## ExpDat_fmtl001Arun1
#EXPORTTYPE: | DATA ALL
#FILE: | fmtl001Arun1.ngb-sle
#FORMAT: | NETZSCH5
#FTYPE: | ANSI
#IDENTITY: | fmt olig base
#DECIMAL: | POINT
#SEPARATOR: | COMMA
#MTYPE: | DIL
#INSTRUMENT: | NETZSCH DIL 402C
#PROJECT: | feldspar
#DATE/TIME: | 8/16/2019 10:53:52 AM (UTC-5)
#CORR. FILE:
#TEMPCAL: | TCALZERO.TMX
#LABORATORY: | Mineral Physics
#OPERATOR: | PAG
#REMARK: | bare | norm start | for oligoclase fmt base 11.19 by 8.8 mm | probably 001
#SAMPLE: | fmt001A
#SAMPLE LENGTH /mm: | 11.19
#MATERIAL: | sapphire stnd
#MEASMODE: | Standard Expansion
#PURGE GAS 1: | ARGON
#FLOW RATE 1 /(ml/min): | 75
#M.RANGE /�m: | 500
#CORR. CODE: | 10
#RANGE: | 20.0�C/3.0(K/min)/990.0�C
#SEGMENT: | S1/1
#SEG. 1: | 20.0�C/3.0(K/min)/990.0�C
##Temp./�C | Time/min | dL/Lo | Alpha/(1/K)
22.059 | 0 | 1.8974e-05 | -4.6302e-06
22.559 | 4.24315 | 4.7375e-06 | -7.469e-06
23.059 | 4.62042 | 1.921e-07 | -8.6272e-06
23.559 | 4.88485 | -3.3482e-06 | -6.4363e-06
24.059 | 5.09953 | -6.122e-06 | -5.5363e-06
24.559 | 5.28512 | -8.6034e-06 | -3.7489e-06
25.059 | 5.45107 | -1.0214e-05 | -2.941e-06
25.559 | 5.60324 | -1.1591e-05 | -2.0632e-06
26.059 | 5.74508 | -1.2519e-05 | -1.3741e-06
26.559 | 5.87915 | -1.315e-05 | -2.8161e-07
27.059 | 6.00716 | -1.3089e-05 | 2.1445e-07
27.559 | 6.13035 | -1.3103e-05 | 4.8749e-07
28.059 | 6.24929 | -1.2759e-05 | 1.111e-06
28.559 | 6.36512 | -1.2019e-05 | 1.6947e-06
29.059 | 6.47808 | -1.0911e-05 | 2.5122e-06
29.559 | 6.58876 | -9.4982e-06 | 3.1442e-06
30.059 | 6.69761 | -7.5035e-06 | 3.7123e-06
30.559 | 6.80504 | -5.8104e-06 | 4.188e-06
31.059 | 6.91107 | -3.6424e-06 | 4.6278e-06
31.559 | 7.0162 | -1.2314e-06 | 4.6909e-06
32.059 | 7.12073 | 1.3293e-06 | 5.2135e-06
32.559 | 7.22467 | 4.274e-06 | 6.073e-06
33.059 | 7.32813 | 7.3359e-06 | 6.3353e-06
33.559 | 7.43111 | 1.0562e-05 | 6.6989e-06
34.059 | 7.53378 | 1.4153e-05 | 7.4073e-06
34.559 | 7.6361 | 1.7713e-05 | 7.583e-06
35.059 | 7.7382 | 2.153e-05 | 7.7995e-06
35.559 | 7.83989 | 2.5546e-05 | 8.3745e-06
36.059 | 7.9415 | 2.993e-05 | 8.9689e-06
36.559 | 8.04298 | 3.473e-05 | 9.1201e-06
37.059 | 8.14441 | 3.9286e-05 | 8.863e-06
37.559 | 8.24576 | 4.3637e-05 | 9.2762e-06
38.059 | 8.3473 | 4.8317e-05 | 9.8318e-06
38.559 | 8.44876 | 5.3516e-05 | 1.0339e-05
39.059 | 8.55037 | 5.8663e-05 | 9.8989e-06
39.559 | 8.65225 | 6.3801e-05 | 1.0401e-05
40.059 | 8.75401 | 6.8907e-05 | 1.0484e-05
40.559 | 8.8556 | 7.4248e-05 | 1.0916e-05
41.059 | 8.95744 | 7.9793e-05 | 1.1318e-05
41.559 | 9.05907 | 8.498e-05 | 1.0887e-05
42.059 | 9.16087 | 9.0879e-05 | 1.0625e-05
42.559 | 9.26248 | 9.6038e-05 | 1.1565e-05
43.059 | 9.36376 | 0.00010207 | 1.1628e-05
43.559 | 9.46494 | 0.00010788 | 1.1631e-05
44.059 | 9.56618 | 0.00011349 | 1.1805e-05
44.559 | 9.66688 | 0.00011962 | 1.1856e-05
45.059 | 9.76736 | 0.00012574 | 1.227e-05
45.559 | 9.86752 | 0.00013133 | 1.2086e-05
46.059 | 9.96737 | 0.00013759 | 1.2257e-05
46.559 | 10.06692 | 0.00014365 | 1.2351e-05
47.059 | 10.16647 | 0.00015032 | 1.2577e-05
47.559 | 10.26542 | 0.0001564 | 1.2152e-05
48.059 | 10.364 | 0.00016287 | 1.2681e-05
48.559 | 10.46228 | 0.00016886 | 1.2504e-05
49.059 | 10.56038 | 0.00017504 | 1.2829e-05
49.559 | 10.65808 | 0.00018192 | 1.3222e-05
50.059 | 10.75549 | 0.00018839 | 1.2872e-05
50.559 | 10.85217 | 0.00019449 | 1.3347e-05
51.059 | 10.94851 | 0.0002016 | 1.293e-05
51.559 | 11.04467 | 0.0002076 | 1.3171e-05
52.059 | 11.14055 | 0.00021432 | 1.3413e-05
52.559 | 11.2359 | 0.00022141 | 1.3409e-05
53.059 | 11.33079 | 0.00022796 | 1.3264e-05
53.559 | 11.42549 | 0.00023463 | 1.3514e-05
54.059 | 11.52002 | 0.00024144 | 1.304e-05
54.559 | 11.61462 | 0.00024776 | 1.3047e-05
55.059 | 11.70898 | 0.00025456 | 1.4081e-05
55.559 | 11.80304 | 0.00026136 | 1.3534e-05
56.059 | 11.89706 | 0.00026834 | 1.4042e-05
56.559 | 11.99097 | 0.00027517 | 1.4112e-05
57.059 | 12.08471 | 0.0002826 | 1.501e-05
57.559 | 12.1782 | 0.00028974 | 1.3884e-05
58.059 | 12.27133 | 0.00029692 | 1.4377e-05
58.559 | 12.36442 | 0.00030416 | 1.4955e-05
59.059 | 12.45746 | 0.00031155 | 1.4297e-05
59.559 | 12.55032 | 0.00031896 | 1.4804e-05
60.059 | 12.64314 | 0.00032614 | 1.4763e-05
60.559 | 12.73612 | 0.00033382 | 1.4577e-05
61.059 | 12.82882 | 0.00034111 | 1.5013e-05
61.559 | 12.92159 | 0.00034827 | 1.4538e-05
62.059 | 13.01449 | 0.00035591 | 1.5596e-05
62.559 | 13.10724 | 0.00036374 | 1.5297e-05
63.059 | 13.20002 | 0.00037123 | 1.5402e-05
63.559 | 13.29284 | 0.00037898 | 1.5187e-05
64.059 | 13.38573 | 0.00038687 | 1.5848e-05
64.559 | 13.4785 | 0.00039461 | 1.5239e-05
65.059 | 13.57154 | 0.00040214 | 1.5857e-05
65.559 | 13.66465 | 0.00041023 | 1.5612e-05
66.059 | 13.75768 | 0.00041789 | 1.6033e-05
66.559 | 13.85085 | 0.00042599 | 1.5846e-05
67.059 | 13.94397 | 0.00043399 | 1.6304e-05
67.559 | 14.03722 | 0.00044209 | 1.6204e-05
68.059 | 14.13042 | 0.0004501 | 1.5596e-05
68.559 | 14.22372 | 0.00045792 | 1.621e-05
69.059 | 14.31715 | 0.00046629 | 1.6627e-05
69.559 | 14.41059 | 0.00047445 | 1.6323e-05
70.059 | 14.50408 | 0.00048264 | 1.6569e-05
70.559 | 14.59781 | 0.00049107 | 1.6508e-05
71.059 | 14.69128 | 0.00049923 | 1.6946e-05
71.559 | 14.78468 | 0.00050795 | 1.667e-05
72.059 | 14.87817 | 0.00051624 | 1.691e-05
72.559 | 14.97168 | 0.00052456 | 1.7434e-05
73.059 | 15.06533 | 0.0005334 | 1.6572e-05
73.559 | 15.15908 | 0.00054153 | 1.7483e-05
74.059 | 15.25295 | 0.0005503 | 1.6698e-05
74.559 | 15.34665 | 0.00055893 | 1.7424e-05
75.059 | 15.44052 | 0.00056762 | 1.714e-05
75.559 | 15.53461 | 0.00057612 | 1.6983e-05
76.059 | 15.62872 | 0.00058441 | 1.6912e-05
76.559 | 15.72286 | 0.00059318 | 1.7563e-05
77.059 | 15.81685 | 0.00060179 | 1.7157e-05
77.559 | 15.91105 | 0.00061035 | 1.7554e-05
78.059 | 16.00526 | 0.00061965 | 1.791e-05
78.559 | 16.09972 | 0.00062839 | 1.7325e-05
79.059 | 16.19426 | 0.00063665 | 1.7415e-05
79.559 | 16.28884 | 0.00064588 | 1.7983e-05
80.059 | 16.38344 | 0.00065429 | 1.706e-05
80.559 | 16.47804 | 0.0006634 | 1.7928e-05
81.059 | 16.57268 | 0.00067191 | 1.7791e-05
81.559 | 16.66716 | 0.00068109 | 1.7942e-05
82.059 | 16.76166 | 0.00069003 | 1.7458e-05
82.559 | 16.85632 | 0.00069869 | 1.7706e-05
83.059 | 16.95108 | 0.00070751 | 1.7682e-05
83.559 | 17.04601 | 0.00071628 | 1.7713e-05
84.059 | 17.14152 | 0.00072539 | 1.7664e-05
84.559 | 17.23708 | 0.00073409 | 1.8223e-05
85.059 | 17.33288 | 0.00074323 | 1.7891e-05
85.559 | 17.42883 | 0.00075205 | 1.7988e-05
86.059 | 17.52493 | 0.00076125 | 1.7778e-05
86.559 | 17.62134 | 0.00077011 | 1.798e-05
87.059 | 17.71772 | 0.00077905 | 1.8004e-05
87.559 | 17.81404 | 0.00078813 | 1.796e-05
88.059 | 17.91025 | 0.00079713 | 1.8219e-05
88.559 | 18.0066 | 0.00080648 | 1.8845e-05
89.059 | 18.10327 | 0.00081567 | 1.773e-05
89.559 | 18.20004 | 0.00082444 | 1.8227e-05
90.059 | 18.29681 | 0.0008335 | 1.8065e-05
90.559 | 18.39367 | 0.00084256 | 1.8335e-05
91.059 | 18.49056 | 0.000852 | 1.851e-05
91.559 | 18.58745 | 0.00086083 | 1.8047e-05
92.059 | 18.6847 | 0.00087 | 1.8361e-05
92.559 | 18.78199 | 0.00087951 | 1.8413e-05
93.059 | 18.87929 | 0.00088872 | 1.8462e-05
93.559 | 18.97668 | 0.00089792 | 1.8466e-05
94.059 | 19.07422 | 0.00090717 | 1.8543e-05
94.559 | 19.17193 | 0.00091617 | 1.8139e-05
95.059 | 19.2699 | 0.00092557 | 1.8507e-05
95.559 | 19.36776 | 0.00093465 | 1.8724e-05
96.059 | 19.46557 | 0.00094376 | 1.8348e-05
96.559 | 19.56348 | 0.00095288 | 1.9072e-05
97.059 | 19.66137 | 0.00096246 | 1.8247e-05
97.559 | 19.75941 | 0.0009718 | 1.854e-05
98.059 | 19.8576 | 0.00098124 | 1.8928e-05
98.559 | 19.95553 | 0.0009906 | 1.8244e-05
99.059 | 20.05357 | 0.00099964 | 1.8487e-05
99.559 | 20.15199 | 0.0010089 | 1.9027e-05
100.059 | 20.25063 | 0.0010183 | 1.9306e-05
100.559 | 20.34955 | 0.0010289 | 1.9377e-05
101.059 | 20.44844 | 0.0010375 | 1.7638e-05
101.559 | 20.54726 | 0.0010463 | 1.8204e-05
102.059 | 20.64618 | 0.0010556 | 1.961e-05
102.559 | 20.74511 | 0.0010654 | 1.8402e-05
103.059 | 20.84382 | 0.0010746 | 1.834e-05
103.559 | 20.94262 | 0.0010839 | 1.8919e-05
104.059 | 21.04159 | 0.0010934 | 1.8785e-05
104.559 | 21.14053 | 0.0011028 | 1.8651e-05
105.059 | 21.23976 | 0.0011121 | 1.8632e-05
105.559 | 21.33926 | 0.0011217 | 1.8969e-05
106.059 | 21.43914 | 0.001131 | 1.8931e-05
106.559 | 21.53931 | 0.0011401 | 1.8319e-05
107.059 | 21.63957 | 0.0011495 | 1.8962e-05
107.559 | 21.73968 | 0.0011592 | 1.9082e-05
108.059 | 21.8399 | 0.0011688 | 1.9056e-05
108.559 | 21.94024 | 0.001178 | 1.8976e-05
109.059 | 22.04065 | 0.0011877 | 1.8927e-05
109.559 | 22.14092 | 0.0011968 | 1.8879e-05
110.059 | 22.24122 | 0.0012067 | 1.9071e-05
110.559 | 22.34168 | 0.0012159 | 1.9055e-05
111.059 | 22.44215 | 0.0012256 | 1.8529e-05
111.559 | 22.54296 | 0.001235 | 1.8616e-05
112.059 | 22.64352 | 0.001244 | 1.9574e-05
112.559 | 22.74414 | 0.0012537 | 1.8548e-05
113.059 | 22.84485 | 0.0012628 | 1.8803e-05
113.559 | 22.94575 | 0.0012726 | 1.9556e-05
114.059 | 23.04664 | 0.0012823 | 1.8665e-05
114.559 | 23.14756 | 0.0012915 | 1.8838e-05
115.059 | 23.24853 | 0.0013014 | 1.8886e-05
115.559 | 23.34958 | 0.0013105 | 1.9073e-05
116.059 | 23.4508 | 0.0013203 | 1.9107e-05
116.559 | 23.55207 | 0.0013299 | 1.9685e-05
117.059 | 23.65333 | 0.0013392 | 1.8738e-05
117.559 | 23.75477 | 0.0013491 | 1.9308e-05
118.059 | 23.8564 | 0.0013586 | 1.8894e-05
118.559 | 23.95797 | 0.001368 | 1.8861e-05
119.059 | 24.05983 | 0.0013776 | 1.8817e-05
119.559 | 24.16182 | 0.0013868 | 1.9314e-05
120.059 | 24.26406 | 0.0013961 | 1.8787e-05
120.559 | 24.36634 | 0.001406 | 1.9361e-05
121.059 | 24.46851 | 0.0014154 | 1.9354e-05
121.559 | 24.57064 | 0.0014251 | 1.9318e-05
122.059 | 24.67289 | 0.0014352 | 1.9387e-05
122.559 | 24.77499 | 0.0014445 | 1.9172e-05
123.059 | 24.87693 | 0.0014542 | 1.915e-05
123.559 | 24.97896 | 0.0014639 | 1.9075e-05
124.059 | 25.08104 | 0.0014732 | 1.9011e-05
124.559 | 25.18328 | 0.001483 | 1.8818e-05
125.059 | 25.28556 | 0.0014921 | 1.9396e-05
125.559 | 25.38789 | 0.001502 | 1.8904e-05
126.059 | 25.49048 | 0.0015114 | 1.9368e-05
126.559 | 25.59333 | 0.0015213 | 1.9503e-05
127.059 | 25.69626 | 0.0015312 | 1.9298e-05
127.559 | 25.79937 | 0.0015405 | 1.8688e-05
128.059 | 25.90246 | 0.0015498 | 1.8991e-05
128.559 | 26.00563 | 0.0015594 | 1.9503e-05
129.059 | 26.109 | 0.0015692 | 1.9475e-05
129.559 | 26.21243 | 0.0015789 | 1.9301e-05
130.059 | 26.31589 | 0.0015888 | 1.8828e-05
130.559 | 26.41927 | 0.0015978 | 1.9559e-05
131.059 | 26.52276 | 0.0016076 | 1.9166e-05
131.559 | 26.6263 | 0.0016176 | 1.9358e-05
132.059 | 26.72974 | 0.0016266 | 1.9539e-05
132.559 | 26.83311 | 0.0016365 | 1.9369e-05
133.059 | 26.93658 | 0.0016461 | 1.9007e-05
133.559 | 27.04008 | 0.0016555 | 1.9041e-05
134.059 | 27.14374 | 0.0016656 | 1.9048e-05
134.559 | 27.2473 | 0.0016747 | 1.9255e-05
135.059 | 27.35103 | 0.0016845 | 1.9575e-05
135.559 | 27.45521 | 0.0016944 | 1.9625e-05
136.059 | 27.55937 | 0.0017042 | 1.9563e-05
136.559 | 27.66365 | 0.0017137 | 1.8991e-05
137.059 | 27.76778 | 0.0017234 | 1.9339e-05
137.559 | 27.87188 | 0.001733 | 1.9481e-05
138.059 | 27.97629 | 0.0017427 | 1.9111e-05
138.559 | 28.08071 | 0.0017525 | 1.9418e-05
139.059 | 28.18486 | 0.001762 | 1.9232e-05
139.559 | 28.2891 | 0.0017715 | 1.9421e-05
140.059 | 28.39317 | 0.0017814 | 1.9331e-05
140.559 | 28.49723 | 0.0017911 | 1.9671e-05
141.059 | 28.60151 | 0.0018007 | 1.9477e-05
141.559 | 28.70569 | 0.0018106 | 1.9295e-05
142.059 | 28.81008 | 0.00182 | 1.8781e-05
142.559 | 28.91475 | 0.0018296 | 1.943e-05
143.059 | 29.01952 | 0.0018389 | 1.9287e-05
143.559 | 29.1245 | 0.0018487 | 1.8844e-05
144.059 | 29.22965 | 0.0018583 | 1.9316e-05
144.559 | 29.33467 | 0.001868 | 2.014e-05
145.059 | 29.4394 | 0.0018779 | 1.9113e-05
145.559 | 29.54384 | 0.0018874 | 1.9235e-05
146.059 | 29.648 | 0.0018971 | 1.9279e-05
146.559 | 29.75216 | 0.0019067 | 1.9485e-05
147.059 | 29.85651 | 0.0019171 | 1.9483e-05
147.559 | 29.9611 | 0.0019264 | 1.8727e-05
148.059 | 30.06576 | 0.0019358 | 1.9508e-05
148.559 | 30.17091 | 0.0019456 | 1.9257e-05
149.059 | 30.27627 | 0.0019549 | 1.9792e-05
149.559 | 30.38196 | 0.0019648 | 1.9077e-05
150.059 | 30.48746 | 0.0019746 | 1.9219e-05
150.559 | 30.59299 | 0.0019842 | 1.9749e-05
151.059 | 30.69866 | 0.0019937 | 1.9076e-05
151.559 | 30.80437 | 0.0020034 | 1.9327e-05
152.059 | 30.9102 | 0.0020129 | 1.934e-05
152.559 | 31.01625 | 0.0020227 | 1.9485e-05
153.059 | 31.12227 | 0.0020325 | 1.946e-05
153.559 | 31.22866 | 0.0020425 | 1.9994e-05
154.059 | 31.33511 | 0.0020521 | 1.9365e-05
154.559 | 31.44152 | 0.0020618 | 1.9023e-05
155.059 | 31.54799 | 0.0020717 | 1.9601e-05
155.559 | 31.65436 | 0.0020815 | 1.9035e-05
156.059 | 31.76089 | 0.0020908 | 1.9195e-05
156.559 | 31.86746 | 0.0021007 | 1.9512e-05
157.059 | 31.9741 | 0.0021103 | 1.96e-05
157.559 | 32.08091 | 0.0021204 | 1.9912e-05
158.059 | 32.18783 | 0.00213 | 1.9167e-05
158.559 | 32.29454 | 0.0021399 | 1.9545e-05
159.059 | 32.40105 | 0.0021493 | 1.9425e-05
159.559 | 32.50765 | 0.002159 | 1.9801e-05
160.059 | 32.61437 | 0.0021689 | 1.923e-05
160.559 | 32.72095 | 0.0021786 | 1.9325e-05
161.059 | 32.82753 | 0.0021883 | 1.9541e-05
161.559 | 32.93434 | 0.0021983 | 1.9825e-05
162.059 | 33.04156 | 0.0022076 | 1.9271e-05
162.559 | 33.14886 | 0.0022177 | 1.9696e-05
163.059 | 33.25597 | 0.0022274 | 1.9661e-05
163.559 | 33.36331 | 0.0022374 | 1.9734e-05
164.059 | 33.47072 | 0.0022472 | 1.9543e-05
164.559 | 33.57807 | 0.002257 | 1.9344e-05
165.059 | 33.68533 | 0.0022662 | 1.8976e-05
165.559 | 33.79266 | 0.0022763 | 1.9814e-05
166.059 | 33.89992 | 0.0022859 | 1.9716e-05
166.559 | 34.00738 | 0.0022961 | 1.9925e-05
167.059 | 34.1147 | 0.0023055 | 1.885e-05
167.559 | 34.22211 | 0.0023153 | 1.991e-05
168.059 | 34.32982 | 0.0023253 | 1.9673e-05
168.559 | 34.43751 | 0.0023353 | 1.9646e-05
169.059 | 34.54539 | 0.0023448 | 1.9324e-05
169.559 | 34.65358 | 0.0023546 | 2.0045e-05
170.059 | 34.7619 | 0.0023643 | 1.9112e-05
170.559 | 34.87032 | 0.0023744 | 1.9393e-05
171.059 | 34.97881 | 0.0023838 | 1.9517e-05
171.559 | 35.08726 | 0.0023934 | 1.9796e-05
172.059 | 35.19583 | 0.0024033 | 1.983e-05
172.559 | 35.30448 | 0.0024135 | 1.9896e-05
173.059 | 35.41305 | 0.0024236 | 1.9895e-05
173.559 | 35.52163 | 0.0024334 | 1.966e-05
174.059 | 35.63031 | 0.0024429 | 1.9335e-05
174.559 | 35.73913 | 0.0024529 | 1.9555e-05
175.059 | 35.84816 | 0.0024625 | 1.9352e-05
175.559 | 35.95721 | 0.0024724 | 1.9777e-05
176.059 | 36.06652 | 0.0024822 | 1.9411e-05
176.559 | 36.17599 | 0.0024923 | 1.9992e-05
177.059 | 36.28551 | 0.002502 | 1.9711e-05
177.559 | 36.39515 | 0.0025118 | 2.0309e-05
178.059 | 36.50477 | 0.0025216 | 1.9438e-05
178.559 | 36.61466 | 0.0025315 | 1.9075e-05
179.059 | 36.72459 | 0.0025415 | 2.0421e-05
179.559 | 36.83433 | 0.0025515 | 1.9516e-05
180.059 | 36.94397 | 0.0025609 | 1.9939e-05
180.559 | 37.05388 | 0.0025711 | 1.9766e-05
181.059 | 37.16371 | 0.0025808 | 1.9467e-05
181.559 | 37.27364 | 0.0025907 | 1.9734e-05
182.059 | 37.38328 | 0.0026002 | 1.9846e-05
182.559 | 37.49285 | 0.0026102 | 1.9588e-05
183.059 | 37.60258 | 0.0026203 | 2.0413e-05
183.559 | 37.71255 | 0.0026303 | 1.9677e-05
184.059 | 37.82229 | 0.00264 | 1.9362e-05
184.559 | 37.93216 | 0.00265 | 1.9612e-05
185.059 | 38.04218 | 0.0026596 | 1.9562e-05
185.559 | 38.15231 | 0.0026695 | 1.99e-05
186.059 | 38.26266 | 0.0026794 | 1.9309e-05
186.559 | 38.37305 | 0.0026888 | 1.9536e-05
187.059 | 38.48324 | 0.0026991 | 2.0123e-05
187.559 | 38.59339 | 0.0027091 | 1.9937e-05
188.059 | 38.70362 | 0.002719 | 2.0348e-05
188.559 | 38.81409 | 0.002729 | 1.9161e-05
189.059 | 38.9246 | 0.0027387 | 1.9451e-05
189.559 | 39.03502 | 0.0027484 | 1.9668e-05
190.059 | 39.14562 | 0.0027582 | 2.0024e-05
190.559 | 39.25667 | 0.0027683 | 1.9733e-05
191.059 | 39.36775 | 0.0027781 | 1.9712e-05
191.559 | 39.47884 | 0.002788 | 1.9701e-05
192.059 | 39.5897 | 0.0027977 | 1.9413e-05
192.559 | 39.70085 | 0.0028076 | 1.9664e-05
193.059 | 39.81211 | 0.0028175 | 2.0403e-05
193.559 | 39.92318 | 0.0028274 | 1.9486e-05
194.059 | 40.03422 | 0.0028371 | 1.9199e-05
194.559 | 40.14538 | 0.0028473 | 1.9992e-05
195.059 | 40.25667 | 0.0028571 | 1.9805e-05
195.559 | 40.36802 | 0.0028671 | 1.9911e-05
196.059 | 40.47957 | 0.0028772 | 1.9643e-05
196.559 | 40.59131 | 0.0028869 | 2.0055e-05
197.059 | 40.70288 | 0.0028967 | 1.9977e-05
197.559 | 40.81465 | 0.0029066 | 1.9336e-05
198.059 | 40.92655 | 0.0029164 | 2.0213e-05
198.559 | 41.03855 | 0.0029265 | 1.9913e-05
199.059 | 41.15083 | 0.0029365 | 1.9457e-05
199.559 | 41.26309 | 0.002946 | 1.9232e-05
200.059 | 41.37519 | 0.0029559 | 2.0074e-05
200.559 | 41.48747 | 0.0029659 | 2.0164e-05
201.059 | 41.5999 | 0.0029758 | 1.9955e-05
201.559 | 41.71234 | 0.0029861 | 1.9869e-05
202.059 | 41.82476 | 0.002996 | 1.9961e-05
202.559 | 41.93705 | 0.0030057 | 1.9694e-05
203.059 | 42.0495 | 0.0030156 | 1.9935e-05
203.559 | 42.16226 | 0.0030256 | 1.9866e-05
204.059 | 42.27494 | 0.0030359 | 1.9345e-05
204.559 | 42.38774 | 0.0030451 | 1.9432e-05
205.059 | 42.50065 | 0.0030553 | 2.0215e-05
205.559 | 42.61346 | 0.0030651 | 1.9968e-05
206.059 | 42.72643 | 0.0030751 | 1.9473e-05
206.559 | 42.83947 | 0.0030849 | 2.0329e-05
207.059 | 42.95256 | 0.0030948 | 1.9586e-05
207.559 | 43.06584 | 0.003105 | 1.962e-05
208.059 | 43.1791 | 0.0031144 | 1.9412e-05
208.559 | 43.29246 | 0.0031246 | 2.0304e-05
209.059 | 43.40592 | 0.0031347 | 2.0073e-05
209.559 | 43.51941 | 0.0031444 | 1.9697e-05
210.059 | 43.633 | 0.0031543 | 1.9459e-05
210.559 | 43.74664 | 0.0031642 | 1.9745e-05
211.059 | 43.86038 | 0.0031743 | 1.9536e-05
211.559 | 43.9742 | 0.003184 | 2.0045e-05
212.059 | 44.08832 | 0.0031937 | 1.9466e-05
212.559 | 44.2024 | 0.0032038 | 2.0303e-05
213.059 | 44.31693 | 0.0032139 | 1.9653e-05
213.559 | 44.43136 | 0.0032236 | 1.9736e-05
214.059 | 44.54602 | 0.0032335 | 2.0527e-05
214.559 | 44.66083 | 0.0032435 | 1.956e-05
215.059 | 44.77554 | 0.0032538 | 1.9796e-05
215.559 | 44.89035 | 0.0032637 | 2.0345e-05
216.059 | 45.00475 | 0.0032735 | 1.9427e-05
216.559 | 45.11949 | 0.0032836 | 1.9958e-05
217.059 | 45.23414 | 0.0032937 | 1.9956e-05
217.559 | 45.34902 | 0.0033032 | 1.9763e-05
218.059 | 45.46378 | 0.0033134 | 2.004e-05
218.559 | 45.57862 | 0.0033233 | 1.9952e-05
219.059 | 45.6937 | 0.0033331 | 1.9893e-05
219.559 | 45.80874 | 0.0033432 | 1.9945e-05
220.059 | 45.92378 | 0.0033531 | 2.0018e-05
220.559 | 46.03871 | 0.0033635 | 1.9665e-05
221.059 | 46.15396 | 0.0033733 | 1.99e-05
221.559 | 46.2694 | 0.003383 | 2.0014e-05
222.059 | 46.38503 | 0.0033931 | 2.0022e-05
222.559 | 46.50075 | 0.0034033 | 1.9899e-05
223.059 | 46.61639 | 0.0034132 | 1.9808e-05
223.559 | 46.73219 | 0.0034232 | 2.046e-05
224.059 | 46.84801 | 0.003433 | 1.9407e-05
224.559 | 46.96377 | 0.0034431 | 2.0268e-05
225.059 | 47.07942 | 0.0034529 | 1.9882e-05
225.559 | 47.19522 | 0.0034627 | 1.9585e-05
226.059 | 47.3112 | 0.003473 | 2.0297e-05
226.559 | 47.42706 | 0.0034831 | 2.038e-05
227.059 | 47.54306 | 0.0034929 | 1.9429e-05
227.559 | 47.65935 | 0.0035032 | 2.0079e-05
228.059 | 47.77597 | 0.0035128 | 1.9483e-05
228.559 | 47.89243 | 0.0035226 | 2.0301e-05
229.059 | 48.00888 | 0.0035331 | 2.0111e-05
229.559 | 48.12571 | 0.0035428 | 1.9275e-05
230.059 | 48.24271 | 0.0035528 | 2.0509e-05
230.559 | 48.35965 | 0.0035628 | 1.9977e-05
231.059 | 48.47666 | 0.0035725 | 1.9952e-05
231.559 | 48.5938 | 0.0035828 | 1.9986e-05
232.059 | 48.71118 | 0.0035925 | 1.9971e-05
232.559 | 48.82814 | 0.0036029 | 2.0222e-05
233.059 | 48.94482 | 0.0036128 | 1.9723e-05
233.559 | 49.06143 | 0.0036225 | 1.967e-05
234.059 | 49.17804 | 0.0036328 | 1.9746e-05
234.559 | 49.2949 | 0.0036426 | 1.9989e-05
235.059 | 49.41192 | 0.0036526 | 1.9941e-05
235.559 | 49.52914 | 0.0036625 | 2.0099e-05
236.059 | 49.64682 | 0.0036727 | 1.9995e-05
236.559 | 49.7648 | 0.0036824 | 2.006e-05
237.059 | 49.88285 | 0.0036925 | 1.9991e-05
237.559 | 50.00098 | 0.0037023 | 1.9814e-05
238.059 | 50.11915 | 0.003713 | 2.0413e-05
238.559 | 50.23758 | 0.0037225 | 1.9774e-05
239.059 | 50.35602 | 0.0037323 | 1.9961e-05
239.559 | 50.4747 | 0.0037426 | 2.0062e-05
240.059 | 50.5935 | 0.0037527 | 1.9985e-05
240.559 | 50.71238 | 0.0037629 | 2.0393e-05
241.059 | 50.83085 | 0.0037729 | 1.9962e-05
241.559 | 50.94924 | 0.0037825 | 2.0323e-05
242.059 | 51.06784 | 0.0037932 | 1.9782e-05
242.559 | 51.18616 | 0.0038032 | 2.0491e-05
243.059 | 51.30445 | 0.0038128 | 1.9796e-05
243.559 | 51.42275 | 0.0038233 | 2.024e-05
244.059 | 51.5413 | 0.0038329 | 1.9476e-05
244.559 | 51.65994 | 0.0038428 | 2.0337e-05
245.059 | 51.7786 | 0.003853 | 2.0132e-05
245.559 | 51.89731 | 0.0038631 | 2.0036e-05
246.059 | 52.01625 | 0.0038731 | 1.9569e-05
246.559 | 52.13515 | 0.003883 | 1.99e-05
247.059 | 52.25431 | 0.0038928 | 2.0399e-05
247.559 | 52.37354 | 0.0039033 | 1.9824e-05
248.059 | 52.49285 | 0.0039126 | 2.0065e-05
248.559 | 52.61226 | 0.0039233 | 2.0019e-05
249.059 | 52.7316 | 0.003933 | 1.9947e-05
249.559 | 52.85124 | 0.0039432 | 2.022e-05
250.059 | 52.97115 | 0.0039534 | 1.9971e-05
250.559 | 53.09141 | 0.0039636 | 2.0293e-05
251.059 | 53.21157 | 0.0039734 | 2.0103e-05
251.559 | 53.33195 | 0.0039835 | 2.0157e-05
252.059 | 53.45251 | 0.0039936 | 2.0388e-05
252.559 | 53.573 | 0.0040035 | 1.99e-05
253.059 | 53.69331 | 0.0040137 | 1.981e-05
253.559 | 53.81323 | 0.0040239 | 2.0738e-05
254.059 | 53.93333 | 0.0040337 | 1.9607e-05
254.559 | 54.05354 | 0.0040438 | 2.0004e-05
255.059 | 54.17381 | 0.0040539 | 1.9688e-05
255.559 | 54.29427 | 0.0040637 | 2.0375e-05
256.059 | 54.41497 | 0.0040736 | 1.9884e-05
256.559 | 54.53594 | 0.0040834 | 2.0448e-05
257.059 | 54.65692 | 0.0040938 | 2.0176e-05
257.559 | 54.77782 | 0.0041039 | 1.9634e-05
258.059 | 54.89903 | 0.0041136 | 1.997e-05
258.559 | 55.02034 | 0.0041239 | 2.0792e-05
259.059 | 55.1415 | 0.0041339 | 1.9977e-05
259.559 | 55.26287 | 0.0041438 | 1.9735e-05
260.059 | 55.38407 | 0.0041542 | 2.027e-05
260.559 | 55.50532 | 0.0041639 | 2.0406e-05
261.059 | 55.62669 | 0.0041743 | 2.0174e-05
261.559 | 55.74802 | 0.0041843 | 1.9914e-05
262.059 | 55.86957 | 0.0041944 | 2.0318e-05
262.559 | 55.99105 | 0.0042046 | 2.0042e-05
263.059 | 56.11298 | 0.0042146 | 2.0173e-05
263.559 | 56.2349 | 0.0042249 | 2.0454e-05
264.059 | 56.35648 | 0.0042347 | 1.9792e-05
264.559 | 56.47831 | 0.0042449 | 2.0825e-05
265.059 | 56.60021 | 0.0042548 | 1.9503e-05
265.559 | 56.72239 | 0.0042647 | 2.0072e-05
266.059 | 56.84435 | 0.0042753 | 2.0221e-05
266.559 | 56.96672 | 0.004285 | 2.035e-05
267.059 | 57.08913 | 0.0042954 | 2.0435e-05
267.559 | 57.2113 | 0.0043054 | 1.9975e-05
268.059 | 57.33366 | 0.004315 | 2.0133e-05
268.559 | 57.45588 | 0.0043256 | 1.9994e-05
269.059 | 57.57823 | 0.0043355 | 1.9791e-05
269.559 | 57.70051 | 0.0043454 | 2.0347e-05
270.059 | 57.82319 | 0.0043558 | 2.0238e-05
270.559 | 57.94605 | 0.0043655 | 1.9937e-05
271.059 | 58.06886 | 0.0043756 | 2.0188e-05
271.559 | 58.19199 | 0.0043858 | 1.9915e-05
272.059 | 58.31527 | 0.0043958 | 2.0224e-05
272.559 | 58.43852 | 0.0044064 | 2.0155e-05
273.059 | 58.56217 | 0.0044156 | 2.003e-05
273.559 | 58.68582 | 0.0044261 | 2.0432e-05
274.059 | 58.80965 | 0.0044363 | 2.0591e-05
274.559 | 58.93345 | 0.0044463 | 1.9794e-05
275.059 | 59.05753 | 0.0044566 | 2.0348e-05
275.559 | 59.18174 | 0.0044667 | 2.0271e-05
276.059 | 59.30602 | 0.0044769 | 2.0127e-05
276.559 | 59.43049 | 0.0044873 | 2.0737e-05
277.059 | 59.55491 | 0.0044973 | 1.9914e-05
277.559 | 59.67931 | 0.0045072 | 2.03e-05
278.059 | 59.80404 | 0.0045174 | 2.0291e-05
278.559 | 59.9289 | 0.0045274 | 1.985e-05
279.059 | 60.05334 | 0.0045374 | 2.0424e-05
279.559 | 60.1782 | 0.0045474 | 1.9984e-05
280.059 | 60.30305 | 0.0045576 | 2.0524e-05
280.559 | 60.42803 | 0.0045681 | 2.0785e-05
281.059 | 60.55301 | 0.0045782 | 2.0123e-05
281.559 | 60.67764 | 0.0045882 | 2.0147e-05
282.059 | 60.80253 | 0.0045985 | 2.0311e-05
282.559 | 60.92728 | 0.0046085 | 2.0351e-05
283.059 | 61.05238 | 0.0046185 | 2.0236e-05
283.559 | 61.17772 | 0.0046287 | 1.9641e-05
284.059 | 61.30282 | 0.0046387 | 2.0365e-05
284.559 | 61.42826 | 0.0046486 | 2.0249e-05
285.059 | 61.55391 | 0.0046589 | 2.0152e-05
285.559 | 61.67973 | 0.004669 | 1.9906e-05
286.059 | 61.80539 | 0.0046789 | 2.0428e-05
286.559 | 61.93107 | 0.0046889 | 2.0108e-05
287.059 | 62.05674 | 0.004699 | 2.0049e-05
287.559 | 62.18262 | 0.0047091 | 2.0624e-05
288.059 | 62.30825 | 0.0047194 | 1.9785e-05
288.559 | 62.43389 | 0.004729 | 1.9973e-05
289.059 | 62.55963 | 0.004739 | 2.0302e-05
289.559 | 62.68542 | 0.0047492 | 2.0641e-05
290.059 | 62.8115 | 0.0047597 | 1.9379e-05
290.559 | 62.93705 | 0.0047694 | 2.0468e-05
291.059 | 63.06313 | 0.0047798 | 2.0532e-05
291.559 | 63.18947 | 0.00479 | 1.9855e-05
292.059 | 63.31588 | 0.0048001 | 2.0146e-05
292.559 | 63.44252 | 0.00481 | 1.988e-05
293.059 | 63.56931 | 0.0048198 | 2.0383e-05
293.559 | 63.69643 | 0.00483 | 2.0465e-05
294.059 | 63.82365 | 0.0048407 | 2.0524e-05
294.559 | 63.95086 | 0.0048506 | 2.043e-05
295.059 | 64.07808 | 0.0048606 | 2.015e-05
295.559 | 64.20544 | 0.0048711 | 2.0309e-05
296.059 | 64.33295 | 0.0048809 | 2.0449e-05
296.559 | 64.46061 | 0.0048912 | 2.054e-05
297.059 | 64.58836 | 0.0049015 | 2.0587e-05
297.559 | 64.71641 | 0.0049116 | 1.9593e-05
298.059 | 64.84459 | 0.0049215 | 2.0327e-05
298.559 | 64.97307 | 0.0049314 | 2.0526e-05
299.059 | 65.10158 | 0.0049415 | 1.9856e-05
299.559 | 65.22971 | 0.0049522 | 2.1312e-05
300.059 | 65.35787 | 0.0049622 | 2.0532e-05
300.559 | 65.48593 | 0.0049724 | 2.0382e-05
301.059 | 65.61397 | 0.0049826 | 1.9872e-05
301.559 | 65.74195 | 0.0049926 | 1.9999e-05
302.059 | 65.87012 | 0.0050029 | 2.0458e-05
302.559 | 65.99851 | 0.005013 | 2.0742e-05
303.059 | 66.12688 | 0.0050231 | 2.053e-05
303.559 | 66.25511 | 0.0050335 | 1.9663e-05
304.059 | 66.38343 | 0.0050432 | 2.0619e-05
304.559 | 66.51212 | 0.0050534 | 2.0277e-05
305.059 | 66.64067 | 0.0050638 | 1.9794e-05
305.559 | 66.76934 | 0.0050736 | 2.0378e-05
306.059 | 66.89805 | 0.0050836 | 2.0761e-05
306.559 | 67.02692 | 0.005094 | 2.0248e-05
307.059 | 67.15583 | 0.0051043 | 2.012e-05
307.559 | 67.28455 | 0.0051143 | 2.0239e-05
308.059 | 67.41387 | 0.0051245 | 2.0632e-05
308.559 | 67.54313 | 0.0051347 | 2.0103e-05
309.059 | 67.67246 | 0.0051449 | 2.0486e-05
309.559 | 67.80207 | 0.0051549 | 2.051e-05
310.059 | 67.93192 | 0.0051653 | 2.0068e-05
310.559 | 68.0617 | 0.0051752 | 2.0395e-05
311.059 | 68.19136 | 0.0051854 | 2.0509e-05
311.559 | 68.32164 | 0.0051957 | 1.9691e-05
312.059 | 68.45206 | 0.0052057 | 2.041e-05
312.559 | 68.58245 | 0.0052157 | 2.0432e-05
313.059 | 68.71279 | 0.0052256 | 1.9813e-05
313.559 | 68.84333 | 0.0052359 | 2.0986e-05
314.059 | 68.97356 | 0.0052465 | 2.0396e-05
314.559 | 69.1035 | 0.0052564 | 2.0569e-05
315.059 | 69.23348 | 0.0052667 | 1.9607e-05
315.559 | 69.36386 | 0.005277 | 2.0576e-05
316.059 | 69.49439 | 0.0052873 | 2.0364e-05
316.559 | 69.62509 | 0.0052972 | 2.0234e-05
317.059 | 69.75616 | 0.0053071 | 2.0779e-05
317.559 | 69.88724 | 0.0053172 | 2.0181e-05
318.059 | 70.01795 | 0.0053278 | 2.0318e-05
318.559 | 70.14871 | 0.0053378 | 2.0292e-05
319.059 | 70.27933 | 0.0053482 | 2.0823e-05
319.559 | 70.4097 | 0.0053583 | 1.9977e-05
320.059 | 70.54044 | 0.0053684 | 2.0181e-05
320.559 | 70.67153 | 0.0053784 | 2.0355e-05
321.059 | 70.80289 | 0.0053886 | 2.0119e-05
321.559 | 70.9348 | 0.005399 | 2.062e-05
322.059 | 71.06687 | 0.0054087 | 2.0173e-05
322.559 | 71.19897 | 0.005419 | 2.0368e-05
323.059 | 71.33121 | 0.005429 | 2.0395e-05
323.559 | 71.46341 | 0.0054394 | 2.0598e-05
324.059 | 71.59552 | 0.0054495 | 2.0121e-05
324.559 | 71.72759 | 0.0054601 | 2.0613e-05
325.059 | 71.85972 | 0.0054701 | 2.0649e-05
325.559 | 71.99197 | 0.0054804 | 2.0627e-05
326.059 | 72.12414 | 0.0054908 | 2.0698e-05
326.559 | 72.25621 | 0.005501 | 2.0469e-05
327.059 | 72.38864 | 0.0055111 | 2.0082e-05
327.559 | 72.52133 | 0.0055213 | 2.0195e-05
328.059 | 72.65446 | 0.0055314 | 2.0643e-05
328.559 | 72.78779 | 0.0055414 | 2.0493e-05
329.059 | 72.92147 | 0.0055519 | 2.0008e-05
329.559 | 73.05519 | 0.0055617 | 1.9985e-05
330.059 | 73.18892 | 0.0055723 | 2.0634e-05
330.559 | 73.32268 | 0.0055824 | 2.0471e-05
331.059 | 73.45616 | 0.0055926 | 2.0038e-05
331.559 | 73.58952 | 0.0056028 | 2.0631e-05
332.059 | 73.72283 | 0.0056132 | 2.0648e-05
332.559 | 73.85603 | 0.0056233 | 2.043e-05
333.059 | 73.98957 | 0.0056338 | 2.0284e-05
333.559 | 74.12317 | 0.0056436 | 2.0352e-05
334.059 | 74.25689 | 0.0056537 | 2.0427e-05
334.559 | 74.39085 | 0.0056639 | 2.0313e-05
335.059 | 74.52485 | 0.0056746 | 2.0965e-05
335.559 | 74.65876 | 0.0056845 | 2.0445e-05
336.059 | 74.7932 | 0.0056947 | 2.0618e-05
336.559 | 74.92766 | 0.0057051 | 2.0203e-05
337.059 | 75.06236 | 0.0057153 | 2.022e-05
337.559 | 75.19723 | 0.0057252 | 2.0683e-05
338.059 | 75.3323 | 0.0057354 | 2.0864e-05
338.559 | 75.46688 | 0.0057461 | 1.9985e-05
339.059 | 75.60159 | 0.0057561 | 2.0424e-05
339.559 | 75.73598 | 0.0057663 | 2.0954e-05
340.059 | 75.8703 | 0.0057764 | 1.9856e-05
340.559 | 76.00455 | 0.0057867 | 2.1084e-05
341.059 | 76.13905 | 0.0057971 | 1.9876e-05
341.559 | 76.27356 | 0.0058073 | 2.0461e-05
342.059 | 76.40814 | 0.0058174 | 2.0952e-05
342.559 | 76.54309 | 0.0058275 | 2.0435e-05
343.059 | 76.6786 | 0.0058382 | 2.0707e-05
343.559 | 76.81422 | 0.0058484 | 2.0258e-05
344.059 | 76.94994 | 0.0058582 | 1.9866e-05
344.559 | 77.08589 | 0.0058685 | 2.0457e-05
345.059 | 77.22224 | 0.0058788 | 1.9906e-05
345.559 | 77.35818 | 0.0058889 | 2.1393e-05
346.059 | 77.4939 | 0.0058992 | 2.0314e-05
346.559 | 77.62976 | 0.0059094 | 2.0187e-05
347.059 | 77.7658 | 0.0059194 | 2.0499e-05
347.559 | 77.90162 | 0.0059297 | 2.0482e-05
348.059 | 78.03732 | 0.0059401 | 2.0504e-05
348.559 | 78.17326 | 0.0059503 | 2.0307e-05
349.059 | 78.30908 | 0.0059608 | 2.0634e-05
349.559 | 78.44509 | 0.0059707 | 2.0389e-05
350.059 | 78.58143 | 0.0059811 | 2.0586e-05
350.559 | 78.7181 | 0.005991 | 2.1066e-05
351.059 | 78.85469 | 0.0060024 | 2.1392e-05
351.559 | 78.99159 | 0.0060124 | 2.1064e-05
352.059 | 79.12835 | 0.0060231 | 2.0747e-05
352.559 | 79.26504 | 0.0060339 | 2.0631e-05
353.059 | 79.40177 | 0.0060442 | 2.0752e-05
353.559 | 79.53903 | 0.0060548 | 2.1361e-05
354.059 | 79.67675 | 0.0060651 | 2.14e-05
354.559 | 79.81502 | 0.0060756 | 2.115e-05
355.059 | 79.95352 | 0.0060865 | 2.0737e-05
355.559 | 80.09234 | 0.006097 | 2.0949e-05
356.059 | 80.23153 | 0.006108 | 2.2019e-05
356.559 | 80.37062 | 0.0061188 | 2.1523e-05
357.059 | 80.50983 | 0.0061294 | 2.1176e-05
357.559 | 80.64942 | 0.0061405 | 2.2316e-05
358.059 | 80.78949 | 0.0061513 | 2.1491e-05
358.559 | 80.92977 | 0.0061621 | 2.1354e-05
359.059 | 81.07042 | 0.0061726 | 2.214e-05
359.559 | 81.21131 | 0.0061835 | 2.1074e-05
360.059 | 81.35238 | 0.0061942 | 2.1335e-05
360.559 | 81.49341 | 0.0062048 | 2.1503e-05
361.059 | 81.63423 | 0.0062153 | 2.1439e-05
361.559 | 81.77518 | 0.0062259 | 2.133e-05
362.059 | 81.91585 | 0.0062363 | 2.1056e-05
362.559 | 82.05614 | 0.0062466 | 2.0966e-05
363.059 | 82.19597 | 0.0062571 | 2.0479e-05
363.559 | 82.33559 | 0.0062674 | 2.0252e-05
364.059 | 82.47465 | 0.0062776 | 2.0482e-05
364.559 | 82.61342 | 0.0062875 | 2.0168e-05
365.059 | 82.75177 | 0.0062973 | 1.9649e-05
365.559 | 82.8897 | 0.0063074 | 2.0146e-05
366.059 | 83.02693 | 0.0063175 | 1.9857e-05
366.559 | 83.16367 | 0.0063274 | 1.9933e-05
367.059 | 83.29974 | 0.0063374 | 1.9521e-05
367.559 | 83.43537 | 0.006347 | 1.9386e-05
368.059 | 83.57055 | 0.0063568 | 1.9094e-05
368.559 | 83.70533 | 0.0063664 | 1.9509e-05
369.059 | 83.83983 | 0.0063762 | 1.9364e-05
369.559 | 83.9739 | 0.0063858 | 1.8864e-05
370.059 | 84.1076 | 0.0063956 | 1.9929e-05
370.559 | 84.24087 | 0.0064055 | 1.9356e-05
371.059 | 84.37369 | 0.0064151 | 1.9166e-05
371.559 | 84.50645 | 0.0064249 | 1.9727e-05
372.059 | 84.63901 | 0.0064349 | 1.9894e-05
372.559 | 84.77132 | 0.0064447 | 1.9751e-05
373.059 | 84.90345 | 0.0064545 | 1.9832e-05
373.559 | 85.03531 | 0.0064642 | 1.9066e-05
374.059 | 85.16712 | 0.0064742 | 1.9789e-05
374.559 | 85.29886 | 0.0064841 | 2.0178e-05
375.059 | 85.43068 | 0.0064944 | 2.0092e-05
375.559 | 85.56285 | 0.006504 | 2.0138e-05
376.059 | 85.69521 | 0.0065142 | 2.0125e-05
376.559 | 85.82795 | 0.0065245 | 2.0548e-05
377.059 | 85.96102 | 0.0065345 | 2.0543e-05
377.559 | 86.09458 | 0.006545 | 2.0334e-05
378.059 | 86.22837 | 0.0065546 | 1.9785e-05
378.559 | 86.36257 | 0.0065654 | 2.1143e-05
379.059 | 86.49768 | 0.0065753 | 2.0289e-05
379.559 | 86.63334 | 0.0065856 | 2.0813e-05
380.059 | 86.76919 | 0.0065956 | 2.0955e-05
380.559 | 86.90503 | 0.0066062 | 2.0929e-05
381.059 | 87.0413 | 0.0066167 | 2.081e-05
381.559 | 87.17747 | 0.006627 | 2.0242e-05
382.059 | 87.31369 | 0.0066373 | 2.0663e-05
382.559 | 87.45043 | 0.0066475 | 2.0742e-05
383.059 | 87.58763 | 0.0066582 | 2.0771e-05
383.559 | 87.72513 | 0.0066684 | 2.0336e-05
384.059 | 87.86294 | 0.0066787 | 2.0521e-05
384.559 | 88.00098 | 0.0066893 | 2.0887e-05
385.059 | 88.13917 | 0.0066995 | 2.0176e-05
385.559 | 88.27787 | 0.0067097 | 2.1074e-05
386.059 | 88.4168 | 0.0067202 | 2.0325e-05
386.559 | 88.55587 | 0.0067305 | 2.142e-05
387.059 | 88.69524 | 0.0067413 | 2.058e-05
387.559 | 88.83488 | 0.0067511 | 2.0478e-05
388.059 | 88.97474 | 0.0067617 | 2.0145e-05
388.559 | 89.11486 | 0.0067715 | 2.116e-05
389.059 | 89.25502 | 0.0067821 | 2.0724e-05
389.559 | 89.39562 | 0.0067925 | 2.0777e-05
390.059 | 89.53606 | 0.0068028 | 2.147e-05
390.559 | 89.67664 | 0.0068132 | 2.0026e-05
391.059 | 89.81735 | 0.0068238 | 2.0648e-05
391.559 | 89.95839 | 0.0068338 | 2.0839e-05
392.059 | 90.09945 | 0.0068441 | 2.0661e-05
392.559 | 90.24085 | 0.0068545 | 2.0326e-05
393.059 | 90.38232 | 0.0068651 | 2.1354e-05
393.559 | 90.5241 | 0.0068752 | 2.0828e-05
394.059 | 90.6659 | 0.0068861 | 2.0085e-05
394.559 | 90.80775 | 0.006896 | 2.0542e-05
395.059 | 90.9499 | 0.0069066 | 2.0723e-05
395.559 | 91.09238 | 0.0069168 | 2.1463e-05
396.059 | 91.23499 | 0.0069275 | 1.9856e-05
396.559 | 91.37816 | 0.0069377 | 2.1113e-05
397.059 | 91.52165 | 0.0069479 | 2.0675e-05
397.559 | 91.66563 | 0.0069585 | 2.0543e-05
398.059 | 91.80972 | 0.0069689 | 2.0396e-05
398.559 | 91.95408 | 0.0069796 | 2.1221e-05
399.059 | 92.0984 | 0.0069899 | 2.0831e-05
399.559 | 92.24297 | 0.0070005 | 2.1283e-05
400.059 | 92.38727 | 0.0070108 | 2.0863e-05
400.559 | 92.53184 | 0.0070211 | 2.0462e-05
401.059 | 92.67662 | 0.0070318 | 2.1536e-05
401.559 | 92.82165 | 0.0070421 | 2.0506e-05
402.059 | 92.96666 | 0.0070524 | 2.0797e-05
402.559 | 93.11202 | 0.0070634 | 2.1566e-05
403.059 | 93.25765 | 0.007074 | 2.0829e-05
403.559 | 93.40337 | 0.0070842 | 2.086e-05
404.059 | 93.54927 | 0.0070946 | 2.0659e-05
404.559 | 93.69545 | 0.0071053 | 2.1238e-05
405.059 | 93.84216 | 0.0071156 | 2.0649e-05
405.559 | 93.98869 | 0.0071261 | 2.1005e-05
406.059 | 94.13497 | 0.0071366 | 2.1967e-05
406.559 | 94.28124 | 0.0071476 | 2.0751e-05
407.059 | 94.42758 | 0.007158 | 2.096e-05
407.559 | 94.57358 | 0.0071679 | 2.0031e-05
408.059 | 94.71988 | 0.0071788 | 2.0659e-05
408.559 | 94.86673 | 0.0071888 | 2.1061e-05
409.059 | 95.01375 | 0.0071995 | 2.0738e-05
409.559 | 95.16103 | 0.00721 | 2.0601e-05
410.059 | 95.30825 | 0.0072204 | 2.1339e-05
410.559 | 95.45564 | 0.0072311 | 2.1133e-05
411.059 | 95.60274 | 0.0072412 | 2.0959e-05
411.559 | 95.75022 | 0.0072517 | 2.0926e-05
412.059 | 95.89812 | 0.0072629 | 2.0906e-05
412.559 | 96.04635 | 0.0072729 | 2.09e-05
413.059 | 96.19438 | 0.0072836 | 2.0804e-05
413.559 | 96.34286 | 0.0072939 | 2.1921e-05
414.059 | 96.49126 | 0.0073047 | 2.0729e-05
414.559 | 96.63952 | 0.0073148 | 2.0985e-05
415.059 | 96.78771 | 0.0073258 | 2.1286e-05
415.559 | 96.9363 | 0.0073363 | 2.1297e-05
416.059 | 97.08488 | 0.0073462 | 2.0668e-05
416.559 | 97.23325 | 0.0073567 | 2.0693e-05
417.059 | 97.38159 | 0.0073677 | 2.0776e-05
417.559 | 97.5302 | 0.0073778 | 2.112e-05
418.059 | 97.67889 | 0.0073886 | 2.1247e-05
418.559 | 97.8279 | 0.0073995 | 2.0766e-05
419.059 | 97.97725 | 0.0074095 | 2.1191e-05
419.559 | 98.12682 | 0.0074199 | 2.1231e-05
420.059 | 98.2766 | 0.0074306 | 2.1101e-05
420.559 | 98.42636 | 0.0074412 | 2.0843e-05
421.059 | 98.57603 | 0.0074518 | 2.0551e-05
421.559 | 98.72563 | 0.0074622 | 2.1647e-05
422.059 | 98.87529 | 0.007473 | 2.1265e-05
422.559 | 99.02485 | 0.0074827 | 2.0689e-05
423.059 | 99.17438 | 0.0074933 | 2.0896e-05
423.559 | 99.32398 | 0.0075039 | 2.0913e-05
424.059 | 99.4737 | 0.0075144 | 2.0897e-05
424.559 | 99.62323 | 0.0075248 | 2.112e-05
425.059 | 99.77281 | 0.0075352 | 2.1013e-05
425.559 | 99.92265 | 0.0075459 | 2.031e-05
426.059 | 100.07278 | 0.0075565 | 2.0122e-05
426.559 | 100.2231 | 0.0075663 | 2.0913e-05
427.059 | 100.3737 | 0.0075769 | 2.2116e-05
427.559 | 100.52451 | 0.0075875 | 2.1358e-05
428.059 | 100.67544 | 0.0075984 | 2.0878e-05
428.559 | 100.82663 | 0.0076091 | 2.1365e-05
429.059 | 100.97787 | 0.0076195 | 2.0947e-05
429.559 | 101.1293 | 0.00763 | 2.1653e-05
430.059 | 101.28047 | 0.0076402 | 1.9982e-05
430.559 | 101.43113 | 0.0076513 | 2.1752e-05
431.059 | 101.5818 | 0.0076619 | 2.1049e-05
431.559 | 101.73254 | 0.0076722 | 2.1089e-05
432.059 | 101.88357 | 0.0076825 | 2.1396e-05
432.559 | 102.03513 | 0.0076933 | 2.0546e-05
433.059 | 102.18683 | 0.0077038 | 2.1264e-05
433.559 | 102.33925 | 0.0077144 | 2.171e-05
434.059 | 102.49154 | 0.0077248 | 2.1289e-05
434.559 | 102.64382 | 0.0077354 | 2.1531e-05
435.059 | 102.79617 | 0.0077458 | 2.0819e-05
435.559 | 102.94831 | 0.0077564 | 2.068e-05
436.059 | 103.10001 | 0.0077666 | 2.1249e-05
436.559 | 103.25206 | 0.0077775 | 2.0963e-05
437.059 | 103.40409 | 0.0077881 | 2.0631e-05
437.559 | 103.55593 | 0.0077983 | 2.1795e-05
438.059 | 103.70805 | 0.0078087 | 2.0398e-05
438.559 | 103.86012 | 0.0078193 | 2.0906e-05
439.059 | 104.01196 | 0.0078296 | 2.1246e-05
439.559 | 104.16363 | 0.0078404 | 2.1093e-05
440.059 | 104.31547 | 0.0078509 | 2.0618e-05
440.559 | 104.46704 | 0.0078615 | 2.1157e-05
441.059 | 104.61861 | 0.007872 | 2.1156e-05
441.559 | 104.77055 | 0.0078826 | 2.178e-05
442.059 | 104.92246 | 0.0078929 | 2.065e-05
442.559 | 105.07479 | 0.0079031 | 2.1109e-05
443.059 | 105.22734 | 0.0079136 | 2.1228e-05
443.559 | 105.38007 | 0.0079246 | 2.1999e-05
444.059 | 105.5331 | 0.0079354 | 2.0244e-05
444.559 | 105.68634 | 0.0079461 | 2.1462e-05
445.059 | 105.83941 | 0.0079566 | 2.1511e-05
445.559 | 105.99275 | 0.0079672 | 2.1184e-05
446.059 | 106.14589 | 0.0079779 | 2.0992e-05
446.559 | 106.29958 | 0.0079882 | 2.1764e-05
447.059 | 106.45326 | 0.0079991 | 2.1202e-05
447.559 | 106.6074 | 0.0080097 | 2.1199e-05
448.059 | 106.76173 | 0.0080204 | 2.1514e-05
448.559 | 106.91632 | 0.0080313 | 2.1216e-05
449.059 | 107.0707 | 0.0080418 | 2.0966e-05
449.559 | 107.22514 | 0.0080521 | 2.0204e-05
450.059 | 107.37963 | 0.0080625 | 2.1556e-05
450.559 | 107.53398 | 0.0080733 | 2.1607e-05
451.059 | 107.68845 | 0.008084 | 2.1098e-05
451.559 | 107.84284 | 0.0080943 | 2.034e-05
452.059 | 107.99715 | 0.0081049 | 2.174e-05
452.559 | 108.15127 | 0.0081157 | 2.1904e-05
453.059 | 108.30553 | 0.0081263 | 2.0476e-05
453.559 | 108.45967 | 0.0081369 | 2.0976e-05
454.059 | 108.61374 | 0.008147 | 2.0938e-05
454.559 | 108.76757 | 0.0081578 | 2.2035e-05
455.059 | 108.92193 | 0.0081687 | 2.0892e-05
455.559 | 109.0761 | 0.008179 | 2.0415e-05
456.059 | 109.2305 | 0.0081893 | 2.1861e-05
456.559 | 109.38542 | 0.0081999 | 2.0488e-05
457.059 | 109.5402 | 0.0082108 | 2.154e-05
457.559 | 109.69487 | 0.0082212 | 2.0421e-05
458.059 | 109.84968 | 0.0082318 | 2.1266e-05
458.559 | 110.00403 | 0.0082426 | 2.1503e-05
459.059 | 110.15861 | 0.0082534 | 2.1778e-05
459.559 | 110.31354 | 0.0082639 | 2.137e-05
460.059 | 110.46868 | 0.0082744 | 2.157e-05
460.559 | 110.62414 | 0.0082852 | 2.0882e-05
461.059 | 110.78017 | 0.0082958 | 2.1571e-05
461.559 | 110.93614 | 0.0083065 | 2.0703e-05
462.059 | 111.09228 | 0.0083171 | 2.1858e-05
462.559 | 111.24857 | 0.008328 | 2.1413e-05
463.059 | 111.40499 | 0.0083386 | 2.0987e-05
463.559 | 111.56194 | 0.0083492 | 2.2273e-05
464.059 | 111.71826 | 0.0083597 | 2.1331e-05
464.559 | 111.87458 | 0.0083705 | 2.0887e-05
465.059 | 112.03066 | 0.0083817 | 2.2056e-05
465.559 | 112.18669 | 0.0083921 | 2.1569e-05
466.059 | 112.34286 | 0.0084027 | 2.1478e-05
466.559 | 112.49917 | 0.0084135 | 2.1051e-05
467.059 | 112.65552 | 0.008424 | 2.1472e-05
467.559 | 112.81179 | 0.0084347 | 2.0842e-05
468.059 | 112.96789 | 0.0084453 | 2.0931e-05
468.559 | 113.12415 | 0.0084559 | 2.1213e-05
469.059 | 113.28055 | 0.0084667 | 2.1448e-05
469.559 | 113.43698 | 0.0084772 | 2.1596e-05
470.059 | 113.59354 | 0.0084881 | 2.1757e-05
470.559 | 113.75025 | 0.0084983 | 2.0277e-05
471.059 | 113.9069 | 0.0085092 | 2.2112e-05
471.559 | 114.06386 | 0.0085201 | 2.1456e-05
472.059 | 114.22094 | 0.0085305 | 2.1425e-05
472.559 | 114.37804 | 0.0085413 | 2.3243e-05
473.059 | 114.53527 | 0.0085525 | 2.125e-05
473.559 | 114.69264 | 0.0085629 | 2.1738e-05
474.059 | 114.84958 | 0.008574 | 2.192e-05
474.559 | 115.00644 | 0.0085849 | 2.1467e-05
475.059 | 115.16341 | 0.0085958 | 2.2097e-05
475.559 | 115.32061 | 0.008606 | 2.1006e-05
476.059 | 115.47826 | 0.0086167 | 2.1685e-05
476.559 | 115.63642 | 0.0086275 | 2.1359e-05
477.059 | 115.79501 | 0.0086383 | 2.1925e-05
477.559 | 115.95361 | 0.0086488 | 2.1404e-05
478.059 | 116.11231 | 0.0086601 | 2.1503e-05
478.559 | 116.27109 | 0.0086707 | 2.1043e-05
479.059 | 116.42977 | 0.0086812 | 2.0842e-05
479.559 | 116.58845 | 0.0086922 | 2.2511e-05
480.059 | 116.74704 | 0.0087029 | 2.12e-05
480.559 | 116.90573 | 0.0087136 | 2.1418e-05
481.059 | 117.06433 | 0.0087241 | 2.1045e-05
481.559 | 117.22265 | 0.0087347 | 2.2024e-05
482.059 | 117.38134 | 0.0087458 | 2.1304e-05
482.559 | 117.54024 | 0.0087567 | 2.1154e-05
483.059 | 117.69909 | 0.0087675 | 2.1186e-05
483.559 | 117.85831 | 0.0087778 | 2.1888e-05
484.059 | 118.01774 | 0.0087887 | 2.1476e-05
484.559 | 118.17688 | 0.0087995 | 2.2263e-05
485.059 | 118.33633 | 0.0088103 | 2.1704e-05
485.559 | 118.49569 | 0.0088215 | 2.1481e-05
486.059 | 118.65502 | 0.0088318 | 2.1645e-05
486.559 | 118.81424 | 0.008843 | 2.2633e-05
487.059 | 118.97362 | 0.0088541 | 2.2035e-05
487.559 | 119.13323 | 0.0088641 | 2.1434e-05
488.059 | 119.29308 | 0.008875 | 2.0911e-05
488.559 | 119.45309 | 0.0088855 | 2.315e-05
489.059 | 119.61324 | 0.0088963 | 2.1233e-05
489.559 | 119.77341 | 0.0089073 | 2.1512e-05
490.059 | 119.93355 | 0.0089179 | 2.1358e-05
490.559 | 120.09405 | 0.0089285 | 2.1364e-05
491.059 | 120.25478 | 0.0089396 | 2.0087e-05
491.559 | 120.41574 | 0.00895 | 2.1713e-05
492.059 | 120.57681 | 0.0089612 | 2.191e-05
492.559 | 120.73788 | 0.0089724 | 2.2043e-05
493.059 | 120.89895 | 0.0089828 | 2.1385e-05
493.559 | 121.06012 | 0.0089936 | 2.1561e-05
494.059 | 121.22157 | 0.0090046 | 2.1051e-05
494.559 | 121.38303 | 0.0090153 | 2.2028e-05
495.059 | 121.54453 | 0.009026 | 2.1121e-05
495.559 | 121.70587 | 0.0090368 | 2.129e-05
496.059 | 121.86694 | 0.009048 | 2.2186e-05
496.559 | 122.02819 | 0.0090586 | 2.155e-05
497.059 | 122.18966 | 0.0090695 | 2.1617e-05
497.559 | 122.35174 | 0.0090802 | 2.1214e-05
498.059 | 122.51379 | 0.0090912 | 2.1616e-05
498.559 | 122.67611 | 0.0091016 | 2.0413e-05
499.059 | 122.83821 | 0.0091127 | 2.1872e-05
499.559 | 122.99998 | 0.0091234 | 2.157e-05
500.059 | 123.16155 | 0.0091342 | 2.1647e-05
500.559 | 123.32289 | 0.009145 | 2.177e-05
501.059 | 123.48409 | 0.0091559 | 2.1144e-05
501.559 | 123.64546 | 0.009167 | 2.1726e-05
502.059 | 123.80679 | 0.0091775 | 2.1454e-05
502.559 | 123.9685 | 0.0091884 | 2.1971e-05
503.059 | 124.13016 | 0.0091988 | 2.1219e-05
503.559 | 124.29201 | 0.0092101 | 2.1795e-05
504.059 | 124.45412 | 0.009221 | 2.0492e-05
504.559 | 124.61627 | 0.0092316 | 2.2337e-05
505.059 | 124.7787 | 0.0092427 | 2.1609e-05
505.559 | 124.94192 | 0.0092535 | 2.0952e-05
506.059 | 125.10494 | 0.0092643 | 2.1609e-05
506.559 | 125.26841 | 0.0092755 | 2.2563e-05
507.059 | 125.43194 | 0.0092861 | 2.1724e-05
507.559 | 125.5952 | 0.0092972 | 2.187e-05
508.059 | 125.75843 | 0.0093081 | 2.2275e-05
508.559 | 125.9218 | 0.0093192 | 2.1358e-05
509.059 | 126.08507 | 0.0093299 | 2.2172e-05
509.559 | 126.24855 | 0.009341 | 2.2175e-05
510.059 | 126.41205 | 0.009352 | 2.2698e-05
510.559 | 126.57605 | 0.0093633 | 2.1697e-05
511.059 | 126.74029 | 0.009374 | 2.2423e-05
511.559 | 126.90507 | 0.0093851 | 2.238e-05
512.059 | 127.07054 | 0.0093972 | 2.2646e-05
512.559 | 127.23591 | 0.0094079 | 2.2236e-05
513.059 | 127.40111 | 0.0094194 | 2.2849e-05
513.559 | 127.56644 | 0.009431 | 2.2148e-05
514.059 | 127.732 | 0.009442 | 2.3541e-05
514.559 | 127.89795 | 0.0094535 | 2.1774e-05
515.059 | 128.0646 | 0.009465 | 2.2804e-05
515.559 | 128.23222 | 0.0094766 | 2.3146e-05
516.059 | 128.39995 | 0.009488 | 2.2922e-05
516.559 | 128.56823 | 0.0094991 | 2.2842e-05
517.059 | 128.73643 | 0.0095105 | 2.3044e-05
517.559 | 128.90464 | 0.009522 | 2.2618e-05
518.059 | 129.0728 | 0.0095332 | 2.2218e-05
518.559 | 129.2404 | 0.0095448 | 2.2284e-05
519.059 | 129.40757 | 0.0095556 | 2.2027e-05
519.559 | 129.57399 | 0.0095662 | 2.1904e-05
520.059 | 129.73987 | 0.009577 | 2.2149e-05
520.559 | 129.90473 | 0.0095877 | 2.1859e-05
521.059 | 130.06845 | 0.0095983 | 2.1107e-05
521.559 | 130.23102 | 0.0096094 | 2.1637e-05
522.059 | 130.39227 | 0.0096201 | 2.032e-05
522.559 | 130.55305 | 0.0096301 | 2.0585e-05
523.059 | 130.71319 | 0.0096406 | 2.065e-05
523.559 | 130.87288 | 0.009651 | 2.0695e-05
524.059 | 131.03245 | 0.0096616 | 2.1475e-05
524.559 | 131.19167 | 0.0096716 | 2.0105e-05
525.059 | 131.35004 | 0.0096825 | 2.2195e-05
525.559 | 131.50799 | 0.0096931 | 2.1571e-05
526.059 | 131.66572 | 0.0097042 | 2.1067e-05
526.559 | 131.82322 | 0.0097144 | 2.1086e-05
527.059 | 131.98125 | 0.0097251 | 2.2082e-05
527.559 | 132.1395 | 0.0097356 | 2.1519e-05
528.059 | 132.29816 | 0.009747 | 2.1925e-05
528.559 | 132.45667 | 0.0097578 | 2.1385e-05
529.059 | 132.61536 | 0.0097686 | 2.1252e-05
529.559 | 132.77424 | 0.0097798 | 2.1911e-05
530.059 | 132.93353 | 0.0097904 | 2.1961e-05
530.559 | 133.09394 | 0.0098016 | 2.1845e-05
531.059 | 133.25469 | 0.0098132 | 2.1818e-05
531.559 | 133.41607 | 0.0098237 | 2.1741e-05
532.059 | 133.57789 | 0.0098349 | 2.2144e-05
532.559 | 133.74008 | 0.0098457 | 2.1907e-05
533.059 | 133.90258 | 0.0098571 | 2.1934e-05
533.559 | 134.06533 | 0.009868 | 2.2159e-05
534.059 | 134.22818 | 0.0098788 | 2.2708e-05
534.559 | 134.39096 | 0.0098904 | 2.1844e-05
535.059 | 134.55392 | 0.0099014 | 2.2131e-05
535.559 | 134.71701 | 0.0099125 | 2.3121e-05
536.059 | 134.88056 | 0.0099234 | 2.2159e-05
536.559 | 135.04446 | 0.009935 | 2.1705e-05
537.059 | 135.20883 | 0.0099458 | 2.2781e-05
537.559 | 135.37337 | 0.0099562 | 2.314e-05
538.059 | 135.53788 | 0.0099679 | 2.2696e-05
538.559 | 135.7025 | 0.0099791 | 2.0888e-05
539.059 | 135.86709 | 0.0099902 | 2.2474e-05
539.559 | 136.03212 | 0.010001 | 2.2163e-05
540.059 | 136.19766 | 0.010013 | 2.2228e-05
540.559 | 136.36354 | 0.010023 | 2.2824e-05
541.059 | 136.52951 | 0.010035 | 2.4e-05
541.559 | 136.69566 | 0.010046 | 2.1298e-05
542.059 | 136.86219 | 0.010057 | 2.2481e-05
542.559 | 137.02886 | 0.010069 | 2.2015e-05
543.059 | 137.19571 | 0.010079 | 2.2992e-05
543.559 | 137.36254 | 0.010091 | 2.1714e-05
544.059 | 137.52949 | 0.010102 | 2.3172e-05
544.559 | 137.69623 | 0.010113 | 2.2136e-05
545.059 | 137.86321 | 0.010124 | 2.2148e-05
545.559 | 138.03125 | 0.010136 | 2.2183e-05
546.059 | 138.19936 | 0.010147 | 2.3621e-05
546.559 | 138.3681 | 0.010158 | 2.2177e-05
547.059 | 138.53729 | 0.010169 | 2.1939e-05
547.559 | 138.70651 | 0.010181 | 2.2707e-05
548.059 | 138.87602 | 0.010192 | 2.2528e-05
548.559 | 139.04562 | 0.010203 | 2.1992e-05
549.059 | 139.21513 | 0.010215 | 2.2857e-05
549.559 | 139.38446 | 0.010226 | 2.2585e-05
550.059 | 139.55386 | 0.010237 | 2.2203e-05
550.559 | 139.7234 | 0.010248 | 2.3443e-05
551.059 | 139.89324 | 0.01026 | 2.1956e-05
551.559 | 140.0634 | 0.010271 | 2.2866e-05
552.059 | 140.23358 | 0.010282 | 2.2442e-05
552.559 | 140.40444 | 0.010294 | 2.2883e-05
553.059 | 140.57541 | 0.010305 | 2.2064e-05
553.559 | 140.74651 | 0.010316 | 2.24e-05
554.059 | 140.91741 | 0.010327 | 2.2469e-05
554.559 | 141.08757 | 0.010338 | 2.1985e-05
555.059 | 141.25726 | 0.01035 | 2.2167e-05
555.559 | 141.42715 | 0.010361 | 2.2566e-05
556.059 | 141.59717 | 0.010372 | 2.2355e-05
556.559 | 141.76783 | 0.010383 | 2.2243e-05
557.059 | 141.93798 | 0.010395 | 2.2185e-05
557.559 | 142.10799 | 0.010406 | 2.2171e-05
558.059 | 142.27768 | 0.010417 | 2.2674e-05
558.559 | 142.44761 | 0.010428 | 2.2465e-05
559.059 | 142.6184 | 0.010439 | 2.3305e-05
559.559 | 142.78969 | 0.010451 | 2.1949e-05
560.059 | 142.96144 | 0.010462 | 2.2612e-05
560.559 | 143.13331 | 0.010474 | 2.2185e-05
561.059 | 143.30483 | 0.010485 | 2.335e-05
561.559 | 143.4763 | 0.010496 | 2.3334e-05
562.059 | 143.6472 | 0.010508 | 2.2987e-05
562.559 | 143.81796 | 0.010519 | 2.3138e-05
563.059 | 143.98979 | 0.01053 | 2.1752e-05
563.559 | 144.16152 | 0.010542 | 2.2162e-05
564.059 | 144.33356 | 0.010553 | 2.2901e-05
564.559 | 144.50629 | 0.010564 | 2.2237e-05
565.059 | 144.67792 | 0.010575 | 2.2572e-05
565.559 | 144.84978 | 0.010587 | 2.4025e-05
566.059 | 145.02194 | 0.010598 | 2.1851e-05
566.559 | 145.19391 | 0.010609 | 2.2975e-05
567.059 | 145.36679 | 0.010621 | 2.2577e-05
567.559 | 145.53964 | 0.010632 | 2.3926e-05
568.059 | 145.71239 | 0.010643 | 2.2776e-05
568.559 | 145.88543 | 0.010654 | 2.2142e-05
569.059 | 146.05796 | 0.010666 | 2.2466e-05
569.559 | 146.23046 | 0.010677 | 2.2108e-05
570.059 | 146.40304 | 0.010688 | 2.2427e-05
570.559 | 146.57545 | 0.010699 | 2.2153e-05
571.059 | 146.74796 | 0.010711 | 2.2497e-05
571.559 | 146.92028 | 0.010722 | 2.1521e-05
572.059 | 147.09257 | 0.010733 | 2.3623e-05
572.559 | 147.26468 | 0.010744 | 2.4431e-05
573.059 | 147.43683 | 0.010756 | 2.2298e-05
573.559 | 147.60916 | 0.010767 | 2.3336e-05
574.059 | 147.78182 | 0.010778 | 2.3102e-05
574.559 | 147.95436 | 0.010789 | 2.3143e-05
575.059 | 148.12721 | 0.010801 | 2.3745e-05
575.559 | 148.30063 | 0.010812 | 2.2507e-05
576.059 | 148.47429 | 0.010824 | 2.199e-05
576.559 | 148.64796 | 0.010835 | 2.2605e-05
577.059 | 148.82144 | 0.010846 | 2.2446e-05
577.559 | 148.99415 | 0.010858 | 2.2912e-05
578.059 | 149.16644 | 0.01087 | 2.23e-05
578.559 | 149.33904 | 0.010881 | 2.2745e-05
579.059 | 149.51183 | 0.010892 | 2.2849e-05
579.559 | 149.68538 | 0.010903 | 2.2442e-05
580.059 | 149.85954 | 0.010915 | 2.2534e-05
580.559 | 150.03401 | 0.010926 | 2.2513e-05
581.059 | 150.20857 | 0.010937 | 2.3094e-05
581.559 | 150.38312 | 0.010948 | 2.2271e-05
582.059 | 150.55723 | 0.01096 | 2.2945e-05
582.559 | 150.7311 | 0.010971 | 2.3439e-05
583.059 | 150.90493 | 0.010982 | 2.3378e-05
583.559 | 151.07829 | 0.010994 | 2.195e-05
584.059 | 151.25153 | 0.011005 | 2.2183e-05
584.559 | 151.42486 | 0.011016 | 2.2829e-05
585.059 | 151.59832 | 0.011028 | 2.3535e-05
585.559 | 151.77179 | 0.011039 | 2.3858e-05
586.059 | 151.94556 | 0.011051 | 2.2678e-05
586.559 | 152.11954 | 0.011062 | 2.2885e-05
587.059 | 152.29362 | 0.011073 | 2.269e-05
587.559 | 152.46769 | 0.011084 | 2.3004e-05
588.059 | 152.64173 | 0.011096 | 2.2771e-05
588.559 | 152.81563 | 0.011107 | 2.2068e-05
589.059 | 152.9893 | 0.011118 | 2.1742e-05
589.559 | 153.16375 | 0.011129 | 2.3608e-05
590.059 | 153.33847 | 0.01114 | 2.2119e-05
590.559 | 153.51325 | 0.011152 | 2.1892e-05
591.059 | 153.68836 | 0.011163 | 2.1984e-05
591.559 | 153.8626 | 0.011175 | 2.3009e-05
592.059 | 154.03708 | 0.011185 | 2.1621e-05
592.559 | 154.21153 | 0.011197 | 2.3823e-05
593.059 | 154.3852 | 0.011208 | 2.3457e-05
593.559 | 154.55934 | 0.01122 | 2.2502e-05
594.059 | 154.73328 | 0.011231 | 2.2398e-05
594.559 | 154.90705 | 0.011242 | 2.2007e-05
595.059 | 155.08133 | 0.011254 | 2.247e-05
595.559 | 155.25614 | 0.011265 | 2.3372e-05
596.059 | 155.43105 | 0.011277 | 2.2819e-05
596.559 | 155.60635 | 0.011288 | 2.3095e-05
597.059 | 155.78218 | 0.011299 | 2.2644e-05
597.559 | 155.95817 | 0.01131 | 2.2808e-05
598.059 | 156.13404 | 0.011322 | 2.3054e-05
598.559 | 156.30987 | 0.011334 | 2.3806e-05
599.059 | 156.4853 | 0.011345 | 2.3437e-05
599.559 | 156.66061 | 0.011357 | 2.271e-05
600.059 | 156.83672 | 0.011368 | 2.2162e-05
600.559 | 157.0133 | 0.011379 | 2.3779e-05
601.059 | 157.19044 | 0.01139 | 2.1783e-05
601.559 | 157.36743 | 0.011402 | 2.3396e-05
602.059 | 157.54327 | 0.011414 | 2.2768e-05
602.559 | 157.71867 | 0.011424 | 2.1437e-05
603.059 | 157.89391 | 0.011436 | 2.3342e-05
603.559 | 158.06912 | 0.011447 | 2.255e-05
604.059 | 158.2449 | 0.011458 | 2.3366e-05
604.559 | 158.42083 | 0.011469 | 2.2741e-05
605.059 | 158.59661 | 0.011481 | 2.2638e-05
605.559 | 158.77271 | 0.011492 | 2.3555e-05
606.059 | 158.94884 | 0.011504 | 2.2858e-05
606.559 | 159.1252 | 0.011515 | 2.4223e-05
607.059 | 159.30149 | 0.011527 | 2.2986e-05
607.559 | 159.47803 | 0.011538 | 2.2819e-05
608.059 | 159.65459 | 0.011549 | 2.1976e-05
608.559 | 159.83131 | 0.01156 | 2.143e-05
609.059 | 160.00842 | 0.011572 | 2.2183e-05
609.559 | 160.1853 | 0.011583 | 2.2931e-05
610.059 | 160.36206 | 0.011594 | 2.3084e-05
610.559 | 160.53881 | 0.011606 | 2.3484e-05
611.059 | 160.71547 | 0.011617 | 2.2879e-05
611.559 | 160.89248 | 0.011629 | 2.2097e-05
612.059 | 161.06968 | 0.01164 | 2.4153e-05
612.559 | 161.24666 | 0.011651 | 2.2896e-05
613.059 | 161.42351 | 0.011663 | 2.2234e-05
613.559 | 161.59979 | 0.011674 | 2.3428e-05
614.059 | 161.77593 | 0.011686 | 2.1807e-05
614.559 | 161.95237 | 0.011697 | 2.3338e-05
615.059 | 162.12885 | 0.011708 | 2.252e-05
615.559 | 162.30537 | 0.01172 | 2.2087e-05
616.059 | 162.48188 | 0.011731 | 2.2922e-05
616.559 | 162.65833 | 0.011743 | 2.3772e-05
617.059 | 162.83555 | 0.011754 | 2.4528e-05
617.559 | 163.01361 | 0.011766 | 2.3705e-05
618.059 | 163.1925 | 0.011778 | 2.4179e-05
618.559 | 163.37245 | 0.011789 | 2.2002e-05
619.059 | 163.55207 | 0.011801 | 2.2959e-05
619.559 | 163.73202 | 0.011812 | 2.3391e-05
620.059 | 163.91261 | 0.011825 | 2.3614e-05
620.559 | 164.09329 | 0.011836 | 2.3868e-05
621.059 | 164.27523 | 0.011848 | 2.392e-05
621.559 | 164.45788 | 0.01186 | 2.3323e-05
622.059 | 164.64061 | 0.011872 | 2.4206e-05
622.559 | 164.82386 | 0.011884 | 2.4584e-05
623.059 | 165.00671 | 0.011895 | 2.2768e-05
623.559 | 165.18967 | 0.011907 | 2.4689e-05
624.059 | 165.3727 | 0.011919 | 2.302e-05
624.559 | 165.55572 | 0.01193 | 2.1814e-05
625.059 | 165.73858 | 0.011942 | 2.3498e-05
625.559 | 165.92034 | 0.011953 | 2.363e-05
626.059 | 166.1011 | 0.011964 | 2.1303e-05
626.559 | 166.2808 | 0.011975 | 2.2172e-05
627.059 | 166.46029 | 0.011985 | 2.2389e-05
627.559 | 166.63885 | 0.011997 | 2.37e-05
628.059 | 166.81642 | 0.012009 | 2.2024e-05
628.559 | 166.9931 | 0.012019 | 2.1825e-05
629.059 | 167.16828 | 0.01203 | 2.2351e-05
629.559 | 167.34285 | 0.012041 | 2.0092e-05
630.059 | 167.51689 | 0.012052 | 2.308e-05
630.559 | 167.69006 | 0.012062 | 2.0372e-05
631.059 | 167.86267 | 0.012074 | 2.2036e-05
631.559 | 168.03509 | 0.012085 | 2.2779e-05
632.059 | 168.20777 | 0.012096 | 2.2225e-05
632.559 | 168.38041 | 0.012107 | 2.0611e-05
633.059 | 168.55349 | 0.012118 | 2.4724e-05
633.559 | 168.7272 | 0.01213 | 2.1789e-05
634.059 | 168.90107 | 0.01214 | 2.1406e-05
634.559 | 169.0755 | 0.012151 | 2.2205e-05
635.059 | 169.25017 | 0.012162 | 2.1764e-05
635.559 | 169.4247 | 0.012174 | 2.2937e-05
636.059 | 169.59943 | 0.012186 | 2.216e-05
636.559 | 169.77432 | 0.012196 | 2.3174e-05
637.059 | 169.94953 | 0.012207 | 2.1855e-05
637.559 | 170.12494 | 0.012218 | 2.3759e-05
638.059 | 170.2996 | 0.012231 | 2.387e-05
638.559 | 170.47433 | 0.012241 | 2.0243e-05
639.059 | 170.64905 | 0.012252 | 2.386e-05
639.559 | 170.82435 | 0.012264 | 2.2152e-05
640.059 | 171.0006 | 0.012276 | 2.3483e-05
640.559 | 171.177 | 0.012287 | 2.325e-05
641.059 | 171.35399 | 0.012298 | 2.2704e-05
641.559 | 171.53111 | 0.012309 | 2.3133e-05
642.059 | 171.7084 | 0.012321 | 2.3673e-05
642.559 | 171.88603 | 0.012332 | 2.4051e-05
643.059 | 172.06384 | 0.012343 | 2.2361e-05
643.559 | 172.24199 | 0.012354 | 2.3059e-05
644.059 | 172.42002 | 0.012366 | 2.2172e-05
644.559 | 172.59833 | 0.012377 | 2.1758e-05
645.059 | 172.77679 | 0.012389 | 2.2847e-05
645.559 | 172.95551 | 0.0124 | 2.2757e-05
646.059 | 173.13486 | 0.012411 | 2.2881e-05
646.559 | 173.31434 | 0.012422 | 2.1452e-05
647.059 | 173.4941 | 0.012434 | 2.2561e-05
647.559 | 173.67408 | 0.012445 | 2.2452e-05
648.059 | 173.85429 | 0.012456 | 2.0762e-05
648.559 | 174.03474 | 0.012467 | 2.1748e-05
649.059 | 174.21535 | 0.012479 | 2.3443e-05
649.559 | 174.39559 | 0.012489 | 2.1236e-05
650.059 | 174.57579 | 0.012501 | 2.2782e-05
650.559 | 174.75645 | 0.012513 | 2.2953e-05
651.059 | 174.93774 | 0.012523 | 2.3924e-05
651.559 | 175.11936 | 0.012535 | 2.2045e-05
652.059 | 175.30141 | 0.012546 | 2.3511e-05
652.559 | 175.48326 | 0.012557 | 2.1872e-05
653.059 | 175.66461 | 0.012568 | 2.1665e-05
653.559 | 175.84619 | 0.012579 | 2.2895e-05
654.059 | 176.02761 | 0.012591 | 2.2593e-05
654.559 | 176.20919 | 0.012602 | 2.3125e-05
655.059 | 176.39112 | 0.012614 | 2.3382e-05
655.559 | 176.57288 | 0.012625 | 2.2316e-05
656.059 | 176.75511 | 0.012636 | 2.3276e-05
656.559 | 176.93707 | 0.012648 | 2.2884e-05
657.059 | 177.11971 | 0.012659 | 2.1634e-05
657.559 | 177.30221 | 0.01267 | 2.1522e-05
658.059 | 177.4842 | 0.012684 | 2.6119e-05
658.559 | 177.66652 | 0.012694 | 2.1627e-05
659.059 | 177.8486 | 0.012706 | 2.3582e-05
659.559 | 178.03151 | 0.012716 | 2.0489e-05
660.059 | 178.21522 | 0.012727 | 2.3772e-05
660.559 | 178.39861 | 0.012738 | 2.3064e-05
661.059 | 178.58149 | 0.01275 | 2.2968e-05
661.559 | 178.76413 | 0.01276 | 2.2896e-05
662.059 | 178.94678 | 0.012772 | 2.3164e-05
662.559 | 179.12966 | 0.012783 | 2.1932e-05
663.059 | 179.31324 | 0.012794 | 2.3485e-05
663.559 | 179.49715 | 0.012806 | 2.3408e-05
664.059 | 179.68095 | 0.012817 | 2.4054e-05
664.559 | 179.86562 | 0.012828 | 2.2795e-05
665.059 | 180.05026 | 0.012839 | 2.3954e-05
665.559 | 180.23479 | 0.012851 | 2.387e-05
666.059 | 180.41954 | 0.012862 | 2.4015e-05
666.559 | 180.60432 | 0.012874 | 2.1713e-05
667.059 | 180.78906 | 0.012885 | 2.3368e-05
667.559 | 180.97382 | 0.012897 | 2.2449e-05
668.059 | 181.15908 | 0.012908 | 2.2039e-05
668.559 | 181.34429 | 0.01292 | 2.2813e-05
669.059 | 181.53021 | 0.012931 | 2.3249e-05
669.559 | 181.71684 | 0.012943 | 2.2954e-05
670.059 | 181.9039 | 0.012954 | 2.3526e-05
670.559 | 182.09149 | 0.012965 | 2.4765e-05
671.059 | 182.279 | 0.012978 | 2.3054e-05
671.559 | 182.46745 | 0.012989 | 2.2705e-05
672.059 | 182.65643 | 0.013001 | 2.2003e-05
672.559 | 182.84627 | 0.013013 | 2.3715e-05
673.059 | 183.03639 | 0.013025 | 2.2619e-05
673.559 | 183.22704 | 0.013037 | 2.3763e-05
674.059 | 183.41833 | 0.013049 | 2.2918e-05
674.559 | 183.61015 | 0.01306 | 2.4033e-05
675.059 | 183.80214 | 0.013073 | 2.4015e-05
675.559 | 183.99318 | 0.013084 | 2.3215e-05
676.059 | 184.18304 | 0.013095 | 2.1643e-05
676.559 | 184.37221 | 0.013106 | 2.1514e-05
677.059 | 184.56069 | 0.013117 | 2.1144e-05
677.559 | 184.74767 | 0.013129 | 2.2112e-05
678.059 | 184.93313 | 0.01314 | 2.1711e-05
678.559 | 185.11715 | 0.013151 | 2.1024e-05
679.059 | 185.29966 | 0.013162 | 2.2394e-05
679.559 | 185.48179 | 0.013173 | 2.1106e-05
680.059 | 185.66396 | 0.013184 | 2.1343e-05
680.559 | 185.846 | 0.013195 | 2.2192e-05
681.059 | 186.02807 | 0.013206 | 2.0555e-05
681.559 | 186.20979 | 0.013217 | 2.2957e-05
682.059 | 186.39147 | 0.013228 | 2.2859e-05
682.559 | 186.57285 | 0.013239 | 2.2023e-05
683.059 | 186.75459 | 0.013251 | 2.2962e-05
683.559 | 186.93673 | 0.013262 | 2.3282e-05
684.059 | 187.11873 | 0.013273 | 2.0936e-05
684.559 | 187.30105 | 0.013284 | 2.1704e-05
685.059 | 187.48347 | 0.013296 | 2.2464e-05
685.559 | 187.66575 | 0.013307 | 2.2651e-05
686.059 | 187.84902 | 0.013318 | 2.307e-05
686.559 | 188.03306 | 0.013329 | 2.1076e-05
687.059 | 188.21773 | 0.01334 | 2.4084e-05
687.559 | 188.40281 | 0.013353 | 2.1535e-05
688.059 | 188.58808 | 0.013364 | 2.3359e-05
688.559 | 188.77321 | 0.013375 | 2.3128e-05
689.059 | 188.95864 | 0.013386 | 2.4503e-05
689.559 | 189.14448 | 0.013399 | 2.3189e-05
690.059 | 189.33048 | 0.01341 | 2.2694e-05
690.559 | 189.51728 | 0.013421 | 2.2765e-05
691.059 | 189.70432 | 0.013433 | 2.2143e-05
691.559 | 189.89107 | 0.013444 | 2.2011e-05
692.059 | 190.07821 | 0.013456 | 2.267e-05
692.559 | 190.26575 | 0.013467 | 2.3595e-05
693.059 | 190.45422 | 0.013479 | 2.253e-05
693.559 | 190.64312 | 0.01349 | 2.3632e-05
694.059 | 190.83156 | 0.013502 | 2.337e-05
694.559 | 191.01961 | 0.013514 | 2.3072e-05
695.059 | 191.20715 | 0.013525 | 2.2933e-05
695.559 | 191.39546 | 0.013537 | 2.3847e-05
696.059 | 191.58444 | 0.013547 | 2.0707e-05
696.559 | 191.77379 | 0.013559 | 2.3227e-05
697.059 | 191.96389 | 0.013569 | 2.326e-05
697.559 | 192.15358 | 0.013581 | 2.3937e-05
698.059 | 192.34332 | 0.013593 | 2.1585e-05
698.559 | 192.53316 | 0.013604 | 2.0855e-05
699.059 | 192.72306 | 0.013615 | 2.1086e-05
699.559 | 192.91287 | 0.013626 | 2.0796e-05
700.059 | 193.10207 | 0.013638 | 2.2094e-05
700.559 | 193.29099 | 0.013649 | 2.3175e-05
701.059 | 193.47992 | 0.01366 | 2.3639e-05
701.559 | 193.66911 | 0.013672 | 2.2988e-05
702.059 | 193.85868 | 0.013683 | 2.4539e-05
702.559 | 194.04945 | 0.013694 | 2.4445e-05
703.059 | 194.2402 | 0.013706 | 2.5212e-05
703.559 | 194.43087 | 0.013717 | 2.2243e-05
704.059 | 194.62163 | 0.013728 | 2.213e-05
704.559 | 194.81136 | 0.01374 | 2.3147e-05
705.059 | 195.00079 | 0.013751 | 2.4216e-05
705.559 | 195.18972 | 0.013763 | 2.3816e-05
706.059 | 195.37887 | 0.013773 | 2.3659e-05
706.559 | 195.56813 | 0.013784 | 2.3904e-05
707.059 | 195.7575 | 0.013796 | 2.2422e-05
707.559 | 195.94733 | 0.013808 | 2.2512e-05
708.059 | 196.13696 | 0.013819 | 2.2504e-05
708.559 | 196.32665 | 0.013831 | 2.1058e-05
709.059 | 196.51666 | 0.013842 | 2.2888e-05
709.559 | 196.70669 | 0.013853 | 2.2843e-05
710.059 | 196.89691 | 0.013865 | 2.3005e-05
710.559 | 197.08744 | 0.013876 | 2.11e-05
711.059 | 197.27799 | 0.013888 | 2.3654e-05
711.559 | 197.46868 | 0.013899 | 2.1559e-05
712.059 | 197.66 | 0.013911 | 2.077e-05
712.559 | 197.85173 | 0.013922 | 2.2106e-05
713.059 | 198.04363 | 0.013933 | 2.397e-05
713.559 | 198.23562 | 0.013945 | 2.3439e-05
714.059 | 198.4272 | 0.013956 | 2.1408e-05
714.559 | 198.61837 | 0.013967 | 2.3705e-05
715.059 | 198.8092 | 0.013979 | 2.3176e-05
715.559 | 198.99989 | 0.01399 | 2.1547e-05
716.059 | 199.19115 | 0.014002 | 2.2799e-05
716.559 | 199.38162 | 0.014013 | 2.3281e-05
717.059 | 199.57231 | 0.014024 | 2.1847e-05
717.559 | 199.76218 | 0.014035 | 2.0665e-05
718.059 | 199.95186 | 0.014047 | 2.0577e-05
718.559 | 200.14243 | 0.014057 | 2.3982e-05
719.059 | 200.33316 | 0.014069 | 2.1895e-05
719.559 | 200.52472 | 0.014081 | 2.1233e-05
720.059 | 200.71682 | 0.014092 | 2.4351e-05
720.559 | 200.9088 | 0.014103 | 2.4156e-05
721.059 | 201.1005 | 0.014115 | 2.2815e-05
721.559 | 201.29142 | 0.014126 | 2.35e-05
722.059 | 201.48265 | 0.014137 | 2.2869e-05
722.559 | 201.67403 | 0.014149 | 2.2399e-05
723.059 | 201.86644 | 0.01416 | 2.2961e-05
723.559 | 202.05875 | 0.014171 | 2.1617e-05
724.059 | 202.25103 | 0.014182 | 2.1485e-05
724.559 | 202.4433 | 0.014194 | 2.1471e-05
725.059 | 202.63518 | 0.014205 | 2.1365e-05
725.559 | 202.82728 | 0.014217 | 2.0279e-05
726.059 | 203.01895 | 0.014228 | 2.4791e-05
726.559 | 203.21086 | 0.01424 | 2.3065e-05
727.059 | 203.40264 | 0.014251 | 2.2856e-05
727.559 | 203.59448 | 0.014262 | 2.2928e-05
728.059 | 203.78711 | 0.014274 | 2.272e-05
728.559 | 203.97931 | 0.014285 | 2.2546e-05
729.059 | 204.17193 | 0.014297 | 2.0202e-05
729.559 | 204.36376 | 0.014308 | 2.2175e-05
730.059 | 204.55493 | 0.01432 | 2.3319e-05
730.559 | 204.74626 | 0.014331 | 2.211e-05
731.059 | 204.93818 | 0.014343 | 2.2028e-05
731.559 | 205.1308 | 0.014354 | 2.2207e-05
732.059 | 205.32347 | 0.014366 | 2.3055e-05
732.559 | 205.51628 | 0.014377 | 2.0945e-05
733.059 | 205.70875 | 0.014389 | 2.1155e-05
733.559 | 205.9012 | 0.0144 | 2.3512e-05
734.059 | 206.09354 | 0.014411 | 2.2039e-05
734.559 | 206.28577 | 0.014424 | 2.2029e-05
735.059 | 206.47802 | 0.014435 | 2.363e-05
735.559 | 206.67021 | 0.014446 | 2.4059e-05
736.059 | 206.86298 | 0.014457 | 2.3154e-05
736.559 | 207.05569 | 0.014468 | 2.4184e-05
737.059 | 207.24816 | 0.014481 | 2.5488e-05
737.559 | 207.44084 | 0.014492 | 2.1789e-05
738.059 | 207.63334 | 0.014503 | 2.2364e-05
738.559 | 207.82655 | 0.014515 | 2.3801e-05
739.059 | 208.0199 | 0.014527 | 2.0592e-05
739.559 | 208.21303 | 0.014538 | 2.2348e-05
740.059 | 208.40568 | 0.014549 | 2.4017e-05
740.559 | 208.59834 | 0.014561 | 2.206e-05
741.059 | 208.79077 | 0.014573 | 2.4343e-05
741.559 | 208.98323 | 0.014584 | 2.3722e-05
742.059 | 209.17629 | 0.014596 | 2.3226e-05
742.559 | 209.36954 | 0.014608 | 2.3013e-05
743.059 | 209.56391 | 0.01462 | 2.4764e-05
743.559 | 209.75867 | 0.014631 | 2.3773e-05
744.059 | 209.95402 | 0.014643 | 2.458e-05
744.559 | 210.14962 | 0.014654 | 2.4636e-05
745.059 | 210.34613 | 0.014666 | 2.4699e-05
745.559 | 210.54368 | 0.014679 | 2.352e-05
746.059 | 210.74265 | 0.01469 | 2.5198e-05
746.559 | 210.94232 | 0.014702 | 2.234e-05
747.059 | 211.1426 | 0.014714 | 2.5954e-05
747.559 | 211.34315 | 0.014727 | 2.7064e-05
748.059 | 211.54335 | 0.014738 | 2.1626e-05
748.559 | 211.74334 | 0.01475 | 2.1563e-05
749.059 | 211.94182 | 0.014762 | 2.1011e-05
749.559 | 212.13964 | 0.014773 | 2.2861e-05
750.059 | 212.33582 | 0.014784 | 2.0579e-05
750.559 | 212.53032 | 0.014796 | 2.3721e-05
751.059 | 212.72359 | 0.014806 | 2.4974e-05
751.559 | 212.91469 | 0.014818 | 2.3322e-05
752.059 | 213.10518 | 0.01483 | 2.5368e-05
752.559 | 213.29443 | 0.014841 | 1.9856e-05
753.059 | 213.48308 | 0.014851 | 2.261e-05
753.559 | 213.67115 | 0.014865 | 2.6141e-05
754.059 | 213.85909 | 0.014877 | 2.0298e-05
754.559 | 214.04743 | 0.014887 | 1.9688e-05
755.059 | 214.23551 | 0.014897 | 2.1383e-05
755.559 | 214.42353 | 0.014908 | 2.285e-05
756.059 | 214.61141 | 0.01492 | 2.2595e-05
756.559 | 214.79896 | 0.014931 | 2.2771e-05
757.059 | 214.98707 | 0.014942 | 2.1372e-05
757.559 | 215.17526 | 0.014954 | 2.5197e-05
758.059 | 215.3636 | 0.014965 | 2.1427e-05
758.559 | 215.55228 | 0.014977 | 2.1061e-05
759.059 | 215.74139 | 0.014988 | 2.1906e-05
759.559 | 215.93123 | 0.015 | 2.4402e-05
760.059 | 216.12128 | 0.015011 | 2.3811e-05
760.559 | 216.31156 | 0.015022 | 2.1693e-05
761.059 | 216.50213 | 0.015033 | 2.5404e-05
761.559 | 216.69225 | 0.015046 | 2.3648e-05
762.059 | 216.88261 | 0.015057 | 2.3607e-05
762.559 | 217.0729 | 0.015068 | 2.0998e-05
763.059 | 217.26337 | 0.015079 | 2.1038e-05
763.559 | 217.45398 | 0.015091 | 2.361e-05
764.059 | 217.64477 | 0.015102 | 2.1891e-05
764.559 | 217.83616 | 0.015114 | 2.4172e-05
765.059 | 218.02738 | 0.015124 | 2.5556e-05
765.559 | 218.21921 | 0.015136 | 2.3359e-05
766.059 | 218.4113 | 0.015147 | 2.2722e-05
766.559 | 218.60315 | 0.015159 | 2.3732e-05
767.059 | 218.79549 | 0.015171 | 2.1534e-05
767.559 | 218.98733 | 0.015182 | 2.0782e-05
768.059 | 219.17913 | 0.015193 | 2.4715e-05
768.559 | 219.37137 | 0.015204 | 2.4344e-05
769.059 | 219.56355 | 0.015216 | 2.4078e-05
769.559 | 219.75631 | 0.015228 | 2.3106e-05
770.059 | 219.94951 | 0.01524 | 2.1477e-05
770.559 | 220.1434 | 0.015251 | 2.1917e-05
771.059 | 220.33704 | 0.015262 | 2.3421e-05
771.559 | 220.53094 | 0.015274 | 2.1095e-05
772.059 | 220.72542 | 0.015286 | 2.5085e-05
772.559 | 220.92105 | 0.015298 | 2.4614e-05
773.059 | 221.11792 | 0.015309 | 2.46e-05
773.559 | 221.31511 | 0.01532 | 2.5352e-05
774.059 | 221.51183 | 0.015331 | 2.4575e-05
774.559 | 221.7085 | 0.015343 | 2.365e-05
775.059 | 221.90484 | 0.015355 | 2.2087e-05
775.559 | 222.10073 | 0.015366 | 2.1557e-05
776.059 | 222.29712 | 0.015378 | 2.4498e-05
776.559 | 222.49426 | 0.015391 | 2.4962e-05
777.059 | 222.69356 | 0.015403 | 2.4055e-05
777.559 | 222.89588 | 0.015413 | 2.5123e-05
778.059 | 223.1007 | 0.015427 | 2.3627e-05
778.559 | 223.30795 | 0.015438 | 2.6934e-05
779.059 | 223.51717 | 0.015449 | 2.2016e-05
779.559 | 223.72829 | 0.015462 | 2.1735e-05
780.059 | 223.93992 | 0.015474 | 2.142e-05
780.559 | 224.1515 | 0.015486 | 2.2551e-05
781.059 | 224.36287 | 0.015498 | 2.4471e-05
781.559 | 224.57391 | 0.01551 | 2.2558e-05
782.059 | 224.78499 | 0.01552 | 2.6603e-05
782.559 | 224.99582 | 0.015532 | 2.1347e-05
783.059 | 225.2059 | 0.015544 | 2.174e-05
783.559 | 225.4151 | 0.015556 | 2.3972e-05
784.059 | 225.62387 | 0.015568 | 2.4291e-05
784.559 | 225.83222 | 0.015578 | 2.3653e-05
785.059 | 226.04164 | 0.01559 | 2.1223e-05
785.559 | 226.25199 | 0.015602 | 2.4076e-05
786.059 | 226.46415 | 0.015614 | 2.2408e-05
786.559 | 226.67725 | 0.015626 | 2.5279e-05
787.059 | 226.89104 | 0.015638 | 2.1688e-05
787.559 | 227.10617 | 0.015648 | 2.6088e-05
788.059 | 227.32194 | 0.01566 | 2.3646e-05
788.559 | 227.53771 | 0.015672 | 2.2334e-05
789.059 | 227.75274 | 0.015684 | 2.0211e-05
789.559 | 227.96804 | 0.015697 | 2.805e-05
790.059 | 228.1832 | 0.015707 | 2.1566e-05
790.559 | 228.39887 | 0.01572 | 2.6896e-05
791.059 | 228.61483 | 0.01573 | 2.2707e-05
791.559 | 228.8315 | 0.015743 | 2.0776e-05
792.059 | 229.04813 | 0.015755 | 2.8074e-05
792.559 | 229.26601 | 0.015766 | 2.1112e-05
793.059 | 229.48518 | 0.015779 | 2.2755e-05
793.559 | 229.70601 | 0.015791 | 2.6545e-05
794.059 | 229.92749 | 0.015803 | 2.3527e-05
794.559 | 230.14769 | 0.015814 | 2.7126e-05
795.059 | 230.36741 | 0.015825 | 2.1094e-05
795.559 | 230.58539 | 0.015838 | 2.0671e-05
796.059 | 230.80211 | 0.015849 | 2.0869e-05
796.559 | 231.01695 | 0.015861 | 2.1416e-05
797.059 | 231.2307 | 0.015872 | 2.6317e-05
797.559 | 231.44324 | 0.015883 | 2.4572e-05
798.059 | 231.6545 | 0.015896 | 2.4983e-05
798.559 | 231.86444 | 0.015906 | 2.2032e-05
799.059 | 232.07327 | 0.015918 | 2.0031e-05
799.559 | 232.28213 | 0.01593 | 2.273e-05
800.059 | 232.49147 | 0.01594 | 2.2779e-05
800.559 | 232.70194 | 0.015953 | 2.3688e-05
801.059 | 232.91345 | 0.015965 | 2.4808e-05
801.559 | 233.12632 | 0.015976 | 2.129e-05
802.059 | 233.3405 | 0.015988 | 2.1865e-05
802.559 | 233.55575 | 0.015999 | 2.5081e-05
803.059 | 233.77103 | 0.016011 | 2.2994e-05
803.559 | 233.98536 | 0.016023 | 2.1943e-05
804.059 | 234.19765 | 0.016035 | 2.1045e-05
804.559 | 234.40826 | 0.016047 | 2.2584e-05
805.059 | 234.61785 | 0.016057 | 2.6067e-05
805.559 | 234.82649 | 0.01607 | 2.0958e-05
806.059 | 235.03405 | 0.016082 | 2.5103e-05
806.559 | 235.24039 | 0.016093 | 2.1352e-05
807.059 | 235.44555 | 0.016105 | 2.3265e-05
807.559 | 235.65095 | 0.016116 | 2.8323e-05
808.059 | 235.85647 | 0.016128 | 2.0769e-05
808.559 | 236.06357 | 0.01614 | 2.3985e-05
809.059 | 236.27051 | 0.01615 | 2.7235e-05
809.559 | 236.47811 | 0.016162 | 2.1134e-05
810.059 | 236.68654 | 0.016175 | 2.7906e-05
810.559 | 236.89607 | 0.016188 | 2.6406e-05
811.059 | 237.10696 | 0.016198 | 2.5638e-05
811.559 | 237.31851 | 0.016211 | 2.2119e-05
812.059 | 237.52928 | 0.016223 | 2.291e-05
812.559 | 237.73899 | 0.016235 | 2.6898e-05
813.059 | 237.94708 | 0.016245 | 2.0728e-05
813.559 | 238.15276 | 0.016257 | 2.1272e-05
814.059 | 238.3553 | 0.016269 | 2.113e-05
814.559 | 238.55485 | 0.016279 | 2.3636e-05
815.059 | 238.75167 | 0.016291 | 1.942e-05
815.559 | 238.9463 | 0.016302 | 2.6489e-05
816.059 | 239.13942 | 0.016313 | 2.0572e-05
816.559 | 239.33143 | 0.016325 | 2.155e-05
817.059 | 239.52283 | 0.016335 | 2.7391e-05
817.559 | 239.71465 | 0.016347 | 2.0188e-05
818.059 | 239.90737 | 0.016358 | 2.3096e-05
818.559 | 240.10098 | 0.01637 | 2.1256e-05
819.059 | 240.2942 | 0.016382 | 2.2111e-05
819.559 | 240.48741 | 0.016393 | 2.5103e-05
820.059 | 240.67935 | 0.016404 | 2.1504e-05
820.559 | 240.87108 | 0.016416 | 2.0728e-05
821.059 | 241.06323 | 0.016428 | 2.3851e-05
821.559 | 241.25502 | 0.016438 | 2.2676e-05
822.059 | 241.44692 | 0.01645 | 2.098e-05
822.559 | 241.63905 | 0.016462 | 2.2639e-05
823.059 | 241.83073 | 0.016474 | 2.5536e-05
823.559 | 242.02288 | 0.016484 | 2.0935e-05
824.059 | 242.21467 | 0.016497 | 2.3226e-05
824.559 | 242.40686 | 0.016507 | 2.2564e-05
825.059 | 242.60004 | 0.016519 | 2.1834e-05
825.559 | 242.79319 | 0.016532 | 2.5347e-05
826.059 | 242.98688 | 0.016542 | 2.7201e-05
826.559 | 243.18005 | 0.016554 | 2.1204e-05
827.059 | 243.37323 | 0.016566 | 2.5487e-05
827.559 | 243.567 | 0.016576 | 2.1288e-05
828.059 | 243.76169 | 0.016589 | 2.1573e-05
828.559 | 243.95633 | 0.016599 | 2.6166e-05
829.059 | 244.15089 | 0.016612 | 2.1012e-05
829.559 | 244.34436 | 0.016623 | 2.3863e-05
830.059 | 244.53677 | 0.016635 | 2.4065e-05
830.559 | 244.72917 | 0.016646 | 2.1006e-05
831.059 | 244.92136 | 0.016659 | 2.3514e-05
831.559 | 245.11347 | 0.016669 | 2.0573e-05
832.059 | 245.30609 | 0.016681 | 2.1351e-05
832.559 | 245.49826 | 0.016692 | 2.5344e-05
833.059 | 245.69042 | 0.016703 | 2.0997e-05
833.559 | 245.88244 | 0.016716 | 2.6331e-05
834.059 | 246.07434 | 0.016726 | 2.1654e-05
834.559 | 246.26706 | 0.016739 | 2.5832e-05
835.059 | 246.4599 | 0.01675 | 2.387e-05
835.559 | 246.65374 | 0.016762 | 2.1206e-05
836.059 | 246.84811 | 0.016774 | 2.4016e-05
836.559 | 247.04273 | 0.016785 | 2.0782e-05
837.059 | 247.23729 | 0.016795 | 2.8023e-05
837.559 | 247.43205 | 0.016808 | 2.0855e-05
838.059 | 247.62586 | 0.016818 | 2.4109e-05
838.559 | 247.8175 | 0.01683 | 1.9875e-05
839.059 | 248.00622 | 0.016842 | 2.4459e-05
839.559 | 248.19165 | 0.016852 | 2.0159e-05
840.059 | 248.37494 | 0.016864 | 2.1018e-05
840.559 | 248.55791 | 0.016876 | 2.5228e-05
841.059 | 248.74163 | 0.016886 | 2.1004e-05
841.559 | 248.92764 | 0.016899 | 2.2862e-05
842.059 | 249.11714 | 0.01691 | 2.2112e-05
842.559 | 249.30987 | 0.016923 | 2.3735e-05
843.059 | 249.50614 | 0.016936 | 2.5522e-05
843.559 | 249.70428 | 0.016947 | 2.1776e-05
844.059 | 249.90356 | 0.01696 | 2.6997e-05
844.559 | 250.10298 | 0.01697 | 2.1699e-05
845.059 | 250.30202 | 0.016983 | 2.2062e-05
845.559 | 250.50093 | 0.016993 | 2.0738e-05
846.059 | 250.69947 | 0.017006 | 2.609e-05
846.559 | 250.89727 | 0.017017 | 2.1258e-05
847.059 | 251.09326 | 0.01703 | 2.7486e-05
847.559 | 251.28777 | 0.01704 | 2.0443e-05
848.059 | 251.4807 | 0.01705 | 2.61e-05
848.559 | 251.67273 | 0.017063 | 2.0461e-05
849.059 | 251.86501 | 0.017074 | 2.3145e-05
849.559 | 252.05714 | 0.017086 | 2.2031e-05
850.059 | 252.25021 | 0.017097 | 2.3207e-05
850.559 | 252.44348 | 0.01711 | 2.1992e-05
851.059 | 252.63708 | 0.017122 | 2.5505e-05
851.559 | 252.83151 | 0.017133 | 2.1648e-05
852.059 | 253.02709 | 0.017146 | 2.3993e-05
852.559 | 253.2236 | 0.017156 | 2.3953e-05
853.059 | 253.42199 | 0.017169 | 2.186e-05
853.559 | 253.62092 | 0.01718 | 2.2511e-05
854.059 | 253.81996 | 0.017193 | 2.3781e-05
854.559 | 254.01948 | 0.017204 | 2.2935e-05
855.059 | 254.21876 | 0.017216 | 2.1626e-05
855.559 | 254.41872 | 0.017227 | 2.6582e-05
856.059 | 254.61894 | 0.01724 | 2.1967e-05
856.559 | 254.82129 | 0.017251 | 2.8258e-05
857.059 | 255.02458 | 0.017264 | 2.2559e-05
857.559 | 255.22983 | 0.017275 | 2.2878e-05
858.059 | 255.43631 | 0.017289 | 2.7759e-05
858.559 | 255.64542 | 0.0173 | 2.2023e-05
859.059 | 255.85682 | 0.017311 | 3.0863e-05
859.559 | 256.07184 | 0.017325 | 2.264e-05
860.059 | 256.29144 | 0.017336 | 2.2394e-05
860.559 | 256.51725 | 0.01735 | 2.4262e-05
861.059 | 256.75165 | 0.017362 | 2.4088e-05
861.559 | 256.99403 | 0.017376 | 2.3133e-05
862.059 | 257.24167 | 0.017388 | 2.4e-05
862.559 | 257.48828 | 0.017402 | 3.1217e-05
863.059 | 257.72745 | 0.017412 | 2.0258e-05
863.559 | 257.95505 | 0.017423 | 2.5055e-05
864.059 | 258.17041 | 0.017435 | 2.0215e-05
864.559 | 258.37603 | 0.017444 | 2.4104e-05
865.059 | 258.57327 | 0.017457 | 2.0476e-05
865.559 | 258.76503 | 0.017468 | 2.0944e-05
866.059 | 258.95363 | 0.017478 | 2.7913e-05
866.559 | 259.14049 | 0.017491 | 2.1564e-05
867.059 | 259.32777 | 0.017502 | 2.3071e-05
867.559 | 259.51627 | 0.017515 | 2.2726e-05
868.059 | 259.70713 | 0.017526 | 2.2856e-05
868.559 | 259.90158 | 0.01754 | 2.7685e-05
869.059 | 260.09886 | 0.017552 | 2.2332e-05
869.559 | 260.29902 | 0.017565 | 2.6131e-05
870.059 | 260.4999 | 0.017576 | 2.2045e-05
870.559 | 260.70106 | 0.017587 | 2.7286e-05
871.059 | 260.9015 | 0.0176 | 2.1273e-05
871.559 | 261.10027 | 0.01761 | 2.692e-05
872.059 | 261.29733 | 0.017623 | 2.0776e-05
872.559 | 261.49231 | 0.017633 | 2.1905e-05
873.059 | 261.68652 | 0.017646 | 2.3795e-05
873.559 | 261.88002 | 0.017657 | 2.0615e-05
874.059 | 262.07302 | 0.017667 | 2.9565e-05
874.559 | 262.26619 | 0.017681 | 2.148e-05
875.059 | 262.45997 | 0.017692 | 2.1307e-05
875.559 | 262.65459 | 0.017705 | 2.9649e-05
876.059 | 262.8507 | 0.017716 | 2.1015e-05
876.559 | 263.0472 | 0.017726 | 2.3324e-05
877.059 | 263.24432 | 0.01774 | 2.2873e-05
877.559 | 263.44156 | 0.017751 | 2.0991e-05
878.059 | 263.63855 | 0.017762 | 2.5469e-05
878.559 | 263.83589 | 0.017775 | 2.1548e-05
879.059 | 264.03325 | 0.017785 | 2.0883e-05
879.559 | 264.23118 | 0.017798 | 2.2966e-05
880.059 | 264.42964 | 0.017809 | 2.3822e-05
880.559 | 264.62794 | 0.017822 | 2.5431e-05
881.059 | 264.82653 | 0.017835 | 2.2051e-05
881.559 | 265.02497 | 0.017846 | 2.1403e-05
882.059 | 265.22503 | 0.017856 | 2.155e-05
882.559 | 265.42998 | 0.017871 | 3.036e-05
883.059 | 265.63645 | 0.01788 | 2.1003e-05
883.559 | 265.84533 | 0.017892 | 3.1374e-05
884.059 | 266.05093 | 0.017906 | 2.2275e-05
884.559 | 266.25624 | 0.017917 | 2.1751e-05
885.059 | 266.46122 | 0.01793 | 2.6825e-05
885.559 | 266.66574 | 0.01794 | 2.1528e-05
886.059 | 266.87028 | 0.017951 | 2.1767e-05
886.559 | 267.07556 | 0.017964 | 2.3413e-05
887.059 | 267.28193 | 0.017975 | 2.3075e-05
887.559 | 267.48648 | 0.017988 | 2.0987e-05
888.059 | 267.68839 | 0.017998 | 2.0608e-05
888.559 | 267.88724 | 0.018009 | 2.9165e-05
889.059 | 268.08323 | 0.018022 | 2.0342e-05
889.559 | 268.27738 | 0.018032 | 2.0153e-05
890.059 | 268.4694 | 0.018044 | 3.0198e-05
890.559 | 268.65868 | 0.018056 | 2.0618e-05
891.059 | 268.84576 | 0.018066 | 2.1082e-05
891.559 | 269.03082 | 0.01808 | 2.3156e-05
892.059 | 269.21508 | 0.01809 | 2.1239e-05
892.559 | 269.39932 | 0.018103 | 2.8762e-05
893.059 | 269.58441 | 0.018114 | 2.1397e-05
893.559 | 269.77085 | 0.018127 | 2.6424e-05
894.059 | 269.95868 | 0.018138 | 2.238e-05
894.559 | 270.1481 | 0.018149 | 2.1852e-05
895.059 | 270.3386 | 0.018163 | 3.3341e-05
895.559 | 270.53171 | 0.018174 | 2.1406e-05
896.059 | 270.72685 | 0.018185 | 2.2708e-05
896.559 | 270.92137 | 0.018199 | 3.1897e-05
897.059 | 271.11423 | 0.01821 | 2.0583e-05
897.559 | 271.30382 | 0.01822 | 2.0733e-05
898.059 | 271.49146 | 0.018233 | 2.2863e-05
898.559 | 271.6793 | 0.018243 | 2.2587e-05
899.059 | 271.86823 | 0.018256 | 2.2736e-05
899.559 | 272.06053 | 0.018268 | 2.1837e-05
900.059 | 272.25759 | 0.018281 | 3.4492e-05
900.559 | 272.45998 | 0.018294 | 2.2955e-05
901.059 | 272.66865 | 0.018305 | 2.2711e-05
901.559 | 272.88305 | 0.01832 | 3.4866e-05
902.059 | 273.10399 | 0.018332 | 2.4406e-05
902.559 | 273.3301 | 0.018344 | 2.8048e-05
903.059 | 273.55788 | 0.018358 | 2.2687e-05
903.559 | 273.78351 | 0.018369 | 2.119e-05
904.059 | 274.00368 | 0.01838 | 2.2594e-05
904.559 | 274.21767 | 0.018392 | 2.124e-05
905.059 | 274.42678 | 0.018403 | 2.0282e-05
905.559 | 274.6338 | 0.018413 | 2.5075e-05
906.059 | 274.84207 | 0.018427 | 2.2017e-05
906.559 | 275.05436 | 0.018439 | 2.2291e-05
907.059 | 275.27348 | 0.018453 | 2.582e-05
907.559 | 275.50044 | 0.018465 | 2.3565e-05
908.059 | 275.74012 | 0.018478 | 2.5826e-05
908.559 | 275.99905 | 0.018495 | 3.9269e-05
909.059 | 276.28943 | 0.018509 | 2.7933e-05
909.559 | 276.61031 | 0.018522 | 2.7439e-05
910.059 | 276.93041 | 0.018537 | 2.3819e-05
910.559 | 277.22116 | 0.018547 | 1.9624e-05
911.059 | 277.48113 | 0.018556 | 1.8387e-05
911.559 | 277.71711 | 0.01857 | 2.8879e-05
912.059 | 277.93469 | 0.018579 | 1.8227e-05
912.559 | 278.13941 | 0.018589 | 1.8809e-05
913.059 | 278.33428 | 0.018598 | 2.9504e-05
913.559 | 278.52225 | 0.018611 | 1.9339e-05
914.059 | 278.70537 | 0.018621 | 2.0721e-05
914.559 | 278.8861 | 0.018635 | 2.3746e-05
915.059 | 279.06694 | 0.018646 | 2.2181e-05
915.559 | 279.24893 | 0.018657 | 2.6097e-05
916.059 | 279.43258 | 0.018672 | 2.3102e-05
916.559 | 279.61736 | 0.018683 | 2.2343e-05
917.059 | 279.80306 | 0.018698 | 2.7009e-05
917.559 | 279.99002 | 0.018709 | 2.3242e-05
918.059 | 280.17808 | 0.018721 | 2.2423e-05
918.559 | 280.36828 | 0.018735 | 3.149e-05
919.059 | 280.55998 | 0.018746 | 2.2693e-05
919.559 | 280.75182 | 0.018758 | 2.2297e-05
920.059 | 280.94258 | 0.018771 | 3.0064e-05
920.559 | 281.13192 | 0.018782 | 2.0901e-05
921.059 | 281.32112 | 0.018793 | 2.266e-05
921.559 | 281.5114 | 0.018807 | 3.4653e-05
922.059 | 281.70244 | 0.018819 | 2.1592e-05
922.559 | 281.89285 | 0.01883 | 2.2229e-05
923.059 | 282.0823 | 0.018844 | 2.2485e-05
923.559 | 282.27169 | 0.018855 | 2.1112e-05
924.059 | 282.46222 | 0.018866 | 2.8825e-05
924.559 | 282.65797 | 0.01888 | 2.3338e-05
925.059 | 282.85729 | 0.018891 | 2.4533e-05
925.559 | 283.05945 | 0.018905 | 3.0461e-05
926.059 | 283.26303 | 0.01892 | 2.1915e-05
926.559 | 283.46564 | 0.018931 | 2.2516e-05
927.059 | 283.66821 | 0.018942 | 2.32e-05
927.559 | 283.86927 | 0.018956 | 2.1073e-05
928.059 | 284.06734 | 0.018969 | 2.9595e-05
928.559 | 284.26289 | 0.018979 | 2.1319e-05
929.059 | 284.45687 | 0.018994 | 2.3872e-05
929.559 | 284.65092 | 0.019005 | 2.216e-05
930.059 | 284.846 | 0.019016 | 2.3465e-05
930.559 | 285.04298 | 0.019027 | 2.7448e-05
931.059 | 285.2414 | 0.019046 | 2.3647e-05
931.559 | 285.44041 | 0.019057 | 2.1257e-05
932.059 | 285.63906 | 0.019068 | 2.1697e-05
932.559 | 285.836 | 0.019078 | 2.1039e-05
933.059 | 286.03153 | 0.019089 | 2.1111e-05
933.559 | 286.22546 | 0.0191 | 2.0911e-05
934.059 | 286.41813 | 0.01911 | 2.5277e-05
934.559 | 286.60972 | 0.019122 | 2.1976e-05
935.059 | 286.80065 | 0.019134 | 2.1812e-05
935.559 | 286.99075 | 0.019145 | 2.1031e-05
936.059 | 287.18028 | 0.019157 | 2.2177e-05
936.559 | 287.36945 | 0.019168 | 2.5451e-05
937.059 | 287.55904 | 0.019181 | 2.1431e-05
937.559 | 287.74952 | 0.019192 | 2.2106e-05
938.059 | 287.94077 | 0.019205 | 2.8911e-05
938.559 | 288.13255 | 0.019216 | 2.1778e-05
939.059 | 288.32395 | 0.019226 | 2.1013e-05
939.559 | 288.51502 | 0.01924 | 2.7708e-05
940.059 | 288.70533 | 0.019251 | 2.1706e-05
940.559 | 288.89428 | 0.019261 | 2.6949e-05
941.059 | 289.08291 | 0.019275 | 2.0572e-05
941.559 | 289.27069 | 0.019285 | 2.1719e-05
942.059 | 289.45804 | 0.019295 | 2.2204e-05
942.559 | 289.64581 | 0.019309 | 2.2007e-05
943.059 | 289.83274 | 0.01932 | 2.1397e-05
943.559 | 290.01881 | 0.01933 | 2.2432e-05
944.059 | 290.20458 | 0.019344 | 2.2283e-05
944.559 | 290.38994 | 0.019354 | 2.2677e-05
945.059 | 290.57523 | 0.019368 | 2.1459e-05
945.559 | 290.76107 | 0.019379 | 2.1622e-05
946.059 | 290.94772 | 0.019392 | 3.0364e-05
946.559 | 291.13539 | 0.019403 | 2.2643e-05
947.059 | 291.32418 | 0.019414 | 2.266e-05
947.559 | 291.51263 | 0.019428 | 2.2512e-05
948.059 | 291.70004 | 0.019438 | 2.1292e-05
948.559 | 291.88589 | 0.019449 | 2.6339e-05
949.059 | 292.0705 | 0.019461 | 2.1008e-05
949.559 | 292.25427 | 0.019472 | 2.196e-05
950.059 | 292.4368 | 0.019486 | 2.3774e-05
950.559 | 292.61846 | 0.019497 | 2.1611e-05
951.059 | 292.79977 | 0.01951 | 2.9702e-05
951.559 | 292.9812 | 0.019521 | 2.1547e-05
952.059 | 293.16369 | 0.019532 | 2.165e-05
952.559 | 293.34831 | 0.019546 | 3.1922e-05
953.059 | 293.53506 | 0.019557 | 2.3028e-05
953.559 | 293.72337 | 0.019568 | 2.1787e-05
954.059 | 293.91205 | 0.019582 | 2.886e-05
954.559 | 294.1002 | 0.019593 | 2.0858e-05
955.059 | 294.28902 | 0.019605 | 3.1313e-05
955.559 | 294.47851 | 0.019617 | 2.2492e-05
956.059 | 294.66951 | 0.019628 | 2.2403e-05
956.559 | 294.86251 | 0.019643 | 2.9122e-05
957.059 | 295.05528 | 0.019653 | 2.2224e-05
957.559 | 295.2474 | 0.019664 | 2.953e-05
958.059 | 295.43657 | 0.019677 | 2.1058e-05
958.559 | 295.62204 | 0.019688 | 2.3494e-05
959.059 | 295.80491 | 0.019701 | 2.0702e-05
959.559 | 295.98662 | 0.019711 | 2.302e-05
960.059 | 296.16826 | 0.019724 | 2.3112e-05
960.559 | 296.35149 | 0.019736 | 2.2072e-05
961.059 | 296.53791 | 0.019748 | 3.362e-05
961.559 | 296.72838 | 0.019762 | 2.2771e-05
962.059 | 296.92289 | 0.019773 | 2.3955e-05
962.559 | 297.1212 | 0.019785 | 2.8518e-05
963.059 | 297.3224 | 0.019799 | 2.3136e-05
963.559 | 297.52697 | 0.019813 | 3.0873e-05
964.059 | 297.73838 | 0.019825 | 2.421e-05
964.559 | 297.96 | 0.019838 | 2.8862e-05
965.059 | 298.19174 | 0.019854 | 2.558e-05
965.559 | 298.42674 | 0.019865 | 2.2714e-05
966.059 | 298.65564 | 0.019876 | 2.2154e-05
966.559 | 298.87343 | 0.019887 | 3.2775e-05
967.059 | 299.07964 | 0.0199 | 1.8784e-05
967.559 | 299.27658 | 0.01991 | 2.1547e-05
968.059 | 299.46589 | 0.01992 | 3.1442e-05
968.559 | 299.65102 | 0.019935 | 2.0601e-05
969.059 | 299.83444 | 0.019945 | 2.1452e-05
969.559 | 300.01838 | 0.019959 | 2.6832e-05
970.059 | 300.20511 | 0.019971 | 2.2111e-05
970.559 | 300.39483 | 0.019982 | 2.3981e-05
971.059 | 300.58611 | 0.019997 | 2.3099e-05
971.559 | 300.77636 | 0.020008 | 2.1689e-05
972.059 | 300.96386 | 0.020021 | 2.3626e-05
972.559 | 301.14517 | 0.020031 | 2.0323e-05
973.059 | 301.31903 | 0.020041 | 1.9458e-05
973.559 | 301.48606 | 0.020054 | 2.6552e-05
974.059 | 301.64716 | 0.020064 | 1.8947e-05
974.559 | 301.80544 | 0.020075 | 2.7362e-05
975.059 | 301.96293 | 0.020087 | 2.1088e-05
975.559 | 302.12117 | 0.020098 | 2.9167e-05
976.059 | 302.28142 | 0.020112 | 2.2362e-05
976.559 | 302.44493 | 0.020123 | 3.005e-05
977.059 | 302.61243 | 0.020138 | 2.3058e-05
977.559 | 302.78671 | 0.020149 | 2.389e-05
978.059 | 302.97152 | 0.020165 | 2.7e-05
978.559 | 303.16932 | 0.020177 | 2.5944e-05
979.059 | 303.3803 | 0.020194 | 3.5898e-05
979.559 | 303.59443 | 0.020205 | 2.1783e-05
980.059 | 303.80062 | 0.020215 | 2.7763e-05
980.559 | 303.99384 | 0.020227 | 1.7758e-05
981.059 | 304.17634 | 0.020236 | 1.9431e-05
981.559 | 304.35252 | 0.020249 | 2.2821e-05
982.059 | 304.52572 | 0.020259 | 2.0836e-05
982.559 | 304.69953 | 0.02027 | 2.1947e-05
983.059 | 304.87651 | 0.020285 | 3.3458e-05
983.559 | 305.05821 | 0.020297 | 2.3573e-05
984.059 | 305.24491 | 0.020308 | 2.4413e-05
984.559 | 305.43542 | 0.020324 | 3.2783e-05
985.059 | 305.62804 | 0.020335 | 2.2396e-05
985.559 | 305.821 | 0.020346 | 2.3131e-05
986.059 | 306.01138 | 0.020359 | 2.1443e-05
986.559 | 306.19732 | 0.020369 | 1.9936e-05
987.059 | 306.3794 | 0.020378 | 2.8516e-05
987.559 | 306.55848 | 0.020392 | 2.0727e-05
988.059 | 306.73773 | 0.020403 | 2.243e-05
988.559 | 306.91964 | 0.020414 | 3.1368e-05
989.059 | 307.10565 | 0.020429 | 2.2937e-05
989.559 | 307.29648 | 0.020441 | 2.3436e-05
990.059 | 307.49211 | 0.020456 | 2.5785e-05
990.559 | 307.6925 | 0.020467 | 2.2228e-05
991.059 | 307.89438 | 0.020479 | 3.3042e-05
991.559 | 308.09516 | 0.020491 | 2.1595e-05
992.059 | 308.29294 | 0.020502 | 2.1839e-05
992.559 | 308.48625 | 0.020516 | 2.301e-05
993.059 | 308.676 | 0.020526 | 1.9969e-05
993.559 | 308.86192 | 0.020536 | 2.6619e-05
994.059 | 309.04505 | 0.02055 | 2.0631e-05
994.559 | 309.22718 | 0.02056 | 2.0269e-05
995.059 | 309.40946 | 0.02057 | 3.3467e-05
995.559 | 309.59282 | 0.020586 | 2.1541e-05
996.059 | 309.77644 | 0.020596 | 3.1086e-05
996.559 | 309.96016 | 0.02061 | 2.1598e-05
997.059 | 310.14395 | 0.020621 | 2.1199e-05
997.559 | 310.32812 | 0.020632 | 2.8548e-05
998.059 | 310.51377 | 0.020647 | 2.2713e-05
998.559 | 310.70055 | 0.020658 | 2.1618e-05
999.059 | 310.88595 | 0.020668 | 2.902e-05
999.559 | 311.06879 | 0.020682 | 2.0083e-05
1000.059 | 311.24925 | 0.020692 | 2.0327e-05
1000.559 | 311.42933 | 0.020703 | 2.5999e-05
1001.059 | 311.61134 | 0.020718 | 2.3993e-05
1001.559 | 311.79769 | 0.02073 | 2.4611e-05
1002.059 | 311.98772 | 0.020744 | 2.3912e-05
1002.559 | 312.17724 | 0.020755 | 2.0908e-05
1003.059 | 312.36482 | 0.020766 | 2.0711e-05
1003.559 | 312.548 | 0.020777 | 3.7638e-05
1004.059 | 312.72781 | 0.020792 | 2.1157e-05
1004.559 | 312.90719 | 0.020802 | 2.0959e-05
1005.059 | 313.0865 | 0.020813 | 2.3096e-05
1005.559 | 313.26681 | 0.020828 | 2.4785e-05
1006.059 | 313.447 | 0.020839 | 2.367e-05
1006.559 | 313.62605 | 0.020852 | 2.238e-05
1007.059 | 313.80502 | 0.020863 | 2.1205e-05
1007.559 | 313.98406 | 0.020877 | 3.1551e-05
1008.059 | 314.16387 | 0.020895 | 3.8862e-05
1008.559 | 314.34438 | 0.020905 | 2.2544e-05
1009.059 | 314.52482 | 0.020916 | 2.0426e-05