## ExpDat_albAmel010Trun1
#EXPORTTYPE: | DATA ALL
#FILE: | albAmel010Trun1.ngb-sle
#FORMAT: | NETZSCH5
#FTYPE: | ANSI
#IDENTITY: | albite 010
#DECIMAL: | POINT
#SEPARATOR: | COMMA
#MTYPE: | DIL
#INSTRUMENT: | NETZSCH DIL 402C
#PROJECT: | feldspar
#DATE/TIME: | 8/22/2019 10:14:26 AM (UTC-5)
#CORR. FILE:
#TEMPCAL: | TCALZERO.TMX
#LABORATORY: | Mineral Physics
#OPERATOR: | PAG
#REMARK: | bare | norm start | for short plageioclase | sapphire | amel alb 010 twin
#SAMPLE: | amelia twin
#SAMPLE LENGTH /mm: | 8.715
#MATERIAL: | sapphire stnd
#MEASMODE: | Standard Expansion
#PURGE GAS 1: | ARGON
#FLOW RATE 1 /(ml/min): | 75
#M.RANGE /�m: | 500
#CORR. CODE: | 10
#RANGE: | 20.0�C/3.0(K/min)/1020.0�C
#SEGMENT: | S1/1
#SEG. 1: | 20.0�C/3.0(K/min)/1020.0�C
##Temp./�C | Time/min | dL/Lo
21.351 | 0 | 1.3908e-05
21.851 | 3.99217 | -3.1942e-06
22.351 | 4.37447 | -1.441e-05
22.851 | 4.64006 | -2.3377e-05
23.351 | 4.85549 | -3.1753e-05
23.851 | 5.04219 | -3.9835e-05
24.351 | 5.21024 | -4.6434e-05
24.851 | 5.36457 | -5.4983e-05
25.351 | 5.50896 | -6.1246e-05
25.851 | 5.64558 | -6.7038e-05
26.351 | 5.7758 | -7.2192e-05
26.851 | 5.90102 | -7.6966e-05
27.351 | 6.02247 | -8.2118e-05
27.851 | 6.14044 | -8.6282e-05
28.351 | 6.25585 | -8.9865e-05
28.851 | 6.36941 | -9.2889e-05
29.351 | 6.48119 | -9.637e-05
29.851 | 6.59155 | -9.9256e-05
30.351 | 6.70053 | -0.00010161
30.851 | 6.80871 | -0.00010319
31.351 | 6.91626 | -0.0001048
31.851 | 7.02302 | -0.00010663
32.351 | 7.12899 | -0.00010733
32.851 | 7.23488 | -0.0001079
33.351 | 7.34043 | -0.00010805
33.851 | 7.44578 | -0.00010774
34.351 | 7.55066 | -0.00010758
34.851 | 7.65542 | -0.0001074
35.351 | 7.76022 | -0.00010624
35.851 | 7.86499 | -0.00010526
36.351 | 7.96935 | -0.0001042
36.851 | 8.07412 | -0.0001026
37.351 | 8.17866 | -0.00010092
37.851 | 8.28324 | -9.905e-05
38.351 | 8.38786 | -9.7164e-05
38.851 | 8.4922 | -9.5223e-05
39.351 | 8.59657 | -9.2588e-05
39.851 | 8.70094 | -8.9701e-05
40.351 | 8.80518 | -8.7067e-05
40.851 | 8.90943 | -8.4341e-05
41.351 | 9.0135 | -8.1518e-05
41.851 | 9.11718 | -7.8452e-05
42.351 | 9.22073 | -7.5103e-05
42.851 | 9.32392 | -7.2113e-05
43.351 | 9.42709 | -6.8734e-05
43.851 | 9.52999 | -6.5611e-05
44.351 | 9.63251 | -6.2055e-05
44.851 | 9.7348 | -5.8534e-05
45.351 | 9.83683 | -5.5478e-05
45.851 | 9.93828 | -5.2122e-05
46.351 | 10.03929 | -4.8416e-05
46.851 | 10.13974 | -4.4877e-05
47.351 | 10.23964 | -4.1082e-05
47.851 | 10.33918 | -3.7697e-05
48.351 | 10.43822 | -3.3832e-05
48.851 | 10.53698 | -3.0236e-05
49.351 | 10.63545 | -2.6517e-05
49.851 | 10.73372 | -2.2345e-05
50.351 | 10.83164 | -1.8845e-05
50.851 | 10.92918 | -1.4533e-05
51.351 | 11.02638 | -1.0494e-05
51.851 | 11.12328 | -6.6876e-06
52.351 | 11.21981 | -2.7391e-06
52.851 | 11.31602 | 1.6796e-06
53.351 | 11.41207 | 5.624e-06
53.851 | 11.5078 | 9.4644e-06
54.351 | 11.60335 | 1.3539e-05
54.851 | 11.69874 | 1.839e-05
55.351 | 11.79399 | 2.2519e-05
55.851 | 11.88925 | 2.7081e-05
56.351 | 11.98442 | 3.1806e-05
56.851 | 12.07949 | 3.5815e-05
57.351 | 12.17432 | 4.0225e-05
57.851 | 12.26891 | 4.4944e-05
58.351 | 12.36358 | 4.9224e-05
58.851 | 12.45834 | 5.4122e-05
59.351 | 12.5531 | 5.904e-05
59.851 | 12.64743 | 6.3601e-05
60.351 | 12.74168 | 6.8854e-05
60.851 | 12.8358 | 7.4277e-05
61.351 | 12.93009 | 7.904e-05
61.851 | 13.02441 | 8.3854e-05
62.351 | 13.1186 | 8.9183e-05
62.851 | 13.21256 | 9.4104e-05
63.351 | 13.30671 | 9.9706e-05
63.851 | 13.40114 | 0.00010482
64.351 | 13.49553 | 0.00010953
64.851 | 13.59001 | 0.00011522
65.351 | 13.68449 | 0.00012054
65.851 | 13.77899 | 0.00012627
66.351 | 13.87369 | 0.00013169
66.851 | 13.96837 | 0.00013714
67.351 | 14.06298 | 0.0001427
67.851 | 14.15775 | 0.00014901
68.351 | 14.25262 | 0.00015402
68.851 | 14.34733 | 0.00016018
69.351 | 14.44215 | 0.00016578
69.851 | 14.53684 | 0.00017172
70.351 | 14.63173 | 0.00017717
70.851 | 14.72662 | 0.00018354
71.351 | 14.82141 | 0.00018918
71.851 | 14.91623 | 0.00019494
72.351 | 15.01108 | 0.00020089
72.851 | 15.10614 | 0.00020693
73.351 | 15.20117 | 0.00021279
73.851 | 15.2962 | 0.00021871
74.351 | 15.39126 | 0.00022475
74.851 | 15.48654 | 0.00023047
75.351 | 15.58193 | 0.00023641
75.851 | 15.67746 | 0.00024237
76.351 | 15.77295 | 0.00024906
76.851 | 15.86853 | 0.00025473
77.351 | 15.96417 | 0.00026071
77.851 | 16.05976 | 0.00026727
78.351 | 16.15524 | 0.00027353
78.851 | 16.25063 | 0.00027966
79.351 | 16.346 | 0.00028611
79.851 | 16.44165 | 0.00029236
80.351 | 16.53751 | 0.0002987
80.851 | 16.63363 | 0.00030488
81.351 | 16.73 | 0.00031128
81.851 | 16.82645 | 0.00031717
82.351 | 16.92303 | 0.00032318
82.851 | 17.01963 | 0.00032955
83.351 | 17.11661 | 0.00033638
83.851 | 17.21315 | 0.00034236
84.351 | 17.30973 | 0.00034854
84.851 | 17.4062 | 0.00035519
85.351 | 17.50239 | 0.0003615
85.851 | 17.59872 | 0.00036774
86.351 | 17.69522 | 0.00037376
86.851 | 17.79164 | 0.00038058
87.351 | 17.88823 | 0.00038716
87.851 | 17.98506 | 0.00039384
88.351 | 18.08194 | 0.00039996
88.851 | 18.17937 | 0.00040623
89.351 | 18.27716 | 0.00041286
89.851 | 18.37493 | 0.00041932
90.351 | 18.47262 | 0.0004256
90.851 | 18.57043 | 0.00043224
91.351 | 18.66845 | 0.000439
91.851 | 18.76642 | 0.00044533
92.351 | 18.8644 | 0.00045173
92.851 | 18.96229 | 0.00045834
93.351 | 19.06034 | 0.00046516
93.851 | 19.15862 | 0.00047158
94.351 | 19.257 | 0.00047853
94.851 | 19.35554 | 0.00048515
95.351 | 19.45413 | 0.00049189
95.851 | 19.55277 | 0.0004983
96.351 | 19.65167 | 0.00050459
96.851 | 19.75065 | 0.00051159
97.351 | 19.84981 | 0.00051859
97.851 | 19.94917 | 0.00052497
98.351 | 20.0484 | 0.00053155
98.851 | 20.14776 | 0.00053814
99.351 | 20.24735 | 0.00054496
99.851 | 20.34709 | 0.00055205
100.351 | 20.44689 | 0.00055841
100.851 | 20.54664 | 0.0005655
101.351 | 20.6466 | 0.00057191
101.851 | 20.74687 | 0.00057859
102.351 | 20.84705 | 0.00058579
102.851 | 20.94714 | 0.00059218
103.351 | 21.04713 | 0.00059919
103.851 | 21.14712 | 0.00060564
104.351 | 21.24714 | 0.00061332
104.851 | 21.34724 | 0.0006195
105.351 | 21.44734 | 0.00062653
105.851 | 21.54729 | 0.00063337
106.351 | 21.64762 | 0.00064027
106.851 | 21.74793 | 0.00064725
107.351 | 21.84841 | 0.00065418
107.851 | 21.94917 | 0.00066115
108.351 | 22.0501 | 0.00066813
108.851 | 22.15122 | 0.00067492
109.351 | 22.25269 | 0.00068198
109.851 | 22.35434 | 0.00068823
110.351 | 22.45608 | 0.00069527
110.851 | 22.55811 | 0.00070226
111.351 | 22.66002 | 0.00070959
111.851 | 22.76149 | 0.00071612
112.351 | 22.86288 | 0.00072292
112.851 | 22.96431 | 0.00072954
113.351 | 23.06571 | 0.00073685
113.851 | 23.16714 | 0.00074372
114.351 | 23.26847 | 0.00075072
114.851 | 23.36986 | 0.00075772
115.351 | 23.47155 | 0.00076501
115.851 | 23.57338 | 0.00077179
116.351 | 23.67527 | 0.00077865
116.851 | 23.7772 | 0.00078572
117.351 | 23.87939 | 0.00079237
117.851 | 23.98168 | 0.00079968
118.351 | 24.08413 | 0.00080636
118.851 | 24.18697 | 0.0008133
119.351 | 24.28969 | 0.00082077
119.851 | 24.39253 | 0.00082809
120.351 | 24.49542 | 0.00083474
120.851 | 24.59832 | 0.0008419
121.351 | 24.70123 | 0.00084873
121.851 | 24.80418 | 0.000856
122.351 | 24.90704 | 0.00086326
122.851 | 25.01009 | 0.00087005
123.351 | 25.11319 | 0.00087776
123.851 | 25.2164 | 0.00088404
124.351 | 25.31978 | 0.00089138
124.851 | 25.42334 | 0.00089821
125.351 | 25.52701 | 0.000905
125.851 | 25.63064 | 0.00091208
126.351 | 25.73445 | 0.00091937
126.851 | 25.83803 | 0.00092682
127.351 | 25.94189 | 0.00093339
127.851 | 26.04574 | 0.00094062
128.351 | 26.14944 | 0.00094781
128.851 | 26.25307 | 0.00095453
129.351 | 26.35678 | 0.00096193
129.851 | 26.4606 | 0.00096944
130.351 | 26.56478 | 0.00097649
130.851 | 26.66877 | 0.00098361
131.351 | 26.77276 | 0.00099027
131.851 | 26.87721 | 0.0009975
132.351 | 26.98191 | 0.0010048
132.851 | 27.08674 | 0.0010119
133.351 | 27.19139 | 0.0010187
133.851 | 27.29616 | 0.0010259
134.351 | 27.40117 | 0.0010332
134.851 | 27.50624 | 0.0010402
135.351 | 27.61128 | 0.0010475
135.851 | 27.71621 | 0.0010544
136.351 | 27.8213 | 0.0010618
136.851 | 27.92648 | 0.0010688
137.351 | 28.03171 | 0.0010759
137.851 | 28.13691 | 0.001083
138.351 | 28.24229 | 0.0010903
138.851 | 28.34769 | 0.0010976
139.351 | 28.45321 | 0.0011049
139.851 | 28.55876 | 0.0011117
140.351 | 28.66414 | 0.0011191
140.851 | 28.76949 | 0.0011261
141.351 | 28.87504 | 0.0011332
141.851 | 28.98033 | 0.001141
142.351 | 29.08576 | 0.0011479
142.851 | 29.19129 | 0.0011553
143.351 | 29.29691 | 0.0011624
143.851 | 29.40282 | 0.0011693
144.351 | 29.5086 | 0.0011767
144.851 | 29.61441 | 0.0011834
145.351 | 29.72046 | 0.0011909
145.851 | 29.82654 | 0.0011981
146.351 | 29.93255 | 0.0012055
146.851 | 30.03865 | 0.0012124
147.351 | 30.14486 | 0.0012196
147.851 | 30.25118 | 0.0012271
148.351 | 30.35761 | 0.0012341
148.851 | 30.46383 | 0.0012413
149.351 | 30.57016 | 0.001249
149.851 | 30.67659 | 0.0012563
150.351 | 30.78303 | 0.001263
150.851 | 30.88954 | 0.0012703
151.351 | 30.99606 | 0.0012773
151.851 | 31.10292 | 0.0012848
152.351 | 31.20995 | 0.0012921
152.851 | 31.31679 | 0.001299
153.351 | 31.42338 | 0.0013067
153.851 | 31.53032 | 0.0013139
154.351 | 31.6376 | 0.001321
154.851 | 31.745 | 0.001328
155.351 | 31.85235 | 0.0013355
155.851 | 31.95981 | 0.0013424
156.351 | 32.0676 | 0.0013503
156.851 | 32.1757 | 0.0013574
157.351 | 32.28352 | 0.0013648
157.851 | 32.39111 | 0.0013716
158.351 | 32.49862 | 0.0013789
158.851 | 32.60616 | 0.0013861
159.351 | 32.7138 | 0.0013937
159.851 | 32.82144 | 0.0014009
160.351 | 32.92903 | 0.0014082
160.851 | 33.03659 | 0.0014154
161.351 | 33.14453 | 0.0014224
161.851 | 33.25296 | 0.0014301
162.351 | 33.36107 | 0.0014373
162.851 | 33.46918 | 0.0014443
163.351 | 33.57737 | 0.0014518
163.851 | 33.68564 | 0.0014587
164.351 | 33.79407 | 0.0014662
164.851 | 33.90236 | 0.0014733
165.351 | 34.01047 | 0.0014808
165.851 | 34.11892 | 0.0014884
166.351 | 34.22731 | 0.0014954
166.851 | 34.33584 | 0.0015028
167.351 | 34.44458 | 0.0015101
167.851 | 34.55337 | 0.0015173
168.351 | 34.66224 | 0.0015242
168.851 | 34.77132 | 0.0015313
169.351 | 34.8802 | 0.0015387
169.851 | 34.98938 | 0.0015459
170.351 | 35.09853 | 0.0015532
170.851 | 35.20751 | 0.0015608
171.351 | 35.3168 | 0.0015679
171.851 | 35.42579 | 0.0015754
172.351 | 35.53518 | 0.0015828
172.851 | 35.64475 | 0.0015902
173.351 | 35.75425 | 0.0015972
173.851 | 35.86416 | 0.0016047
174.351 | 35.97424 | 0.0016123
174.851 | 36.08449 | 0.0016199
175.351 | 36.19459 | 0.0016271
175.851 | 36.30464 | 0.0016351
176.351 | 36.41472 | 0.0016421
176.851 | 36.52486 | 0.0016498
177.351 | 36.63473 | 0.0016571
177.851 | 36.74473 | 0.0016647
178.351 | 36.85474 | 0.0016719
178.851 | 36.96496 | 0.0016795
179.351 | 37.07532 | 0.0016882
179.851 | 37.18596 | 0.0016961
180.351 | 37.29635 | 0.0017037
180.851 | 37.4068 | 0.0017111
181.351 | 37.51738 | 0.0017187
181.851 | 37.62801 | 0.0017265
182.351 | 37.73868 | 0.0017341
182.851 | 37.84912 | 0.0017413
183.351 | 37.95997 | 0.0017492
183.851 | 38.07094 | 0.0017567
184.351 | 38.18183 | 0.0017634
184.851 | 38.293 | 0.0017706
185.351 | 38.40436 | 0.0017776
185.851 | 38.51582 | 0.001785
186.351 | 38.62746 | 0.0017927
186.851 | 38.73923 | 0.0018
187.351 | 38.85119 | 0.0018076
187.851 | 38.96313 | 0.0018148
188.351 | 39.07479 | 0.0018227
188.851 | 39.1864 | 0.0018301
189.351 | 39.29804 | 0.0018379
189.851 | 39.40937 | 0.0018452
190.351 | 39.52089 | 0.0018525
190.851 | 39.63224 | 0.0018602
191.351 | 39.74386 | 0.0018676
191.851 | 39.85606 | 0.0018754
192.351 | 39.96806 | 0.0018831
192.851 | 40.08005 | 0.0018904
193.351 | 40.19205 | 0.0018977
193.851 | 40.30419 | 0.0019057
194.351 | 40.41624 | 0.0019132
194.851 | 40.52803 | 0.0019205
195.351 | 40.64019 | 0.0019286
195.851 | 40.75225 | 0.001936
196.351 | 40.86448 | 0.0019438
196.851 | 40.97675 | 0.0019511
197.351 | 41.08925 | 0.0019591
197.851 | 41.20211 | 0.0019662
198.351 | 41.31501 | 0.0019738
198.851 | 41.42827 | 0.0019816
199.351 | 41.54176 | 0.001989
199.851 | 41.65534 | 0.0019968
200.351 | 41.76915 | 0.0020045
200.851 | 41.88276 | 0.0020123
201.351 | 41.99655 | 0.0020201
201.851 | 42.11007 | 0.0020277
202.351 | 42.22382 | 0.0020354
202.851 | 42.33758 | 0.0020429
203.351 | 42.45113 | 0.0020506
203.851 | 42.5648 | 0.0020583
204.351 | 42.67834 | 0.0020658
204.851 | 42.79216 | 0.0020736
205.351 | 42.90591 | 0.0020819
205.851 | 43.01959 | 0.0020894
206.351 | 43.1332 | 0.0020964
206.851 | 43.24707 | 0.0021042
207.351 | 43.36094 | 0.0021122
207.851 | 43.47475 | 0.0021192
208.351 | 43.58875 | 0.0021272
208.851 | 43.7028 | 0.0021347
209.351 | 43.81719 | 0.0021422
209.851 | 43.93159 | 0.0021495
210.351 | 44.0461 | 0.0021575
210.851 | 44.16097 | 0.0021651
211.351 | 44.2758 | 0.0021726
211.851 | 44.39071 | 0.0021804
212.351 | 44.50562 | 0.002188
212.851 | 44.62067 | 0.0021951
213.351 | 44.7357 | 0.0022028
213.851 | 44.85072 | 0.0022109
214.351 | 44.9656 | 0.0022182
214.851 | 45.08044 | 0.0022258
215.351 | 45.1953 | 0.0022332
215.851 | 45.31021 | 0.0022408
216.351 | 45.42526 | 0.0022488
216.851 | 45.54029 | 0.0022561
217.351 | 45.65561 | 0.002264
217.851 | 45.77109 | 0.0022718
218.351 | 45.88689 | 0.0022796
218.851 | 46.00257 | 0.0022873
219.351 | 46.11831 | 0.0022952
219.851 | 46.23416 | 0.0023027
220.351 | 46.35008 | 0.0023104
220.851 | 46.46609 | 0.0023178
221.351 | 46.58215 | 0.0023261
221.851 | 46.69832 | 0.0023338
222.351 | 46.81458 | 0.0023415
222.851 | 46.93088 | 0.0023487
223.351 | 47.04748 | 0.0023567
223.851 | 47.16402 | 0.0023645
224.351 | 47.28066 | 0.0023723
224.851 | 47.39745 | 0.0023868
225.351 | 47.51436 | 0.0023939
225.851 | 47.63188 | 0.0024017
226.351 | 47.74939 | 0.0024093
226.851 | 47.86689 | 0.0024174
227.351 | 47.98422 | 0.0024247
227.851 | 48.10136 | 0.0024323
228.351 | 48.21835 | 0.0024418
228.851 | 48.33491 | 0.0024504
229.351 | 48.4513 | 0.0024582
229.851 | 48.56819 | 0.0024663
230.351 | 48.68513 | 0.0024738
230.851 | 48.80238 | 0.0024815
231.351 | 48.91978 | 0.0024889
231.851 | 49.0374 | 0.0024968
232.351 | 49.15521 | 0.0025047
232.851 | 49.27292 | 0.0025119
233.351 | 49.39077 | 0.0025199
233.851 | 49.50864 | 0.0025272
234.351 | 49.62653 | 0.0025353
234.851 | 49.74461 | 0.0025432
235.351 | 49.86273 | 0.0025506
235.851 | 49.98084 | 0.0025585
236.351 | 50.09922 | 0.002568
236.851 | 50.21764 | 0.0025761
237.351 | 50.33623 | 0.0025834
237.851 | 50.45507 | 0.0025915
238.351 | 50.57412 | 0.0026014
238.851 | 50.69324 | 0.0026087
239.351 | 50.81237 | 0.0026171
239.851 | 50.93187 | 0.002625
240.351 | 51.05161 | 0.0026331
240.851 | 51.17143 | 0.002641
241.351 | 51.29118 | 0.0026527
241.851 | 51.41108 | 0.0026615
242.351 | 51.53117 | 0.0026715
242.851 | 51.65143 | 0.0026815
243.351 | 51.77201 | 0.0026896
243.851 | 51.89257 | 0.0026981
244.351 | 52.01358 | 0.0027071
244.851 | 52.13482 | 0.0027153
245.351 | 52.25616 | 0.0027233
245.851 | 52.37723 | 0.0027314
246.351 | 52.49833 | 0.0027396
246.851 | 52.61958 | 0.0027479
247.351 | 52.74062 | 0.002756
247.851 | 52.86173 | 0.0027641
248.351 | 52.98292 | 0.0027746
248.851 | 53.10424 | 0.002783
249.351 | 53.22543 | 0.0027908
249.851 | 53.34663 | 0.0027988
250.351 | 53.46785 | 0.0028065
250.851 | 53.589 | 0.0028141
251.351 | 53.70992 | 0.0028219
251.851 | 53.83096 | 0.0028293
252.351 | 53.95179 | 0.0028373
252.851 | 54.07223 | 0.0028458
253.351 | 54.19248 | 0.002853
253.851 | 54.31241 | 0.0028611
254.351 | 54.43215 | 0.0028693
254.851 | 54.55145 | 0.0028765
255.351 | 54.67041 | 0.0028839
255.851 | 54.7891 | 0.0028909
256.351 | 54.90761 | 0.0028981
256.851 | 55.0258 | 0.0029057
257.351 | 55.14372 | 0.002913
257.851 | 55.26126 | 0.0029207
258.351 | 55.37859 | 0.002928
258.851 | 55.49576 | 0.002935
259.351 | 55.61256 | 0.0029431
259.851 | 55.72922 | 0.0029505
260.351 | 55.84576 | 0.002958
260.851 | 55.96242 | 0.0029652
261.351 | 56.07882 | 0.0029723
261.851 | 56.19512 | 0.0029809
262.351 | 56.31143 | 0.0029885
262.851 | 56.42769 | 0.0029976
263.351 | 56.54393 | 0.0030049
263.851 | 56.66 | 0.0030122
264.351 | 56.7764 | 0.0030199
264.851 | 56.89297 | 0.0030278
265.351 | 57.0099 | 0.0030353
265.851 | 57.12673 | 0.0030426
266.351 | 57.24404 | 0.0030502
266.851 | 57.36156 | 0.0030577
267.351 | 57.4791 | 0.0030654
267.851 | 57.59684 | 0.0030739
268.351 | 57.71477 | 0.0030825
268.851 | 57.83309 | 0.0030905
269.351 | 57.95136 | 0.0030979
269.851 | 58.06985 | 0.0031058
270.351 | 58.18864 | 0.0031138
270.851 | 58.30781 | 0.0031217
271.351 | 58.4271 | 0.0031293
271.851 | 58.54662 | 0.003138
272.351 | 58.66642 | 0.0031462
272.851 | 58.78658 | 0.0031549
273.351 | 58.9071 | 0.0031629
273.851 | 59.02755 | 0.0031714
274.351 | 59.14808 | 0.0031802
274.851 | 59.26879 | 0.0031883
275.351 | 59.3897 | 0.0031966
275.851 | 59.51024 | 0.0032046
276.351 | 59.63091 | 0.0032126
276.851 | 59.75171 | 0.0032204
277.351 | 59.87255 | 0.0032284
277.851 | 59.99381 | 0.0032367
278.351 | 60.11536 | 0.0032451
278.851 | 60.23753 | 0.003253
279.351 | 60.35986 | 0.0032609
279.851 | 60.48251 | 0.0032686
280.351 | 60.60564 | 0.0032778
280.851 | 60.72861 | 0.0032874
281.351 | 60.8519 | 0.0032957
281.851 | 60.97527 | 0.003304
282.351 | 61.09882 | 0.003314
282.851 | 61.2225 | 0.0033216
283.351 | 61.34644 | 0.0033295
283.851 | 61.47044 | 0.0033375
284.351 | 61.5943 | 0.0033454
284.851 | 61.71835 | 0.0033532
285.351 | 61.84255 | 0.0033629
285.851 | 61.96676 | 0.0033707
286.351 | 62.09129 | 0.0033785
286.851 | 62.2159 | 0.0033865
287.351 | 62.3409 | 0.0033943
287.851 | 62.46578 | 0.0034044
288.351 | 62.59099 | 0.0034119
288.851 | 62.71646 | 0.0034212
289.351 | 62.84219 | 0.0034298
289.851 | 62.96802 | 0.003438
290.351 | 63.09417 | 0.0034457
290.851 | 63.22043 | 0.0034535
291.351 | 63.34665 | 0.0034617
291.851 | 63.47288 | 0.0034698
292.351 | 63.59905 | 0.0034787
292.851 | 63.72525 | 0.0034867
293.351 | 63.8517 | 0.0034946
293.851 | 63.97856 | 0.0035043
294.351 | 64.10567 | 0.0035123
294.851 | 64.23298 | 0.00352
295.351 | 64.36066 | 0.0035279
295.851 | 64.48858 | 0.0035359
296.351 | 64.61654 | 0.0035442
296.851 | 64.74448 | 0.003553
297.351 | 64.87263 | 0.003568
297.851 | 65.00097 | 0.003577
298.351 | 65.12937 | 0.0035861
298.851 | 65.25782 | 0.0035946
299.351 | 65.38646 | 0.0036026
299.851 | 65.51514 | 0.0036108
300.351 | 65.64381 | 0.0036188
300.851 | 65.77257 | 0.0036266
301.351 | 65.90131 | 0.003635
301.851 | 66.03022 | 0.003644
302.351 | 66.15906 | 0.0036512
302.851 | 66.28793 | 0.0036672
303.351 | 66.41701 | 0.0036746
303.851 | 66.54609 | 0.0036825
304.351 | 66.67539 | 0.00369
304.851 | 66.80486 | 0.0036984
305.351 | 66.93451 | 0.0037058
305.851 | 67.06436 | 0.0037138
306.351 | 67.19432 | 0.0037235
306.851 | 67.32478 | 0.0037314
307.351 | 67.45516 | 0.0037392
307.851 | 67.58538 | 0.0037474
308.351 | 67.7157 | 0.0037561
308.851 | 67.8461 | 0.0037645
309.351 | 67.97654 | 0.003772
309.851 | 68.10712 | 0.0037807
310.351 | 68.23796 | 0.0037884
310.851 | 68.36908 | 0.0037966
311.351 | 68.50009 | 0.0038043
311.851 | 68.63111 | 0.0038132
312.351 | 68.76212 | 0.0038212
312.851 | 68.89326 | 0.0038306
313.351 | 69.02451 | 0.0038381
313.851 | 69.15605 | 0.0038461
314.351 | 69.28764 | 0.0038556
314.851 | 69.41921 | 0.003866
315.351 | 69.55106 | 0.0038742
315.851 | 69.68293 | 0.0038827
316.351 | 69.81487 | 0.0038926
316.851 | 69.94705 | 0.0039001
317.351 | 70.07914 | 0.0039084
317.851 | 70.21125 | 0.0039165
318.351 | 70.34333 | 0.0039255
318.851 | 70.47526 | 0.0039332
319.351 | 70.60693 | 0.0039422
319.851 | 70.73914 | 0.0039506
320.351 | 70.87131 | 0.0039587
320.851 | 71.00381 | 0.003967
321.351 | 71.13637 | 0.0039748
321.851 | 71.26922 | 0.0039832
322.351 | 71.40215 | 0.0039911
322.851 | 71.53551 | 0.0040006
323.351 | 71.66879 | 0.0040077
323.851 | 71.80225 | 0.0040162
324.351 | 71.93577 | 0.004024
324.851 | 72.06943 | 0.0040335
325.351 | 72.20277 | 0.0040417
325.851 | 72.33592 | 0.0040496
326.351 | 72.46902 | 0.0040586
326.851 | 72.60227 | 0.0040678
327.351 | 72.73535 | 0.0040764
327.851 | 72.86904 | 0.004084
328.351 | 73.00298 | 0.0040923
328.851 | 73.13722 | 0.0040999
329.351 | 73.27145 | 0.0041082
329.851 | 73.4057 | 0.0041159
330.351 | 73.54003 | 0.0041244
330.851 | 73.67436 | 0.0041323
331.351 | 73.80879 | 0.0041399
331.851 | 73.94341 | 0.0041486
332.351 | 74.07802 | 0.0041574
332.851 | 74.2124 | 0.004166
333.351 | 74.3467 | 0.004174
333.851 | 74.48113 | 0.004182
334.351 | 74.61563 | 0.0041898
334.851 | 74.7501 | 0.0041984
335.351 | 74.88498 | 0.0042061
335.851 | 75.01992 | 0.0042141
336.351 | 75.15487 | 0.0042223
336.851 | 75.28978 | 0.0042299
337.351 | 75.42492 | 0.0042378
337.851 | 75.56015 | 0.0042457
338.351 | 75.6954 | 0.0042544
338.851 | 75.83082 | 0.0042626
339.351 | 75.96623 | 0.004271
339.851 | 76.10167 | 0.0042787
340.351 | 76.23728 | 0.0042869
340.851 | 76.37275 | 0.0042953
341.351 | 76.50815 | 0.0043032
341.851 | 76.64394 | 0.0043113
342.351 | 76.77977 | 0.0043191
342.851 | 76.9156 | 0.0043283
343.351 | 77.05151 | 0.0043363
343.851 | 77.18761 | 0.0043452
344.351 | 77.32379 | 0.0043528
344.851 | 77.45996 | 0.0043615
345.351 | 77.59608 | 0.004369
345.851 | 77.73215 | 0.0043784
346.351 | 77.86845 | 0.0043874
346.851 | 78.0046 | 0.0043957
347.351 | 78.14087 | 0.0044033
347.851 | 78.27759 | 0.0044113
348.351 | 78.41453 | 0.0044196
348.851 | 78.55145 | 0.0044278
349.351 | 78.68848 | 0.0044364
349.851 | 78.82557 | 0.0044458
350.351 | 78.96245 | 0.0044547
350.851 | 79.09928 | 0.0044622
351.351 | 79.23615 | 0.00447
351.851 | 79.3732 | 0.0044779
352.351 | 79.51007 | 0.0044862
352.851 | 79.64762 | 0.0044945
353.351 | 79.7852 | 0.0045024
353.851 | 79.92309 | 0.0045113
354.351 | 80.06122 | 0.00452
354.851 | 80.19936 | 0.0045277
355.351 | 80.33741 | 0.0045366
355.851 | 80.4756 | 0.0045447
356.351 | 80.61372 | 0.0045531
356.851 | 80.75156 | 0.0045609
357.351 | 80.8894 | 0.0045693
357.851 | 81.02738 | 0.0045776
358.351 | 81.16536 | 0.0045861
358.851 | 81.30335 | 0.0045941
359.351 | 81.44125 | 0.0046017
359.851 | 81.57973 | 0.0046094
360.351 | 81.71846 | 0.0046174
360.851 | 81.85719 | 0.0046279
361.351 | 81.99582 | 0.0046365
361.851 | 82.13508 | 0.004645
362.351 | 82.27435 | 0.0046534
362.851 | 82.41343 | 0.0046613
363.351 | 82.55248 | 0.0046693
363.851 | 82.69187 | 0.0046773
364.351 | 82.8311 | 0.0046858
364.851 | 82.97036 | 0.0046941
365.351 | 83.10975 | 0.004702
365.851 | 83.24942 | 0.0047104
366.351 | 83.38887 | 0.004719
366.851 | 83.52855 | 0.0047273
367.351 | 83.66836 | 0.0047351
367.851 | 83.80827 | 0.0047442
368.351 | 83.94831 | 0.0047524
368.851 | 84.0886 | 0.0047605
369.351 | 84.22879 | 0.004769
369.851 | 84.36904 | 0.0047769
370.351 | 84.50946 | 0.0047853
370.851 | 84.6501 | 0.0047941
371.351 | 84.79088 | 0.004802
371.851 | 84.93179 | 0.0048105
372.351 | 85.07296 | 0.004819
372.851 | 85.21407 | 0.0048275
373.351 | 85.35487 | 0.0048361
373.851 | 85.49579 | 0.004844
374.351 | 85.63682 | 0.0048529
374.851 | 85.77779 | 0.004861
375.351 | 85.91862 | 0.0048698
375.851 | 86.05982 | 0.0048785
376.351 | 86.20092 | 0.0048867
376.851 | 86.34215 | 0.0048951
377.351 | 86.48356 | 0.0049034
377.851 | 86.62513 | 0.0049117
378.351 | 86.76671 | 0.0049195
378.851 | 86.90841 | 0.004929
379.351 | 87.05008 | 0.0049369
379.851 | 87.19155 | 0.0049452
380.351 | 87.33312 | 0.0049542
380.851 | 87.47489 | 0.004962
381.351 | 87.61668 | 0.0049712
381.851 | 87.75864 | 0.0049796
382.351 | 87.90114 | 0.0049877
382.851 | 88.04365 | 0.0049967
383.351 | 88.18579 | 0.005005
383.851 | 88.32803 | 0.0050134
384.351 | 88.47026 | 0.0050214
384.851 | 88.61221 | 0.0050292
385.351 | 88.75438 | 0.005038
385.851 | 88.89672 | 0.0050461
386.351 | 89.03903 | 0.0050551
386.851 | 89.18169 | 0.0050631
387.351 | 89.32431 | 0.0050719
387.851 | 89.46698 | 0.0050803
388.351 | 89.60998 | 0.0050889
388.851 | 89.75313 | 0.0050977
389.351 | 89.89599 | 0.0051055
389.851 | 90.03901 | 0.0051143
390.351 | 90.18221 | 0.0051231
390.851 | 90.32549 | 0.0051309
391.351 | 90.46917 | 0.0051397
391.851 | 90.61305 | 0.0051483
392.351 | 90.75748 | 0.005157
392.851 | 90.90213 | 0.0051656
393.351 | 91.04696 | 0.005174
393.851 | 91.19183 | 0.0051826
394.351 | 91.33669 | 0.0051912
394.851 | 91.48139 | 0.0051998
395.351 | 91.62586 | 0.0052081
395.851 | 91.77026 | 0.0052161
396.351 | 91.91474 | 0.0052245
396.851 | 92.05924 | 0.0052331
397.351 | 92.20317 | 0.0052415
397.851 | 92.3472 | 0.0052501
398.351 | 92.49142 | 0.0052586
398.851 | 92.63546 | 0.0052672
399.351 | 92.77978 | 0.0052755
399.851 | 92.92475 | 0.0052843
400.351 | 93.06988 | 0.0052927
400.851 | 93.21536 | 0.0053011
401.351 | 93.36107 | 0.0053097
401.851 | 93.50633 | 0.0053179
402.351 | 93.65152 | 0.0053266
402.851 | 93.79672 | 0.005335
403.351 | 93.94236 | 0.0053436
403.851 | 94.0878 | 0.0053523
404.351 | 94.23382 | 0.0053611
404.851 | 94.37981 | 0.0053694
405.351 | 94.52579 | 0.0053779
405.851 | 94.67099 | 0.0053865
406.351 | 94.81681 | 0.0053947
406.851 | 94.96251 | 0.0054039
407.351 | 95.10869 | 0.0054129
407.851 | 95.25468 | 0.0054208
408.351 | 95.40071 | 0.0054293
408.851 | 95.54645 | 0.0054383
409.351 | 95.69327 | 0.0054476
409.851 | 95.84008 | 0.0054567
410.351 | 95.98696 | 0.005465
410.851 | 96.13391 | 0.0054734
411.351 | 96.28089 | 0.0054826
411.851 | 96.42742 | 0.0054912
412.351 | 96.57398 | 0.0054997
412.851 | 96.72094 | 0.0055088
413.351 | 96.86822 | 0.0055173
413.851 | 97.01567 | 0.0055266
414.351 | 97.16283 | 0.0055344
414.851 | 97.31018 | 0.0055438
415.351 | 97.45765 | 0.0055523
415.851 | 97.60511 | 0.0055611
416.351 | 97.75283 | 0.0055696
416.851 | 97.9006 | 0.0055781
417.351 | 98.04815 | 0.0055867
417.851 | 98.19577 | 0.005595
418.351 | 98.34392 | 0.0056036
418.851 | 98.4919 | 0.0056122
419.351 | 98.63989 | 0.0056204
419.851 | 98.78776 | 0.0056288
420.351 | 98.93542 | 0.0056378
420.851 | 99.08289 | 0.0056467
421.351 | 99.23082 | 0.0056549
421.851 | 99.3792 | 0.0056639
422.351 | 99.52822 | 0.0056729
422.851 | 99.67742 | 0.0056817
423.351 | 99.82683 | 0.00569
423.851 | 99.97562 | 0.0056986
424.351 | 100.12401 | 0.0057094
424.851 | 100.27276 | 0.0057179
425.351 | 100.42169 | 0.0057267
425.851 | 100.57047 | 0.0057355
426.351 | 100.71931 | 0.0057437
426.851 | 100.86834 | 0.0057531
427.351 | 101.01715 | 0.0057614
427.851 | 101.1661 | 0.0057696
428.351 | 101.31526 | 0.0057782
428.851 | 101.46527 | 0.0057869
429.351 | 101.61573 | 0.0057957
429.851 | 101.76626 | 0.0058043
430.351 | 101.91698 | 0.0058135
430.851 | 102.06778 | 0.0058224
431.351 | 102.21822 | 0.0058318
431.851 | 102.36836 | 0.0058417
432.351 | 102.5189 | 0.0058505
432.851 | 102.66976 | 0.0058596
433.351 | 102.82114 | 0.005868
433.851 | 102.97314 | 0.0058775
434.351 | 103.12616 | 0.0058867
434.851 | 103.27962 | 0.0058955
435.351 | 103.43323 | 0.0059057
435.851 | 103.58742 | 0.0059145
436.351 | 103.74198 | 0.0059244
436.851 | 103.8965 | 0.0059344
437.351 | 104.05082 | 0.0059438
437.851 | 104.20535 | 0.0059528
438.351 | 104.35951 | 0.0059621
438.851 | 104.51356 | 0.0059712
439.351 | 104.66725 | 0.0059807
439.851 | 104.82107 | 0.00599
440.351 | 104.97434 | 0.0059989
440.851 | 105.12716 | 0.0060076
441.351 | 105.27929 | 0.0060165
441.851 | 105.43092 | 0.0060248
442.351 | 105.58181 | 0.0060339
442.851 | 105.73168 | 0.0060419
443.351 | 105.881 | 0.0060504
443.851 | 106.02958 | 0.0060594
444.351 | 106.17751 | 0.0060675
444.851 | 106.32503 | 0.0060758
445.351 | 106.47233 | 0.0060841
445.851 | 106.61903 | 0.0060928
446.351 | 106.76542 | 0.0061016
446.851 | 106.91159 | 0.0061095
447.351 | 107.05745 | 0.0061182
447.851 | 107.20308 | 0.0061264
448.351 | 107.3487 | 0.0061352
448.851 | 107.49413 | 0.0061436
449.351 | 107.63974 | 0.0061523
449.851 | 107.78512 | 0.0061628
450.351 | 107.93076 | 0.0061709
450.851 | 108.07635 | 0.0061799
451.351 | 108.22223 | 0.0061887
451.851 | 108.36819 | 0.0061983
452.351 | 108.51473 | 0.0062078
452.851 | 108.66117 | 0.0062163
453.351 | 108.80788 | 0.0062262
453.851 | 108.95433 | 0.0062355
454.351 | 109.10125 | 0.0062455
454.851 | 109.24834 | 0.0062547
455.351 | 109.39593 | 0.0062652
455.851 | 109.54388 | 0.0062746
456.351 | 109.69257 | 0.0062838
456.851 | 109.84125 | 0.0062959
457.351 | 109.99031 | 0.006307
457.851 | 110.13976 | 0.0063161
458.351 | 110.29016 | 0.0063255
458.851 | 110.44081 | 0.0063346
459.351 | 110.59115 | 0.0063432
459.851 | 110.74176 | 0.0063528
460.351 | 110.89247 | 0.0063683
460.851 | 111.04329 | 0.0063779
461.351 | 111.19449 | 0.0063864
461.851 | 111.34633 | 0.0063953
462.351 | 111.49826 | 0.0064047
462.851 | 111.65039 | 0.0064351
463.351 | 111.80244 | 0.0064447
463.851 | 111.95491 | 0.0064539
464.351 | 112.10747 | 0.0064631
464.851 | 112.26012 | 0.0064794
465.351 | 112.41267 | 0.006489
465.851 | 112.56552 | 0.0064988
466.351 | 112.71861 | 0.0065196
466.851 | 112.872 | 0.0065295
467.351 | 113.02574 | 0.0065388
467.851 | 113.17965 | 0.0065531
468.351 | 113.33345 | 0.006563
468.851 | 113.48721 | 0.0065825
469.351 | 113.64125 | 0.006594
469.851 | 113.79555 | 0.006603
470.351 | 113.9501 | 0.0066125
470.851 | 114.10535 | 0.0066211
471.351 | 114.26113 | 0.0066349
471.851 | 114.41708 | 0.0066455
472.351 | 114.57323 | 0.0066551
472.851 | 114.72984 | 0.0066651
473.351 | 114.88617 | 0.0066745
473.851 | 115.04283 | 0.0066871
474.351 | 115.19952 | 0.0066986
474.851 | 115.35615 | 0.0067078
475.351 | 115.51298 | 0.0067179
475.851 | 115.67017 | 0.0067314
476.351 | 115.8269 | 0.0067438
476.851 | 115.98421 | 0.0067527
477.351 | 116.14141 | 0.006763
477.851 | 116.29868 | 0.0067726
478.351 | 116.45593 | 0.0067867
478.851 | 116.61372 | 0.0068026
479.351 | 116.7714 | 0.006816
479.851 | 116.92923 | 0.0068272
480.351 | 117.08759 | 0.0068374
480.851 | 117.24606 | 0.0068469
481.351 | 117.40503 | 0.0068602
481.851 | 117.5636 | 0.0068708
482.351 | 117.72174 | 0.0068807
482.851 | 117.87993 | 0.0068906
483.351 | 118.03817 | 0.0068994
483.851 | 118.1964 | 0.0069093
484.351 | 118.35546 | 0.0069199
484.851 | 118.51457 | 0.0069303
485.351 | 118.67361 | 0.0069416
485.851 | 118.83275 | 0.0069513
486.351 | 118.99156 | 0.0069613
486.851 | 119.15032 | 0.0069698
487.351 | 119.3093 | 0.0069796
487.851 | 119.46854 | 0.0069918
488.351 | 119.62782 | 0.0070019
488.851 | 119.78762 | 0.0070115
489.351 | 119.94732 | 0.007023
489.851 | 120.10691 | 0.0070333
490.351 | 120.26703 | 0.0070424
490.851 | 120.42744 | 0.0070521
491.351 | 120.58766 | 0.0070619
491.851 | 120.74798 | 0.0070715
492.351 | 120.90839 | 0.007081
492.851 | 121.06854 | 0.0070904
493.351 | 121.22904 | 0.0070992
493.851 | 121.38987 | 0.0071091
494.351 | 121.5509 | 0.0071181
494.851 | 121.71198 | 0.0071273
495.351 | 121.87366 | 0.0071369
495.851 | 122.03533 | 0.0071461
496.351 | 122.19689 | 0.0071553
496.851 | 122.35852 | 0.0071657
497.351 | 122.51957 | 0.0071757
497.851 | 122.68069 | 0.0071861
498.351 | 122.84195 | 0.0071955
498.851 | 123.0034 | 0.0072046
499.351 | 123.16499 | 0.0072166
499.851 | 123.32668 | 0.0072262
500.351 | 123.48817 | 0.0072381
500.851 | 123.64944 | 0.0072481
501.351 | 123.81102 | 0.0072587
501.851 | 123.973 | 0.0072681
502.351 | 124.13519 | 0.0072768
502.851 | 124.29769 | 0.0072865
503.351 | 124.45992 | 0.007296
503.851 | 124.62156 | 0.0073049
504.351 | 124.78292 | 0.0073146
504.851 | 124.94457 | 0.0073241
505.351 | 125.10637 | 0.0073337
505.851 | 125.26825 | 0.0073433
506.351 | 125.43024 | 0.0073543
506.851 | 125.59192 | 0.0073643
507.351 | 125.75334 | 0.0073754
507.851 | 125.9152 | 0.0073867
508.351 | 126.0777 | 0.0073961
508.851 | 126.24007 | 0.0074054
509.351 | 126.40208 | 0.0074148
509.851 | 126.56445 | 0.0074243
510.351 | 126.72689 | 0.007434
510.851 | 126.89011 | 0.0074437
511.351 | 127.05365 | 0.0074532
511.851 | 127.21724 | 0.0074624
512.351 | 127.38072 | 0.0074719
512.851 | 127.54358 | 0.0074816
513.351 | 127.7063 | 0.0074909
513.851 | 127.8694 | 0.0075009
514.351 | 128.03337 | 0.0075106
514.851 | 128.19717 | 0.0075198
515.351 | 128.3611 | 0.00753
515.851 | 128.52566 | 0.0075435
516.351 | 128.68957 | 0.0075533
516.851 | 128.85298 | 0.0075631
517.351 | 129.01673 | 0.0075718
517.851 | 129.17999 | 0.0075818
518.351 | 129.34362 | 0.0075914
518.851 | 129.50747 | 0.0076001
519.351 | 129.67137 | 0.0076096
519.851 | 129.83563 | 0.007621
520.351 | 129.99926 | 0.0076316
520.851 | 130.16267 | 0.0076416
521.351 | 130.32635 | 0.0076509
521.851 | 130.49004 | 0.00766
522.351 | 130.65335 | 0.0076693
522.851 | 130.81689 | 0.0076803
523.351 | 130.98054 | 0.0076895
523.851 | 131.14369 | 0.007699
524.351 | 131.30753 | 0.0077081
524.851 | 131.47176 | 0.0077174
525.351 | 131.63577 | 0.0077265
525.851 | 131.80048 | 0.0077359
526.351 | 131.96524 | 0.0077453
526.851 | 132.12985 | 0.0077541
527.351 | 132.29487 | 0.0077647
527.851 | 132.45963 | 0.0077745
528.351 | 132.62435 | 0.007784
528.851 | 132.78962 | 0.0077939
529.351 | 132.95491 | 0.0078032
529.851 | 133.12018 | 0.0078128
530.351 | 133.28575 | 0.0078229
530.851 | 133.45088 | 0.0078339
531.351 | 133.61604 | 0.007845
531.851 | 133.78159 | 0.0078557
532.351 | 133.94716 | 0.0078656
532.851 | 134.11276 | 0.0078751
533.351 | 134.27826 | 0.0078852
533.851 | 134.44374 | 0.0078948
534.351 | 134.60931 | 0.0079051
534.851 | 134.77449 | 0.0079146
535.351 | 134.94002 | 0.00793
535.851 | 135.10557 | 0.0079488
536.351 | 135.27077 | 0.0079647
536.851 | 135.43579 | 0.0079748
537.351 | 135.60118 | 0.0079856
537.851 | 135.76666 | 0.0079955
538.351 | 135.93265 | 0.008006
538.851 | 136.09921 | 0.0080149
539.351 | 136.26571 | 0.0080249
539.851 | 136.43235 | 0.0080343
540.351 | 136.59878 | 0.0080446
540.851 | 136.76518 | 0.0080551
541.351 | 136.93176 | 0.0080651
541.851 | 137.09879 | 0.0080747
542.351 | 137.26559 | 0.0080849
542.851 | 137.4328 | 0.0080946
543.351 | 137.60052 | 0.0081048
543.851 | 137.76803 | 0.0081146
544.351 | 137.93505 | 0.0081255
544.851 | 138.10307 | 0.008135
545.351 | 138.27037 | 0.008145
545.851 | 138.43784 | 0.0081545
546.351 | 138.60554 | 0.0081637
546.851 | 138.77345 | 0.0081728
547.351 | 138.94058 | 0.0081835
547.851 | 139.10792 | 0.0081924
548.351 | 139.27516 | 0.0082033
548.851 | 139.44231 | 0.008212
549.351 | 139.6094 | 0.0082218
549.851 | 139.77641 | 0.0082324
550.351 | 139.94323 | 0.0082422
550.851 | 140.10958 | 0.008252
551.351 | 140.27673 | 0.0082609
551.851 | 140.4442 | 0.0082725
552.351 | 140.61182 | 0.0082831
552.851 | 140.78063 | 0.0082933
553.351 | 140.94942 | 0.0083044
553.851 | 141.11799 | 0.0083143
554.351 | 141.28664 | 0.0083249
554.851 | 141.45534 | 0.0083348
555.351 | 141.62372 | 0.0083461
555.851 | 141.79243 | 0.0083575
556.351 | 141.96144 | 0.0083678
556.851 | 142.131 | 0.0083774
557.351 | 142.30098 | 0.008388
557.851 | 142.47143 | 0.0083986
558.351 | 142.64255 | 0.0084097
558.851 | 142.81401 | 0.0084209
559.351 | 142.98622 | 0.0084318
559.851 | 143.1595 | 0.0084421
560.351 | 143.33319 | 0.0084523
560.851 | 143.50684 | 0.0084635
561.351 | 143.68057 | 0.0084733
561.851 | 143.85399 | 0.0084847
562.351 | 144.02711 | 0.0084943
562.851 | 144.20003 | 0.0085053
563.351 | 144.37242 | 0.0085149
563.851 | 144.54434 | 0.0085251
564.351 | 144.71561 | 0.0085344
564.851 | 144.88622 | 0.008544
565.351 | 145.05528 | 0.0085531
565.851 | 145.22306 | 0.0085636
566.351 | 145.38973 | 0.0085747
566.851 | 145.5556 | 0.008584
567.351 | 145.72115 | 0.008593
567.851 | 145.88671 | 0.0086025
568.351 | 146.05168 | 0.0086111
568.851 | 146.21627 | 0.0086211
569.351 | 146.38016 | 0.0086301
569.851 | 146.54385 | 0.0086406
570.351 | 146.70751 | 0.0086498
570.851 | 146.87105 | 0.008659
571.351 | 147.03496 | 0.0086694
571.851 | 147.19878 | 0.0086781
572.351 | 147.36236 | 0.0086884
572.851 | 147.52579 | 0.0086987
573.351 | 147.6891 | 0.0087089
573.851 | 147.8528 | 0.0087181
574.351 | 148.01694 | 0.0087278
574.851 | 148.18217 | 0.0087384
575.351 | 148.34809 | 0.0087476
575.851 | 148.51448 | 0.0087589
576.351 | 148.6811 | 0.0087681
576.851 | 148.84777 | 0.0087778
577.351 | 149.01441 | 0.0087881
577.851 | 149.18117 | 0.0087967
578.351 | 149.3481 | 0.0088066
578.851 | 149.51515 | 0.0088161
579.351 | 149.68238 | 0.0088253
579.851 | 149.85006 | 0.0088355
580.351 | 150.01796 | 0.0088451
580.851 | 150.18612 | 0.0088555
581.351 | 150.35454 | 0.0088658
581.851 | 150.5232 | 0.0088755
582.351 | 150.69203 | 0.0088865
582.851 | 150.86126 | 0.0088965
583.351 | 151.03077 | 0.0089062
583.851 | 151.20052 | 0.0089164
584.351 | 151.37077 | 0.0089268
584.851 | 151.54099 | 0.0089361
585.351 | 151.71158 | 0.0089456
585.851 | 151.88217 | 0.0089551
586.351 | 152.05297 | 0.0089647
586.851 | 152.22406 | 0.0089751
587.351 | 152.3958 | 0.0089847
587.851 | 152.56777 | 0.0089938
588.351 | 152.7396 | 0.0090036
588.851 | 152.91109 | 0.0090144
589.351 | 153.08243 | 0.0090239
589.851 | 153.25402 | 0.0090345
590.351 | 153.42581 | 0.0090444
590.851 | 153.59842 | 0.009055
591.351 | 153.77131 | 0.0090644
591.851 | 153.94422 | 0.0090752
592.351 | 154.11736 | 0.0090851
592.851 | 154.29045 | 0.009095
593.351 | 154.46333 | 0.0091064
593.851 | 154.63703 | 0.0091165
594.351 | 154.81076 | 0.0091268
594.851 | 154.98445 | 0.0091373
595.351 | 155.15801 | 0.0091462
595.851 | 155.3314 | 0.0091569
596.351 | 155.50446 | 0.009167
596.851 | 155.67779 | 0.0091763
597.351 | 155.85116 | 0.0091868
597.851 | 156.02417 | 0.009197
598.351 | 156.19739 | 0.0092072
598.851 | 156.37084 | 0.0092165
599.351 | 156.54448 | 0.0092271
599.851 | 156.71856 | 0.0092372
600.351 | 156.89286 | 0.0092472
600.851 | 157.06696 | 0.0092578
601.351 | 157.24107 | 0.0092681
601.851 | 157.41543 | 0.0092792
602.351 | 157.58973 | 0.0092902
602.851 | 157.76515 | 0.0093001
603.351 | 157.94129 | 0.0093109
603.851 | 158.11791 | 0.0093193
604.351 | 158.29489 | 0.0093299
604.851 | 158.47172 | 0.0093389
605.351 | 158.64835 | 0.0093487
605.851 | 158.82449 | 0.0093579
606.351 | 159.0003 | 0.0093691
606.851 | 159.17588 | 0.0093791
607.351 | 159.35105 | 0.0093886
607.851 | 159.52631 | 0.0093978
608.351 | 159.70183 | 0.0094083
608.851 | 159.87745 | 0.0094173
609.351 | 160.05348 | 0.0094278
609.851 | 160.22928 | 0.0094388
610.351 | 160.40493 | 0.0094477
610.851 | 160.58068 | 0.0094583
611.351 | 160.75664 | 0.0094679
611.851 | 160.93309 | 0.0094782
612.351 | 161.10985 | 0.0094884
612.851 | 161.28671 | 0.0094992
613.351 | 161.46315 | 0.0095096
613.851 | 161.63945 | 0.0095201
614.351 | 161.81627 | 0.0095312
614.851 | 161.99332 | 0.0095415
615.351 | 162.17072 | 0.0095527
615.851 | 162.34823 | 0.0095626
616.351 | 162.52493 | 0.0095732
616.851 | 162.70128 | 0.0095834
617.351 | 162.87726 | 0.0095932
617.851 | 163.05292 | 0.009603
618.351 | 163.22882 | 0.0096143
618.851 | 163.40473 | 0.0096295
619.351 | 163.58215 | 0.0096396
619.851 | 163.75974 | 0.0096493
620.351 | 163.93707 | 0.0096599
620.851 | 164.1147 | 0.0096711
621.351 | 164.29116 | 0.0096806
621.851 | 164.46797 | 0.0096912
622.351 | 164.64546 | 0.009702
622.851 | 164.82298 | 0.0097122
623.351 | 165.00066 | 0.009722
623.851 | 165.17816 | 0.0097338
624.351 | 165.35544 | 0.0097451
624.851 | 165.53273 | 0.0097554
625.351 | 165.71027 | 0.0097649
625.851 | 165.88776 | 0.0097753
626.351 | 166.06524 | 0.0097852
626.851 | 166.24256 | 0.0097953
627.351 | 166.41974 | 0.0098058
627.851 | 166.5973 | 0.0098153
628.351 | 166.77499 | 0.0098251
628.851 | 166.95273 | 0.0098357
629.351 | 167.13033 | 0.0098467
629.851 | 167.30788 | 0.0098593
630.351 | 167.48518 | 0.0098697
630.851 | 167.6622 | 0.00988
631.351 | 167.83929 | 0.0098901
631.851 | 168.01668 | 0.0099002
632.351 | 168.19433 | 0.0099096
632.851 | 168.37312 | 0.00992
633.351 | 168.55199 | 0.0099308
633.851 | 168.73064 | 0.009941
634.351 | 168.90937 | 0.00995
634.851 | 169.08763 | 0.0099599
635.351 | 169.26588 | 0.009969
635.851 | 169.44386 | 0.0099797
636.351 | 169.62191 | 0.0099895
636.851 | 169.79996 | 0.0099991
637.351 | 169.97826 | 0.010009
637.851 | 170.15702 | 0.010019
638.351 | 170.33586 | 0.010029
638.851 | 170.51476 | 0.010039
639.351 | 170.69367 | 0.010049
639.851 | 170.87275 | 0.01006
640.351 | 171.05186 | 0.010069
640.851 | 171.23134 | 0.010079
641.351 | 171.41093 | 0.010089
641.851 | 171.59046 | 0.010099
642.351 | 171.76992 | 0.010111
642.851 | 171.94917 | 0.010121
643.351 | 172.12842 | 0.01013
643.851 | 172.30746 | 0.01014
644.351 | 172.4866 | 0.010149
644.851 | 172.66591 | 0.010159
645.351 | 172.84531 | 0.010169
645.851 | 173.02488 | 0.010179
646.351 | 173.20473 | 0.010189
646.851 | 173.38462 | 0.010199
647.351 | 173.565 | 0.010209
647.851 | 173.74541 | 0.010219
648.351 | 173.92656 | 0.010229
648.851 | 174.108 | 0.010239
649.351 | 174.28972 | 0.010249
649.851 | 174.4724 | 0.01026
650.351 | 174.65578 | 0.01027
650.851 | 174.83983 | 0.010282
651.351 | 175.02446 | 0.010292
651.851 | 175.2099 | 0.010303
652.351 | 175.39546 | 0.010313
652.851 | 175.58178 | 0.010323
653.351 | 175.76786 | 0.010334
653.851 | 175.95344 | 0.010344
654.351 | 176.13828 | 0.010354
654.851 | 176.32242 | 0.010364
655.351 | 176.50584 | 0.010375
655.851 | 176.68848 | 0.010384
656.351 | 176.87026 | 0.010394
656.851 | 177.05092 | 0.010403
657.351 | 177.23048 | 0.010413
657.851 | 177.40866 | 0.010422
658.351 | 177.58602 | 0.010432
658.851 | 177.76294 | 0.010441
659.351 | 177.93946 | 0.01045
659.851 | 178.11561 | 0.010459
660.351 | 178.29113 | 0.01047
660.851 | 178.46624 | 0.01048
661.351 | 178.64132 | 0.010489
661.851 | 178.81626 | 0.010498
662.351 | 178.99165 | 0.010508
662.851 | 179.16731 | 0.010518
663.351 | 179.34306 | 0.010528
663.851 | 179.51896 | 0.010538
664.351 | 179.69532 | 0.010548
664.851 | 179.87193 | 0.010559
665.351 | 180.04889 | 0.010569
665.851 | 180.22646 | 0.01058
666.351 | 180.40449 | 0.010591
666.851 | 180.58275 | 0.0106
667.351 | 180.76123 | 0.01061
667.851 | 180.93967 | 0.01062
668.351 | 181.11816 | 0.010631
668.851 | 181.29701 | 0.010642
669.351 | 181.4763 | 0.010652
669.851 | 181.65569 | 0.010663
670.351 | 181.83431 | 0.010672
670.851 | 182.01268 | 0.010682
671.351 | 182.19104 | 0.010693
671.851 | 182.37029 | 0.010702
672.351 | 182.55079 | 0.010712
672.851 | 182.73183 | 0.010721
673.351 | 182.91331 | 0.010733
673.851 | 183.09484 | 0.010742
674.351 | 183.27664 | 0.010751
674.851 | 183.45871 | 0.010761
675.351 | 183.64033 | 0.010772
675.851 | 183.82198 | 0.010782
676.351 | 184.00437 | 0.010792
676.851 | 184.18698 | 0.010802
677.351 | 184.36992 | 0.010812
677.851 | 184.5526 | 0.010822
678.351 | 184.73481 | 0.010832
678.851 | 184.91748 | 0.010843
679.351 | 185.10086 | 0.010853
679.851 | 185.28492 | 0.010863
680.351 | 185.46934 | 0.010873
680.851 | 185.65345 | 0.010883
681.351 | 185.83763 | 0.010894
681.851 | 186.02162 | 0.010904
682.351 | 186.2053 | 0.010913
682.851 | 186.38929 | 0.010923
683.351 | 186.5734 | 0.010933
683.851 | 186.75787 | 0.010944
684.351 | 186.94272 | 0.010955
684.851 | 187.12755 | 0.010965
685.351 | 187.31286 | 0.010975
685.851 | 187.4981 | 0.010986
686.351 | 187.68357 | 0.010995
686.851 | 187.86892 | 0.011005
687.351 | 188.05429 | 0.011015
687.851 | 188.23937 | 0.011025
688.351 | 188.42459 | 0.011034
688.851 | 188.6102 | 0.011044
689.351 | 188.79576 | 0.011054
689.851 | 188.9821 | 0.011064
690.351 | 189.16866 | 0.011074
690.851 | 189.35557 | 0.011084
691.351 | 189.54294 | 0.011093
691.851 | 189.73002 | 0.011103
692.351 | 189.91721 | 0.011113
692.851 | 190.10442 | 0.011124
693.351 | 190.29114 | 0.011134
693.851 | 190.47815 | 0.011144
694.351 | 190.66578 | 0.011153
694.851 | 190.85401 | 0.011164
695.351 | 191.04283 | 0.011174
695.851 | 191.23154 | 0.011185
696.351 | 191.41994 | 0.011195
696.851 | 191.60863 | 0.011204
697.351 | 191.79791 | 0.011215
697.851 | 191.98752 | 0.011226
698.351 | 192.17736 | 0.011235
698.851 | 192.367 | 0.011245
699.351 | 192.55672 | 0.011256
699.851 | 192.74681 | 0.011267
700.351 | 192.93765 | 0.011278
700.851 | 193.1287 | 0.011288
701.351 | 193.32003 | 0.011298
701.851 | 193.51114 | 0.011308
702.351 | 193.70201 | 0.01132
702.851 | 193.89307 | 0.01133
703.351 | 194.08423 | 0.01134
703.851 | 194.2751 | 0.011352
704.351 | 194.46605 | 0.011363
704.851 | 194.65649 | 0.011374
705.351 | 194.84689 | 0.011386
705.851 | 195.03723 | 0.011397
706.351 | 195.22738 | 0.011408
706.851 | 195.41817 | 0.011418
707.351 | 195.60937 | 0.011429
707.851 | 195.80102 | 0.01144
708.351 | 195.99289 | 0.011451
708.851 | 196.18458 | 0.01146
709.351 | 196.37649 | 0.01147
709.851 | 196.56814 | 0.011482
710.351 | 196.75973 | 0.011492
710.851 | 196.95129 | 0.011502
711.351 | 197.14235 | 0.011513
711.851 | 197.33384 | 0.011524
712.351 | 197.52506 | 0.011534
712.851 | 197.71628 | 0.011544
713.351 | 197.90765 | 0.011555
713.851 | 198.09932 | 0.011566
714.351 | 198.29122 | 0.011576
714.851 | 198.48317 | 0.011586
715.351 | 198.67494 | 0.011597
715.851 | 198.86604 | 0.011609
716.351 | 199.0569 | 0.011621
716.851 | 199.24749 | 0.011632
717.351 | 199.43834 | 0.011642
717.851 | 199.62901 | 0.011652
718.351 | 199.81955 | 0.011663
718.851 | 200.01015 | 0.011674
719.351 | 200.20093 | 0.011684
719.851 | 200.39176 | 0.011695
720.351 | 200.58277 | 0.011706
720.851 | 200.77402 | 0.011716
721.351 | 200.96572 | 0.011727
721.851 | 201.1575 | 0.011737
722.351 | 201.34947 | 0.011749
722.851 | 201.54136 | 0.011761
723.351 | 201.73353 | 0.01177
723.851 | 201.92645 | 0.011782
724.351 | 202.12043 | 0.011794
724.851 | 202.31508 | 0.011805
725.351 | 202.51031 | 0.011816
725.851 | 202.70632 | 0.011829
726.351 | 202.90312 | 0.011839
726.851 | 203.10099 | 0.011851
727.351 | 203.2996 | 0.011863
727.851 | 203.49857 | 0.011873
728.351 | 203.697 | 0.011886
728.851 | 203.89486 | 0.011896
729.351 | 204.09168 | 0.011907
729.851 | 204.28751 | 0.011918
730.351 | 204.48259 | 0.011928
730.851 | 204.67699 | 0.01194
731.351 | 204.87023 | 0.011949
731.851 | 205.06263 | 0.01196
732.351 | 205.2546 | 0.011969
732.851 | 205.44546 | 0.01198
733.351 | 205.63509 | 0.011991
733.851 | 205.8225 | 0.012002
734.351 | 206.00881 | 0.012012
734.851 | 206.19435 | 0.012022
735.351 | 206.37979 | 0.012033
735.851 | 206.56534 | 0.012044
736.351 | 206.75036 | 0.012054
736.851 | 206.93562 | 0.012064
737.351 | 207.12123 | 0.012075
737.851 | 207.30738 | 0.012085
738.351 | 207.49371 | 0.012097
738.851 | 207.68004 | 0.012107
739.351 | 207.86665 | 0.012118
739.851 | 208.05313 | 0.012129
740.351 | 208.24051 | 0.012141
740.851 | 208.42811 | 0.012152
741.351 | 208.61592 | 0.012163
741.851 | 208.80416 | 0.012174
742.351 | 208.99212 | 0.012185
742.851 | 209.18002 | 0.012195
743.351 | 209.36806 | 0.012206
743.851 | 209.55589 | 0.012216
744.351 | 209.74405 | 0.012226
744.851 | 209.93225 | 0.012239
745.351 | 210.12072 | 0.012251
745.851 | 210.31011 | 0.012262
746.351 | 210.49951 | 0.012273
746.851 | 210.68935 | 0.012285
747.351 | 210.87921 | 0.012296
747.851 | 211.06894 | 0.012306
748.351 | 211.25962 | 0.012316
748.851 | 211.4505 | 0.012325
749.351 | 211.64096 | 0.012337
749.851 | 211.8314 | 0.012348
750.351 | 212.02138 | 0.012358
750.851 | 212.2113 | 0.012369
751.351 | 212.40256 | 0.01238
751.851 | 212.59344 | 0.012392
752.351 | 212.78454 | 0.012403
752.851 | 212.97563 | 0.012415
753.351 | 213.1663 | 0.012426
753.851 | 213.35676 | 0.012436
754.351 | 213.54737 | 0.012449
754.851 | 213.73804 | 0.012459
755.351 | 213.92868 | 0.012471
755.851 | 214.11962 | 0.012481
756.351 | 214.31036 | 0.012493
756.851 | 214.5013 | 0.012503
757.351 | 214.69305 | 0.012514
757.851 | 214.88455 | 0.012524
758.351 | 215.07656 | 0.012535
758.851 | 215.26888 | 0.012544
759.351 | 215.46115 | 0.012555
759.851 | 215.6537 | 0.012566
760.351 | 215.84557 | 0.012576
760.851 | 216.03748 | 0.012586
761.351 | 216.22863 | 0.012598
761.851 | 216.42013 | 0.012608
762.351 | 216.61134 | 0.012618
762.851 | 216.80261 | 0.012629
763.351 | 216.99427 | 0.012639
763.851 | 217.1868 | 0.012649
764.351 | 217.37973 | 0.01266
764.851 | 217.57272 | 0.012672
765.351 | 217.76582 | 0.012684
765.851 | 217.95793 | 0.012694
766.351 | 218.15004 | 0.012705
766.851 | 218.34269 | 0.012716
767.351 | 218.53541 | 0.012727
767.851 | 218.72844 | 0.012737
768.351 | 218.9217 | 0.012748
768.851 | 219.11499 | 0.012758
769.351 | 219.30822 | 0.01277
769.851 | 219.50145 | 0.01278
770.351 | 219.6945 | 0.012791
770.851 | 219.88718 | 0.012802
771.351 | 220.08011 | 0.012813
771.851 | 220.2739 | 0.012826
772.351 | 220.46691 | 0.012837
772.851 | 220.65996 | 0.012848
773.351 | 220.85186 | 0.012859
773.851 | 221.04337 | 0.012871
774.351 | 221.2358 | 0.012882
774.851 | 221.42814 | 0.012893
775.351 | 221.62033 | 0.012904
775.851 | 221.81278 | 0.012914
776.351 | 222.00527 | 0.012925
776.851 | 222.19776 | 0.012935
777.351 | 222.39093 | 0.012946
777.851 | 222.58382 | 0.012957
778.351 | 222.77737 | 0.012968
778.851 | 222.97084 | 0.012978
779.351 | 223.16378 | 0.012989
779.851 | 223.35652 | 0.013
780.351 | 223.54905 | 0.01301
780.851 | 223.74146 | 0.013021
781.351 | 223.93413 | 0.01303
781.851 | 224.12695 | 0.013041
782.351 | 224.31996 | 0.013052
782.851 | 224.51361 | 0.013063
783.351 | 224.70753 | 0.013073
783.851 | 224.90191 | 0.013084
784.351 | 225.0962 | 0.013094
784.851 | 225.29056 | 0.013105
785.351 | 225.48507 | 0.013115
785.851 | 225.67942 | 0.013126
786.351 | 225.87397 | 0.013138
786.851 | 226.06861 | 0.013148
787.351 | 226.26325 | 0.01316
787.851 | 226.45841 | 0.013171
788.351 | 226.65419 | 0.013182
788.851 | 226.85068 | 0.013194
789.351 | 227.04772 | 0.013204
789.851 | 227.24512 | 0.013216
790.351 | 227.44334 | 0.013228
790.851 | 227.64327 | 0.013241
791.351 | 227.84642 | 0.013252
791.851 | 228.05301 | 0.013263
792.351 | 228.26344 | 0.013276
792.851 | 228.47641 | 0.013288
793.351 | 228.69123 | 0.0133
793.851 | 228.90714 | 0.013312
794.351 | 229.12393 | 0.013323
794.851 | 229.34048 | 0.013334
795.351 | 229.55608 | 0.013346
795.851 | 229.77038 | 0.013356
796.351 | 229.98384 | 0.013368
796.851 | 230.19741 | 0.013378
797.351 | 230.41011 | 0.013389
797.851 | 230.62213 | 0.013401
798.351 | 230.83226 | 0.013411
798.851 | 231.04122 | 0.013421
799.351 | 231.25036 | 0.013432
799.851 | 231.46127 | 0.013443
800.351 | 231.6743 | 0.013453
800.851 | 231.89009 | 0.013465
801.351 | 232.1059 | 0.013477
801.851 | 232.32076 | 0.013488
802.351 | 232.53301 | 0.013499
802.851 | 232.7429 | 0.01351
803.351 | 232.95012 | 0.013521
803.851 | 233.1549 | 0.01353
804.351 | 233.35811 | 0.01354
804.851 | 233.56066 | 0.013552
805.351 | 233.76385 | 0.013562
805.851 | 233.96833 | 0.013576
806.351 | 234.17503 | 0.013587
806.851 | 234.38469 | 0.013599
807.351 | 234.59588 | 0.01361
807.851 | 234.80935 | 0.01362
808.351 | 235.02421 | 0.013631
808.851 | 235.23951 | 0.013642
809.351 | 235.45553 | 0.013652
809.851 | 235.67073 | 0.013663
810.351 | 235.88526 | 0.013675
810.851 | 236.09779 | 0.013685
811.351 | 236.30921 | 0.013695
811.851 | 236.5196 | 0.013705
812.351 | 236.72919 | 0.013716
812.851 | 236.93801 | 0.013726
813.351 | 237.14791 | 0.013736
813.851 | 237.35824 | 0.013747
814.351 | 237.56993 | 0.013759
814.851 | 237.7825 | 0.013769
815.351 | 237.99425 | 0.013781
815.851 | 238.20523 | 0.013791
816.351 | 238.41364 | 0.013802
816.851 | 238.61855 | 0.013812
817.351 | 238.82212 | 0.013821
817.851 | 239.02326 | 0.01383
818.351 | 239.22287 | 0.01384
818.851 | 239.42178 | 0.01385
819.351 | 239.62032 | 0.01386
819.851 | 239.81883 | 0.013869
820.351 | 240.01828 | 0.013879
820.851 | 240.21746 | 0.01389
821.351 | 240.41731 | 0.013903
821.851 | 240.61819 | 0.013914
822.351 | 240.81971 | 0.013924
822.851 | 241.02113 | 0.013935
823.351 | 241.22233 | 0.013946
823.851 | 241.42335 | 0.013956
824.351 | 241.6244 | 0.013968
824.851 | 241.82557 | 0.013978
825.351 | 242.02691 | 0.013988
825.851 | 242.22818 | 0.013999
826.351 | 242.42964 | 0.014009
826.851 | 242.63114 | 0.014019
827.351 | 242.83251 | 0.01403
827.851 | 243.03354 | 0.014042
828.351 | 243.23484 | 0.014053
828.851 | 243.43557 | 0.014062
829.351 | 243.63622 | 0.014073
829.851 | 243.83641 | 0.014085
830.351 | 244.03598 | 0.014095
830.851 | 244.23497 | 0.014106
831.351 | 244.43299 | 0.014117
831.851 | 244.62983 | 0.014126
832.351 | 244.82602 | 0.014136
832.851 | 245.02188 | 0.014147
833.351 | 245.21817 | 0.014157
833.851 | 245.41495 | 0.014167
834.351 | 245.61202 | 0.014178
834.851 | 245.80952 | 0.014189
835.351 | 246.00673 | 0.014201
835.851 | 246.2039 | 0.014212
836.351 | 246.40072 | 0.014223
836.851 | 246.59666 | 0.014234
837.351 | 246.79247 | 0.014245
837.851 | 246.98741 | 0.014253
838.351 | 247.18215 | 0.014264
838.851 | 247.3766 | 0.014276
839.351 | 247.57031 | 0.014287
839.851 | 247.76458 | 0.014298
840.351 | 247.95918 | 0.014308
840.851 | 248.15391 | 0.014319
841.351 | 248.34864 | 0.01433
841.851 | 248.54205 | 0.01434
842.351 | 248.73493 | 0.014349
842.851 | 248.9272 | 0.01436
843.351 | 249.11958 | 0.014371
843.851 | 249.31158 | 0.014382
844.351 | 249.50348 | 0.014393
844.851 | 249.69597 | 0.014404
845.351 | 249.8886 | 0.014414
845.851 | 250.08155 | 0.014422
846.351 | 250.27513 | 0.014433
846.851 | 250.46881 | 0.014444
847.351 | 250.66347 | 0.014456
847.851 | 250.85986 | 0.014468
848.351 | 251.0565 | 0.014477
848.851 | 251.25339 | 0.014487
849.351 | 251.45054 | 0.014499
849.851 | 251.64842 | 0.014511
850.351 | 251.84641 | 0.014523
850.851 | 252.04485 | 0.014533
851.351 | 252.24271 | 0.014546
851.851 | 252.4404 | 0.014557
852.351 | 252.63823 | 0.014568
852.851 | 252.83611 | 0.01458
853.351 | 253.03326 | 0.014593
853.851 | 253.2298 | 0.014602
854.351 | 253.42589 | 0.014613
854.851 | 253.62112 | 0.014625
855.351 | 253.81581 | 0.014636
855.851 | 254.00932 | 0.014648
856.351 | 254.20163 | 0.014657
856.851 | 254.39263 | 0.014667
857.351 | 254.58317 | 0.014678
857.851 | 254.77234 | 0.014689
858.351 | 254.96066 | 0.0147
858.851 | 255.14845 | 0.014712
859.351 | 255.33589 | 0.014723
859.851 | 255.5233 | 0.014732
860.351 | 255.71147 | 0.014743
860.851 | 255.89991 | 0.014754
861.351 | 256.08806 | 0.014767
861.851 | 256.27622 | 0.014775
862.351 | 256.46409 | 0.014788
862.851 | 256.65119 | 0.014798
863.351 | 256.83871 | 0.01481
863.851 | 257.02613 | 0.014822
864.351 | 257.21369 | 0.014833
864.851 | 257.40142 | 0.014843
865.351 | 257.58917 | 0.014854
865.851 | 257.77722 | 0.014866
866.351 | 257.96636 | 0.014878
866.851 | 258.15669 | 0.014887
867.351 | 258.34713 | 0.014898
867.851 | 258.5376 | 0.01491
868.351 | 258.72734 | 0.014922
868.851 | 258.91708 | 0.014931
869.351 | 259.10704 | 0.014943
869.851 | 259.29695 | 0.014954
870.351 | 259.48729 | 0.014966
870.851 | 259.6778 | 0.014977
871.351 | 259.86892 | 0.014989
871.851 | 260.06077 | 0.015
872.351 | 260.2531 | 0.01501
872.851 | 260.44584 | 0.015022
873.351 | 260.63877 | 0.015035
873.851 | 260.83197 | 0.015047
874.351 | 261.02566 | 0.015057
874.851 | 261.21954 | 0.015068
875.351 | 261.4143 | 0.015082
875.851 | 261.60897 | 0.015094
876.351 | 261.80389 | 0.015104
876.851 | 261.99942 | 0.015118
877.351 | 262.1953 | 0.01513
877.851 | 262.39213 | 0.015142
878.351 | 262.58971 | 0.015158
878.851 | 262.78782 | 0.015167
879.351 | 262.98676 | 0.01518
879.851 | 263.18608 | 0.015194
880.351 | 263.38617 | 0.015207
880.851 | 263.58735 | 0.015216
881.351 | 263.79053 | 0.01523
881.851 | 263.99563 | 0.015242
882.351 | 264.20285 | 0.015256
882.851 | 264.41138 | 0.01527
883.351 | 264.6209 | 0.015284
883.851 | 264.82878 | 0.015298
884.351 | 265.03019 | 0.015313
884.851 | 265.22211 | 0.015325
885.351 | 265.40548 | 0.015337
885.851 | 265.58262 | 0.015347
886.351 | 265.75766 | 0.015356
886.851 | 265.93315 | 0.015368
887.351 | 266.11089 | 0.015382
887.851 | 266.29347 | 0.015397
888.351 | 266.48194 | 0.01541
888.851 | 266.67579 | 0.015424
889.351 | 266.8742 | 0.015435
889.851 | 267.07598 | 0.015453
890.351 | 267.27955 | 0.015465
890.851 | 267.48495 | 0.015481
891.351 | 267.69058 | 0.015491
891.851 | 267.89569 | 0.015508
892.351 | 268.09972 | 0.015521
892.851 | 268.30299 | 0.015534
893.351 | 268.50541 | 0.015543
893.851 | 268.70769 | 0.015558
894.351 | 268.90954 | 0.015573
894.851 | 269.11156 | 0.015585
895.351 | 269.31398 | 0.015598
895.851 | 269.51689 | 0.01561
896.351 | 269.72042 | 0.015623
896.851 | 269.9242 | 0.015634
897.351 | 270.12846 | 0.01565
897.851 | 270.33326 | 0.015662
898.351 | 270.53719 | 0.015674
898.851 | 270.74071 | 0.015686
899.351 | 270.94381 | 0.015699
899.851 | 271.14672 | 0.015711
900.351 | 271.35173 | 0.015723
900.851 | 271.5614 | 0.015737
901.351 | 271.77995 | 0.01575
901.851 | 272.00846 | 0.015764
902.351 | 272.24258 | 0.015777
902.851 | 272.47597 | 0.015789
903.351 | 272.70696 | 0.015802
903.851 | 272.93549 | 0.015815
904.351 | 273.16208 | 0.015828
904.851 | 273.38624 | 0.015841
905.351 | 273.60882 | 0.015851
905.851 | 273.82988 | 0.015864
906.351 | 274.04854 | 0.015877
906.851 | 274.2662 | 0.01589
907.351 | 274.48267 | 0.015904
907.851 | 274.6987 | 0.015914
908.351 | 274.91349 | 0.015928
908.851 | 275.1275 | 0.01594
909.351 | 275.34156 | 0.015953
909.851 | 275.55588 | 0.015964
910.351 | 275.77169 | 0.015976
910.851 | 275.98795 | 0.015989
911.351 | 276.20581 | 0.016003
911.851 | 276.42497 | 0.016014
912.351 | 276.64753 | 0.016026
912.851 | 276.87318 | 0.016038
913.351 | 277.10372 | 0.016053
913.851 | 277.33729 | 0.016065
914.351 | 277.57319 | 0.01608
914.851 | 277.80972 | 0.016089
915.351 | 278.04585 | 0.016103
915.851 | 278.28504 | 0.016118
916.351 | 278.53263 | 0.016133
916.851 | 278.79115 | 0.016147
917.351 | 279.06145 | 0.016161
917.851 | 279.33825 | 0.016177
918.351 | 279.61204 | 0.016187
918.851 | 279.87213 | 0.016203
919.351 | 280.11739 | 0.01621
919.851 | 280.34773 | 0.016222
920.351 | 280.5665 | 0.016231
920.851 | 280.77638 | 0.016243
921.351 | 280.98186 | 0.016256
921.851 | 281.18544 | 0.016268
922.351 | 281.38636 | 0.016276
922.851 | 281.58564 | 0.016289
923.351 | 281.78197 | 0.0163
923.851 | 281.9767 | 0.016314
924.351 | 282.17003 | 0.016326
924.851 | 282.36134 | 0.016335
925.351 | 282.55105 | 0.016348
925.851 | 282.73955 | 0.016361
926.351 | 282.92892 | 0.01637
926.851 | 283.11905 | 0.016384
927.351 | 283.31079 | 0.016397
927.851 | 283.50364 | 0.016408
928.351 | 283.69843 | 0.016422
928.851 | 283.8958 | 0.016434
929.351 | 284.09612 | 0.016446
929.851 | 284.29785 | 0.016459
930.351 | 284.49881 | 0.016472
930.851 | 284.69669 | 0.016486
931.351 | 284.89046 | 0.016496
931.851 | 285.08218 | 0.016508
932.351 | 285.27291 | 0.016522
932.851 | 285.46522 | 0.016533
933.351 | 285.6601 | 0.016546
933.851 | 285.8573 | 0.016561
934.351 | 286.0569 | 0.016577
934.851 | 286.25723 | 0.01659
935.351 | 286.45814 | 0.016602
935.851 | 286.65844 | 0.016617
936.351 | 286.85765 | 0.01663
936.851 | 287.05406 | 0.016641
937.351 | 287.24751 | 0.016655
937.851 | 287.43826 | 0.016668
938.351 | 287.62682 | 0.016683
938.851 | 287.81342 | 0.016692
939.351 | 288.0006 | 0.016708
939.851 | 288.18703 | 0.016721
940.351 | 288.3741 | 0.016734
940.851 | 288.56238 | 0.016749
941.351 | 288.75086 | 0.016764
941.851 | 288.94011 | 0.016777
942.351 | 289.1295 | 0.016789
942.851 | 289.31961 | 0.016803
943.351 | 289.51027 | 0.016818
943.851 | 289.70246 | 0.016833
944.351 | 289.89727 | 0.016846
944.851 | 290.09384 | 0.016861
945.351 | 290.29234 | 0.016874
945.851 | 290.49068 | 0.016887
946.351 | 290.68539 | 0.0169
946.851 | 290.87813 | 0.016915
947.351 | 291.06804 | 0.016927
947.851 | 291.25833 | 0.01694
948.351 | 291.44858 | 0.016954
948.851 | 291.63779 | 0.016968
949.351 | 291.82644 | 0.016979
949.851 | 292.01456 | 0.016993
950.351 | 292.2027 | 0.017008
950.851 | 292.39212 | 0.017026
951.351 | 292.58147 | 0.017037
951.851 | 292.77061 | 0.017055
952.351 | 292.95957 | 0.017066
952.851 | 293.1481 | 0.017081
953.351 | 293.33733 | 0.017098
953.851 | 293.52632 | 0.017111
954.351 | 293.71536 | 0.017128
954.851 | 293.90451 | 0.017142
955.351 | 294.09408 | 0.017155
955.851 | 294.28388 | 0.017171
956.351 | 294.47312 | 0.017186
956.851 | 294.66214 | 0.017201
957.351 | 294.85018 | 0.017217
957.851 | 295.03791 | 0.01723
958.351 | 295.22498 | 0.017244
958.851 | 295.41101 | 0.017259
959.351 | 295.59677 | 0.017274
959.851 | 295.78196 | 0.017288
960.351 | 295.96709 | 0.017301
960.851 | 296.15306 | 0.017318
961.351 | 296.33888 | 0.017333
961.851 | 296.52513 | 0.017346
962.351 | 296.71207 | 0.017362
962.851 | 296.89893 | 0.017379
963.351 | 297.08585 | 0.017393
963.851 | 297.2717 | 0.01741
964.351 | 297.45509 | 0.017424
964.851 | 297.63643 | 0.017438
965.351 | 297.81659 | 0.017454
965.851 | 297.99667 | 0.017469
966.351 | 298.17811 | 0.017481
966.851 | 298.3614 | 0.017496
967.351 | 298.54625 | 0.017512
967.851 | 298.73286 | 0.017529
968.351 | 298.92122 | 0.017543
968.851 | 299.10954 | 0.017561
969.351 | 299.29656 | 0.017576
969.851 | 299.48051 | 0.017591
970.351 | 299.66118 | 0.017604
970.851 | 299.83841 | 0.017619
971.351 | 300.01403 | 0.017638
971.851 | 300.18896 | 0.017649
972.351 | 300.36377 | 0.017665
972.851 | 300.54042 | 0.017682
973.351 | 300.71939 | 0.017697
973.851 | 300.90042 | 0.017712
974.351 | 301.08359 | 0.017731
974.851 | 301.26818 | 0.017749
975.351 | 301.45429 | 0.017765
975.851 | 301.64205 | 0.017782
976.351 | 301.831 | 0.017804
976.851 | 302.0204 | 0.017821
977.351 | 302.20795 | 0.01784
977.851 | 302.39234 | 0.017859
978.351 | 302.57222 | 0.017874
978.851 | 302.74729 | 0.017889
979.351 | 302.91887 | 0.017905
979.851 | 303.08885 | 0.017922
980.351 | 303.25984 | 0.017939
980.851 | 303.43403 | 0.017958
981.351 | 303.61231 | 0.017977
981.851 | 303.79481 | 0.017994
982.351 | 303.98038 | 0.018013
982.851 | 304.16767 | 0.018034
983.351 | 304.35711 | 0.018052
983.851 | 304.54686 | 0.018071
984.351 | 304.7351 | 0.018093
984.851 | 304.92078 | 0.018112
985.351 | 305.10328 | 0.018134
985.851 | 305.28537 | 0.018153
986.351 | 305.46931 | 0.018172
986.851 | 305.65606 | 0.018195
987.351 | 305.8437 | 0.01822
987.851 | 306.02819 | 0.01824
988.351 | 306.20851 | 0.01826
988.851 | 306.38618 | 0.018285
989.351 | 306.56219 | 0.018305
989.851 | 306.73939 | 0.018325
990.351 | 306.91794 | 0.018345
990.851 | 307.09707 | 0.018366
991.351 | 307.27773 | 0.018391
991.851 | 307.45962 | 0.018409
992.351 | 307.64271 | 0.018435
992.851 | 307.82635 | 0.018453
993.351 | 308.01106 | 0.018473
993.851 | 308.19619 | 0.018495
994.351 | 308.38223 | 0.018523
994.851 | 308.56869 | 0.018544
995.351 | 308.75294 | 0.018566
995.851 | 308.93542 | 0.018586
996.351 | 309.11553 | 0.018605
996.851 | 309.29535 | 0.01863
997.351 | 309.4763 | 0.018652
997.851 | 309.65759 | 0.018675
998.351 | 309.84089 | 0.018699
998.851 | 310.02433 | 0.018727
999.351 | 310.20865 | 0.018749
999.851 | 310.39518 | 0.018776
1000.351 | 310.58262 | 0.018803
1000.851 | 310.7728 | 0.018828
1001.351 | 310.96531 | 0.018853
1001.851 | 311.15974 | 0.018879
1002.351 | 311.35488 | 0.018905
1002.851 | 311.55059 | 0.018931
1003.351 | 311.74616 | 0.018953
1003.851 | 311.94062 | 0.018979
1004.351 | 312.13393 | 0.019011
1004.851 | 312.32622 | 0.019035
1005.351 | 312.51749 | 0.019058
1005.851 | 312.70827 | 0.019083
1006.351 | 312.89835 | 0.019107
1006.851 | 313.08669 | 0.019136
1007.351 | 313.27417 | 0.019157
1007.851 | 313.46062 | 0.019183
1008.351 | 313.64556 | 0.019209
1008.851 | 313.82993 | 0.01923
1009.351 | 314.0133 | 0.019255
1009.851 | 314.19564 | 0.019279
1010.351 | 314.37753 | 0.019304
1010.851 | 314.55846 | 0.019325
1011.351 | 314.73903 | 0.019351
1011.851 | 314.91992 | 0.019372
1012.351 | 315.10102 | 0.019398
1012.851 | 315.28306 | 0.01942
1013.351 | 315.46545 | 0.019443
1013.851 | 315.64806 | 0.019469
1014.351 | 315.83115 | 0.019494
1014.851 | 316.01466 | 0.019519
1015.351 | 316.19893 | 0.019542
1015.851 | 316.38447 | 0.019565
1016.351 | 316.57108 | 0.019593
1016.851 | 316.75768 | 0.019617
1017.351 | 316.94447 | 0.019641
1017.851 | 317.13085 | 0.019665
1018.351 | 317.31696 | 0.019689
1018.851 | 317.50332 | 0.019716
1019.351 | 317.68891 | 0.01974
1019.851 | 317.87683 | 0.019766