## ExpDat_fmtl010Crun1
#EXPORTTYPE: | DATA ALL
#FILE: | fmtl010Crun1.ngb-sle
#FORMAT: | NETZSCH5
#FTYPE: | ANSI
#IDENTITY: | fmt short
#DECIMAL: | POINT
#SEPARATOR: | COMMA
#MTYPE: | DIL
#INSTRUMENT: | NETZSCH DIL 402C
#PROJECT: | feldspar
#DATE/TIME: | 8/21/2019 9:53:35 AM (UTC-5)
#CORR. FILE:
#TEMPCAL: | TCALZERO.TMX
#LABORATORY: | Mineral Physics
#OPERATOR: | PAG
#REMARK: | bare | norm start | for short plageioclase | fmt short probably 010
#SAMPLE: | fmt 3rd orientation
#SAMPLE LENGTH /mm: | 8.776
#MATERIAL: | sapphire stnd
#MEASMODE: | Standard Expansion
#PURGE GAS 1: | ARGON
#FLOW RATE 1 /(ml/min): | 75
#M.RANGE /�m: | 500
#CORR. CODE: | 10
#RANGE: | 20.0�C/3.0(K/min)/1010.0�C
#SEGMENT: | S1/1
#SEG. 1: | 20.0�C/3.0(K/min)/1010.0�C
##Temp./�C | Time/min | dL/Lo
22.554 | 0 | 2.254e-05
23.054 | 4.4626 | 5.5262e-07
23.554 | 4.87844 | -1.0073e-05
24.054 | 5.15461 | -1.9112e-05
24.554 | 5.37597 | -2.6883e-05
25.054 | 5.56571 | -3.3662e-05
25.554 | 5.7355 | -3.9907e-05
26.054 | 5.89117 | -4.5797e-05
26.554 | 6.03567 | -5.077e-05
27.054 | 6.17217 | -5.5165e-05
27.554 | 6.30227 | -5.9795e-05
28.054 | 6.42751 | -6.3243e-05
28.554 | 6.54825 | -6.6485e-05
29.054 | 6.66528 | -6.9793e-05
29.554 | 6.77958 | -7.2492e-05
30.054 | 6.89169 | -7.4676e-05
30.554 | 7.00237 | -7.657e-05
31.054 | 7.11155 | -7.84e-05
31.554 | 7.21955 | -7.9426e-05
32.054 | 7.32656 | -8.078e-05
32.554 | 7.43246 | -8.1333e-05
33.054 | 7.53752 | -8.1863e-05
33.554 | 7.64201 | -8.1602e-05
34.054 | 7.74574 | -8.1478e-05
34.554 | 7.84897 | -8.0933e-05
35.054 | 7.95194 | -8.0143e-05
35.554 | 8.05495 | -7.9813e-05
36.054 | 8.15814 | -7.7966e-05
36.554 | 8.26129 | -7.6894e-05
37.054 | 8.36443 | -7.5154e-05
37.554 | 8.46723 | -7.3682e-05
38.054 | 8.57032 | -7.1378e-05
38.554 | 8.67313 | -6.8935e-05
39.054 | 8.77597 | -6.7097e-05
39.554 | 8.87892 | -6.4413e-05
40.054 | 8.98186 | -6.1711e-05
40.554 | 9.08473 | -5.8458e-05
41.054 | 9.18767 | -5.5921e-05
41.554 | 9.29026 | -5.2799e-05
42.054 | 9.39294 | -4.9522e-05
42.554 | 9.49546 | -4.6321e-05
43.054 | 9.5978 | -4.2873e-05
43.554 | 9.69993 | -3.9634e-05
44.054 | 9.80196 | -3.6063e-05
44.554 | 9.90369 | -3.2667e-05
45.054 | 10.00526 | -2.9012e-05
45.554 | 10.10675 | -2.55e-05
46.054 | 10.2082 | -2.1848e-05
46.554 | 10.30908 | -1.8352e-05
47.054 | 10.40961 | -1.4666e-05
47.554 | 10.5097 | -1.0755e-05
48.054 | 10.60944 | -6.7847e-06
48.554 | 10.70885 | -2.9476e-06
49.054 | 10.80762 | 9.3179e-07
49.554 | 10.90581 | 4.6976e-06
50.054 | 11.00362 | 8.695e-06
50.554 | 11.10079 | 1.3292e-05
51.054 | 11.19761 | 1.7081e-05
51.554 | 11.29393 | 2.1107e-05
52.054 | 11.38997 | 2.5589e-05
52.554 | 11.48607 | 2.9728e-05
53.054 | 11.58195 | 3.3933e-05
53.554 | 11.67741 | 3.7791e-05
54.054 | 11.7731 | 4.2025e-05
54.554 | 11.86863 | 4.6583e-05
55.054 | 11.96398 | 5.1162e-05
55.554 | 12.05928 | 5.5498e-05
56.054 | 12.15431 | 6.0272e-05
56.554 | 12.249 | 6.4568e-05
57.054 | 12.3437 | 6.9447e-05
57.554 | 12.43817 | 7.3859e-05
58.054 | 12.53258 | 7.8799e-05
58.554 | 12.62678 | 8.4151e-05
59.054 | 12.72081 | 8.8615e-05
59.554 | 12.81481 | 9.355e-05
60.054 | 12.90879 | 9.8328e-05
60.554 | 13.00271 | 0.00010344
61.054 | 13.09653 | 0.00010846
61.554 | 13.19024 | 0.00011316
62.054 | 13.28416 | 0.00011874
62.554 | 13.37831 | 0.00012418
63.054 | 13.47237 | 0.00012947
63.554 | 13.56639 | 0.00013477
64.054 | 13.66058 | 0.00014013
64.554 | 13.75466 | 0.00014575
65.054 | 13.84868 | 0.00015075
65.554 | 13.94273 | 0.00015617
66.054 | 14.03644 | 0.00016237
66.554 | 14.12995 | 0.00016742
67.054 | 14.22343 | 0.0001736
67.554 | 14.31685 | 0.00017926
68.054 | 14.41029 | 0.00018498
68.554 | 14.50389 | 0.00019082
69.054 | 14.59761 | 0.00019704
69.554 | 14.69132 | 0.00020305
70.054 | 14.78537 | 0.00020894
70.554 | 14.87946 | 0.00021488
71.054 | 14.97405 | 0.00022051
71.554 | 15.06882 | 0.00022678
72.054 | 15.16366 | 0.00023297
72.554 | 15.25856 | 0.00023902
73.054 | 15.35345 | 0.00024529
73.554 | 15.44828 | 0.00025138
74.054 | 15.54328 | 0.00025776
74.554 | 15.63821 | 0.00026402
75.054 | 15.73294 | 0.00027018
75.554 | 15.82767 | 0.00027636
76.054 | 15.92249 | 0.00028262
76.554 | 16.01746 | 0.00028941
77.054 | 16.11252 | 0.00029554
77.554 | 16.20767 | 0.000302
78.054 | 16.30287 | 0.00030835
78.554 | 16.39825 | 0.00031478
79.054 | 16.49376 | 0.00032129
79.554 | 16.58927 | 0.00032779
80.054 | 16.68478 | 0.00033408
80.554 | 16.78048 | 0.00034097
81.054 | 16.87626 | 0.00034709
81.554 | 16.972 | 0.00035409
82.054 | 17.06791 | 0.00036053
82.554 | 17.16402 | 0.00036719
83.054 | 17.26011 | 0.00037375
83.554 | 17.3564 | 0.00038074
84.054 | 17.45272 | 0.00038695
84.554 | 17.54913 | 0.00039379
85.054 | 17.64572 | 0.0004002
85.554 | 17.74243 | 0.00040733
86.054 | 17.83922 | 0.00041374
86.554 | 17.93604 | 0.00042063
87.054 | 18.03297 | 0.00042716
87.554 | 18.13013 | 0.00043383
88.054 | 18.22725 | 0.00044094
88.554 | 18.32478 | 0.00044825
89.054 | 18.42241 | 0.00045485
89.554 | 18.52018 | 0.00046179
90.054 | 18.61794 | 0.00046835
90.554 | 18.71565 | 0.00047602
91.054 | 18.81346 | 0.0004827
91.554 | 18.91153 | 0.00048943
92.054 | 19.00931 | 0.00049644
92.554 | 19.10705 | 0.00050327
93.054 | 19.20483 | 0.00051051
93.554 | 19.30262 | 0.0005173
94.054 | 19.40065 | 0.00052433
94.554 | 19.49889 | 0.00053123
95.054 | 19.59725 | 0.00053827
95.554 | 19.69562 | 0.00054521
96.054 | 19.79424 | 0.00055236
96.554 | 19.89296 | 0.00055968
97.054 | 19.99197 | 0.00056673
97.554 | 20.09106 | 0.00057362
98.054 | 20.19002 | 0.00058099
98.554 | 20.28899 | 0.00058821
99.054 | 20.38819 | 0.00059507
99.554 | 20.48755 | 0.00060255
100.054 | 20.58691 | 0.00060952
100.554 | 20.68632 | 0.00061624
101.054 | 20.78594 | 0.00062358
101.554 | 20.88568 | 0.00063084
102.054 | 20.9857 | 0.00063795
102.554 | 21.08591 | 0.00064527
103.054 | 21.18623 | 0.00065242
103.554 | 21.28682 | 0.00065917
104.054 | 21.38746 | 0.00066657
104.554 | 21.48798 | 0.00067368
105.054 | 21.58869 | 0.00068108
105.554 | 21.6894 | 0.00068828
106.054 | 21.79005 | 0.00069512
106.554 | 21.89082 | 0.00070259
107.054 | 21.99141 | 0.00070976
107.554 | 22.09214 | 0.00071697
108.054 | 22.19298 | 0.0007241
108.554 | 22.29386 | 0.00073143
109.054 | 22.39476 | 0.00073834
109.554 | 22.49576 | 0.00074592
110.054 | 22.59665 | 0.00075263
110.554 | 22.69769 | 0.00076043
111.054 | 22.79867 | 0.00076748
111.554 | 22.89975 | 0.00077466
112.054 | 23.00086 | 0.00078195
112.554 | 23.10179 | 0.0007893
113.054 | 23.20285 | 0.00079607
113.554 | 23.30409 | 0.00080345
114.054 | 23.4054 | 0.00081094
114.554 | 23.50677 | 0.00081827
115.054 | 23.60826 | 0.0008253
115.554 | 23.70989 | 0.00083259
116.054 | 23.81184 | 0.00083988
116.554 | 23.91385 | 0.00084758
117.054 | 24.01603 | 0.00085473
117.554 | 24.11846 | 0.00086183
118.054 | 24.22087 | 0.00086907
118.554 | 24.32342 | 0.00087635
119.054 | 24.42613 | 0.00088396
119.554 | 24.52885 | 0.0008914
120.054 | 24.63174 | 0.00089892
120.554 | 24.73449 | 0.00090622
121.054 | 24.83718 | 0.00091319
121.554 | 24.94018 | 0.00092092
122.054 | 25.04304 | 0.00092838
122.554 | 25.14611 | 0.00093556
123.054 | 25.24909 | 0.00094321
123.554 | 25.35216 | 0.00095052
124.054 | 25.45532 | 0.00095761
124.554 | 25.5586 | 0.00096521
125.054 | 25.66182 | 0.00097247
125.554 | 25.76515 | 0.00097984
126.054 | 25.86836 | 0.00098749
126.554 | 25.97165 | 0.00099484
127.054 | 26.07497 | 0.0010021
127.554 | 26.17846 | 0.0010097
128.054 | 26.28217 | 0.0010173
128.554 | 26.38598 | 0.0010246
129.054 | 26.49009 | 0.001032
129.554 | 26.5945 | 0.0010394
130.054 | 26.69924 | 0.0010473
130.554 | 26.80407 | 0.0010542
131.054 | 26.90879 | 0.0010611
131.554 | 27.01356 | 0.0010686
132.054 | 27.11797 | 0.0010767
132.554 | 27.22223 | 0.0010837
133.054 | 27.3265 | 0.0010914
133.554 | 27.43072 | 0.0010987
134.054 | 27.53497 | 0.0011061
134.554 | 27.63938 | 0.0011139
135.054 | 27.74363 | 0.0011212
135.554 | 27.84837 | 0.0011286
136.054 | 27.95304 | 0.0011363
136.554 | 28.05769 | 0.0011435
137.054 | 28.16253 | 0.001151
137.554 | 28.26747 | 0.0011585
138.054 | 28.37236 | 0.0011659
138.554 | 28.47749 | 0.0011733
139.054 | 28.58262 | 0.0011805
139.554 | 28.68792 | 0.0011882
140.054 | 28.79338 | 0.0011956
140.554 | 28.89874 | 0.0012031
141.054 | 29.004 | 0.0012104
141.554 | 29.10926 | 0.0012182
142.054 | 29.2145 | 0.0012257
142.554 | 29.31988 | 0.0012331
143.054 | 29.42534 | 0.0012409
143.554 | 29.53106 | 0.0012483
144.054 | 29.63654 | 0.0012558
144.554 | 29.74206 | 0.0012634
145.054 | 29.84794 | 0.0012706
145.554 | 29.95403 | 0.001278
146.054 | 30.06014 | 0.0012858
146.554 | 30.16633 | 0.0012936
147.054 | 30.27231 | 0.0013012
147.554 | 30.37871 | 0.0013081
148.054 | 30.4852 | 0.0013159
148.554 | 30.59167 | 0.0013234
149.054 | 30.69809 | 0.0013307
149.554 | 30.80454 | 0.0013383
150.054 | 30.91108 | 0.0013459
150.554 | 31.01752 | 0.0013534
151.054 | 31.12397 | 0.0013605
151.554 | 31.23039 | 0.0013684
152.054 | 31.337 | 0.001376
152.554 | 31.44366 | 0.001384
153.054 | 31.55022 | 0.0013915
153.554 | 31.65695 | 0.0013988
154.054 | 31.76393 | 0.0014063
154.554 | 31.87114 | 0.001414
155.054 | 31.97842 | 0.0014213
155.554 | 32.08573 | 0.0014291
156.054 | 32.19312 | 0.0014365
156.554 | 32.30071 | 0.0014441
157.054 | 32.40831 | 0.0014517
157.554 | 32.51599 | 0.0014594
158.054 | 32.62353 | 0.0014673
158.554 | 32.73122 | 0.0014746
159.054 | 32.83898 | 0.0014823
159.554 | 32.94676 | 0.0014901
160.054 | 33.05472 | 0.0014977
160.554 | 33.16276 | 0.0015053
161.054 | 33.2711 | 0.0015127
161.554 | 33.37948 | 0.0015204
162.054 | 33.48792 | 0.001528
162.554 | 33.5962 | 0.0015353
163.054 | 33.70433 | 0.0015433
163.554 | 33.81275 | 0.0015509
164.054 | 33.92089 | 0.0015584
164.554 | 34.02889 | 0.0015658
165.054 | 34.13697 | 0.0015735
165.554 | 34.24514 | 0.0015811
166.054 | 34.3537 | 0.001589
166.554 | 34.46226 | 0.0015966
167.054 | 34.57094 | 0.0016038
167.554 | 34.67978 | 0.0016116
168.054 | 34.78911 | 0.0016192
168.554 | 34.89865 | 0.001627
169.054 | 35.0084 | 0.0016347
169.554 | 35.11801 | 0.0016424
170.054 | 35.22763 | 0.0016501
170.554 | 35.33737 | 0.0016579
171.054 | 35.44711 | 0.0016654
171.554 | 35.55656 | 0.0016729
172.054 | 35.66569 | 0.0016803
172.554 | 35.77478 | 0.0016885
173.054 | 35.88413 | 0.001696
173.554 | 35.99332 | 0.0017036
174.054 | 36.10255 | 0.0017113
174.554 | 36.21185 | 0.0017192
175.054 | 36.32132 | 0.001727
175.554 | 36.43123 | 0.0017347
176.054 | 36.54125 | 0.0017421
176.554 | 36.65132 | 0.0017501
177.054 | 36.76169 | 0.0017577
177.554 | 36.87202 | 0.0017654
178.054 | 36.98255 | 0.0017732
178.554 | 37.09321 | 0.0017805
179.054 | 37.20397 | 0.0017879
179.554 | 37.31456 | 0.0017957
180.054 | 37.42526 | 0.0018037
180.554 | 37.53586 | 0.0018114
181.054 | 37.64646 | 0.0018194
181.554 | 37.75707 | 0.0018267
182.054 | 37.86777 | 0.0018344
182.554 | 37.97834 | 0.0018422
183.054 | 38.08916 | 0.0018498
183.554 | 38.20012 | 0.0018572
184.054 | 38.31107 | 0.0018651
184.554 | 38.42216 | 0.0018728
185.054 | 38.53329 | 0.0018804
185.554 | 38.64433 | 0.0018882
186.054 | 38.75543 | 0.0018955
186.554 | 38.86661 | 0.001903
187.054 | 38.97779 | 0.0019108
187.554 | 39.08907 | 0.0019186
188.054 | 39.20029 | 0.0019264
188.554 | 39.31155 | 0.0019339
189.054 | 39.42293 | 0.0019415
189.554 | 39.53428 | 0.0019494
190.054 | 39.64566 | 0.001957
190.554 | 39.75704 | 0.0019649
191.054 | 39.8686 | 0.0019724
191.554 | 39.98035 | 0.0019799
192.054 | 40.09215 | 0.0019877
192.554 | 40.20418 | 0.0019952
193.054 | 40.3161 | 0.0020028
193.554 | 40.42803 | 0.0020105
194.054 | 40.53987 | 0.0020185
194.554 | 40.65175 | 0.0020262
195.054 | 40.76387 | 0.0020339
195.554 | 40.8759 | 0.0020413
196.054 | 40.98801 | 0.0020491
196.554 | 41.10055 | 0.0020567
197.054 | 41.21322 | 0.002064
197.554 | 41.32584 | 0.0020717
198.054 | 41.43886 | 0.0020795
198.554 | 41.55208 | 0.0020877
199.054 | 41.66527 | 0.0020953
199.554 | 41.77865 | 0.002103
200.054 | 41.8921 | 0.0021104
200.554 | 42.00576 | 0.0021183
201.054 | 42.11925 | 0.0021262
201.554 | 42.23251 | 0.002134
202.054 | 42.34601 | 0.0021416
202.554 | 42.45959 | 0.0021489
203.054 | 42.57328 | 0.0021569
203.554 | 42.68692 | 0.0021645
204.054 | 42.80086 | 0.0021719
204.554 | 42.91478 | 0.0021797
205.054 | 43.0288 | 0.0021875
205.554 | 43.14296 | 0.0021952
206.054 | 43.25724 | 0.0022031
206.554 | 43.3717 | 0.0022108
207.054 | 43.48597 | 0.0022178
207.554 | 43.60034 | 0.0022261
208.054 | 43.71473 | 0.0022337
208.554 | 43.82887 | 0.0022421
209.054 | 43.943 | 0.0022499
209.554 | 44.05713 | 0.0022575
210.054 | 44.17126 | 0.0022655
210.554 | 44.2857 | 0.0022737
211.054 | 44.40028 | 0.0022814
211.554 | 44.51494 | 0.0022895
212.054 | 44.63007 | 0.0022976
212.554 | 44.74525 | 0.0023054
213.054 | 44.86042 | 0.0023135
213.554 | 44.97598 | 0.0023218
214.054 | 45.09156 | 0.0023297
214.554 | 45.2074 | 0.0023381
215.054 | 45.32336 | 0.0023466
215.554 | 45.43942 | 0.0023547
216.054 | 45.55591 | 0.0023625
216.554 | 45.6725 | 0.0023708
217.054 | 45.78928 | 0.0023788
217.554 | 45.90645 | 0.0023869
218.054 | 46.02388 | 0.0023956
218.554 | 46.14165 | 0.0024037
219.054 | 46.25949 | 0.0024119
219.554 | 46.37742 | 0.0024197
220.054 | 46.49537 | 0.0024281
220.554 | 46.61332 | 0.002436
221.054 | 46.73121 | 0.0024438
221.554 | 46.84892 | 0.0024518
222.054 | 46.96684 | 0.0024594
222.554 | 47.08484 | 0.0024675
223.054 | 47.20278 | 0.0024752
223.554 | 47.32067 | 0.0024834
224.054 | 47.43838 | 0.0024907
224.554 | 47.55594 | 0.0024984
225.054 | 47.67309 | 0.0025059
225.554 | 47.78992 | 0.0025135
226.054 | 47.90642 | 0.0025204
226.554 | 48.02238 | 0.0025283
227.054 | 48.13804 | 0.0025353
227.554 | 48.25322 | 0.0025432
228.054 | 48.36799 | 0.0025503
228.554 | 48.48232 | 0.0025576
229.054 | 48.59641 | 0.0025648
229.554 | 48.71056 | 0.0025715
230.054 | 48.8244 | 0.002579
230.554 | 48.93794 | 0.0025858
231.054 | 49.05125 | 0.0025928
231.554 | 49.1644 | 0.0025996
232.054 | 49.27734 | 0.0026069
232.554 | 49.39042 | 0.002614
233.054 | 49.50333 | 0.002621
233.554 | 49.61623 | 0.0026281
234.054 | 49.72919 | 0.002635
234.554 | 49.84207 | 0.0026423
235.054 | 49.9549 | 0.0026493
235.554 | 50.06741 | 0.0026567
236.054 | 50.17955 | 0.0026639
236.554 | 50.29162 | 0.0026711
237.054 | 50.40375 | 0.002678
237.554 | 50.51578 | 0.0026855
238.054 | 50.62794 | 0.0026931
238.554 | 50.74055 | 0.0027002
239.054 | 50.8533 | 0.0027075
239.554 | 50.96627 | 0.0027149
240.054 | 51.07939 | 0.0027222
240.554 | 51.19274 | 0.0027298
241.054 | 51.30609 | 0.0027372
241.554 | 51.41905 | 0.0027446
242.054 | 51.53212 | 0.0027519
242.554 | 51.64541 | 0.0027599
243.054 | 51.75894 | 0.0027671
243.554 | 51.87275 | 0.0027751
244.054 | 51.98687 | 0.0027822
244.554 | 52.10151 | 0.0027899
245.054 | 52.21651 | 0.0027978
245.554 | 52.33172 | 0.0028052
246.054 | 52.44709 | 0.0028126
246.554 | 52.56256 | 0.0028204
247.054 | 52.67822 | 0.002828
247.554 | 52.79407 | 0.0028359
248.054 | 52.91023 | 0.0028431
248.554 | 53.02665 | 0.0028508
249.054 | 53.14325 | 0.0028585
249.554 | 53.2602 | 0.0028662
250.054 | 53.37712 | 0.0028739
250.554 | 53.49397 | 0.0028819
251.054 | 53.61077 | 0.0028893
251.554 | 53.72765 | 0.0028973
252.054 | 53.84461 | 0.0029045
252.554 | 53.96182 | 0.0029126
253.054 | 54.07934 | 0.0029202
253.554 | 54.19709 | 0.0029279
254.054 | 54.31486 | 0.0029355
254.554 | 54.43289 | 0.0029432
255.054 | 54.55114 | 0.002951
255.554 | 54.66936 | 0.0029583
256.054 | 54.78782 | 0.0029659
256.554 | 54.90648 | 0.0029733
257.054 | 55.02551 | 0.0029813
257.554 | 55.14481 | 0.002989
258.054 | 55.26409 | 0.0029968
258.554 | 55.38361 | 0.0030045
259.054 | 55.50333 | 0.0030123
259.554 | 55.62313 | 0.0030203
260.054 | 55.74325 | 0.0030279
260.554 | 55.86354 | 0.0030356
261.054 | 55.98419 | 0.0030438
261.554 | 56.10499 | 0.0030508
262.054 | 56.22578 | 0.0030587
262.554 | 56.34695 | 0.0030664
263.054 | 56.46821 | 0.0030743
263.554 | 56.58935 | 0.0030815
264.054 | 56.71062 | 0.0030896
264.554 | 56.83209 | 0.0030972
265.054 | 56.95384 | 0.0031048
265.554 | 57.07563 | 0.0031127
266.054 | 57.19742 | 0.0031209
266.554 | 57.31935 | 0.0031284
267.054 | 57.44139 | 0.0031359
267.554 | 57.5634 | 0.0031437
268.054 | 57.68559 | 0.0031519
268.554 | 57.80804 | 0.0031593
269.054 | 57.93066 | 0.0031671
269.554 | 58.05362 | 0.003175
270.054 | 58.17678 | 0.0031831
270.554 | 58.30011 | 0.0031907
271.054 | 58.4234 | 0.0031984
271.554 | 58.54664 | 0.0032059
272.054 | 58.67027 | 0.0032138
272.554 | 58.79391 | 0.0032215
273.054 | 58.91776 | 0.0032295
273.554 | 59.04166 | 0.0032373
274.054 | 59.16589 | 0.0032449
274.554 | 59.29037 | 0.0032527
275.054 | 59.41473 | 0.0032605
275.554 | 59.53931 | 0.0032682
276.054 | 59.6641 | 0.0032763
276.554 | 59.78932 | 0.0032837
277.054 | 59.91431 | 0.0032915
277.554 | 60.03929 | 0.0032992
278.054 | 60.16446 | 0.0033073
278.554 | 60.28954 | 0.0033149
279.054 | 60.41459 | 0.0033225
279.554 | 60.53978 | 0.00333
280.054 | 60.66555 | 0.0033378
280.554 | 60.79146 | 0.0033457
281.054 | 60.91733 | 0.0033534
281.554 | 61.04332 | 0.0033608
282.054 | 61.16957 | 0.0033691
282.554 | 61.2958 | 0.0033764
283.054 | 61.4218 | 0.0033843
283.554 | 61.54821 | 0.0033917
284.054 | 61.6747 | 0.0033999
284.554 | 61.80107 | 0.0034078
285.054 | 61.92743 | 0.0034154
285.554 | 62.05425 | 0.0034234
286.054 | 62.18145 | 0.0034307
286.554 | 62.30843 | 0.0034384
287.054 | 62.43532 | 0.0034459
287.554 | 62.56259 | 0.0034536
288.054 | 62.68977 | 0.0034618
288.554 | 62.81675 | 0.0034697
289.054 | 62.94361 | 0.0034773
289.554 | 63.07092 | 0.0034854
290.054 | 63.19846 | 0.0034928
290.554 | 63.32593 | 0.0035004
291.054 | 63.4534 | 0.0035081
291.554 | 63.58098 | 0.0035158
292.054 | 63.70868 | 0.0035236
292.554 | 63.83658 | 0.0035318
293.054 | 63.96441 | 0.0035392
293.554 | 64.09249 | 0.0035469
294.054 | 64.22101 | 0.0035546
294.554 | 64.34962 | 0.0035628
295.054 | 64.4782 | 0.0035708
295.554 | 64.60697 | 0.0035788
296.054 | 64.7359 | 0.0035865
296.554 | 64.8647 | 0.0035938
297.054 | 64.99341 | 0.0036018
297.554 | 65.12229 | 0.0036095
298.054 | 65.25152 | 0.0036171
298.554 | 65.38064 | 0.0036262
299.054 | 65.50991 | 0.0036349
299.554 | 65.63953 | 0.0036424
300.054 | 65.7695 | 0.00365
300.554 | 65.89929 | 0.0036579
301.054 | 66.0292 | 0.0036652
301.554 | 66.15913 | 0.0036728
302.054 | 66.28921 | 0.0036805
302.554 | 66.41887 | 0.003688
303.054 | 66.5486 | 0.0036972
303.554 | 66.67836 | 0.0037052
304.054 | 66.80826 | 0.0037129
304.554 | 66.93807 | 0.0037204
305.054 | 67.0683 | 0.0037278
305.554 | 67.19849 | 0.0037354
306.054 | 67.32822 | 0.003743
306.554 | 67.45799 | 0.003751
307.054 | 67.58783 | 0.00376
307.554 | 67.71775 | 0.003768
308.054 | 67.84774 | 0.0037755
308.554 | 67.97823 | 0.0037831
309.054 | 68.10907 | 0.003791
309.554 | 68.23993 | 0.0037986
310.054 | 68.37106 | 0.0038061
310.554 | 68.50209 | 0.0038152
311.054 | 68.63336 | 0.0038231
311.554 | 68.76454 | 0.0038306
312.054 | 68.89581 | 0.0038382
312.554 | 69.0271 | 0.0038457
313.054 | 69.15859 | 0.0038535
313.554 | 69.29032 | 0.0038612
314.054 | 69.42192 | 0.0038685
314.554 | 69.55355 | 0.0038762
315.054 | 69.68549 | 0.0038851
315.554 | 69.81729 | 0.0038924
316.054 | 69.94857 | 0.0039001
316.554 | 70.07997 | 0.0039076
317.054 | 70.21135 | 0.003915
317.554 | 70.3428 | 0.003923
318.054 | 70.47408 | 0.0039307
318.554 | 70.60545 | 0.0039381
319.054 | 70.73662 | 0.003947
319.554 | 70.86787 | 0.0039546
320.054 | 70.99942 | 0.0039622
320.554 | 71.13096 | 0.0039694
321.054 | 71.26292 | 0.0039783
321.554 | 71.39527 | 0.0039862
322.054 | 71.52795 | 0.0039935
322.554 | 71.66029 | 0.0040008
323.054 | 71.79281 | 0.0040085
323.554 | 71.92552 | 0.004016
324.054 | 72.0581 | 0.0040235
324.554 | 72.19061 | 0.0040309
325.054 | 72.32328 | 0.00404
325.554 | 72.45591 | 0.0040475
326.054 | 72.58869 | 0.0040552
326.554 | 72.72158 | 0.0040627
327.054 | 72.85456 | 0.0040704
327.554 | 72.98799 | 0.0040777
328.054 | 73.12138 | 0.0040852
328.554 | 73.25485 | 0.0040927
329.054 | 73.38844 | 0.0041021
329.554 | 73.52227 | 0.0041095
330.054 | 73.6563 | 0.0041171
330.554 | 73.7904 | 0.0041248
331.054 | 73.92454 | 0.0041323
331.554 | 74.05874 | 0.0041401
332.054 | 74.1929 | 0.0041477
332.554 | 74.32704 | 0.0041566
333.054 | 74.46122 | 0.0041645
333.554 | 74.59566 | 0.0041717
334.054 | 74.73032 | 0.0041791
334.554 | 74.86512 | 0.0041869
335.054 | 75.00011 | 0.0041944
335.554 | 75.13517 | 0.0042036
336.054 | 75.27066 | 0.0042115
336.554 | 75.40621 | 0.0042188
337.054 | 75.54188 | 0.0042262
337.554 | 75.67738 | 0.0042336
338.054 | 75.81264 | 0.0042415
338.554 | 75.94777 | 0.0042491
339.054 | 76.08245 | 0.0042563
339.554 | 76.21715 | 0.0042639
340.054 | 76.35194 | 0.0042715
340.554 | 76.48707 | 0.0042803
341.054 | 76.62217 | 0.004288
341.554 | 76.7574 | 0.004295
342.054 | 76.89284 | 0.0043029
342.554 | 77.02832 | 0.0043105
343.054 | 77.1639 | 0.0043176
343.554 | 77.29954 | 0.0043256
344.054 | 77.43518 | 0.0043331
344.554 | 77.57091 | 0.0043419
345.054 | 77.70702 | 0.0043498
345.554 | 77.8432 | 0.004357
346.054 | 77.97942 | 0.0043647
346.554 | 78.11557 | 0.0043723
347.054 | 78.25166 | 0.0043798
347.554 | 78.388 | 0.0043876
348.054 | 78.52436 | 0.0043953
348.554 | 78.66095 | 0.0044045
349.054 | 78.79788 | 0.004412
349.554 | 78.93515 | 0.0044198
350.054 | 79.07226 | 0.0044273
350.554 | 79.20993 | 0.0044349
351.054 | 79.34738 | 0.004442
351.554 | 79.48482 | 0.0044499
352.054 | 79.62229 | 0.0044572
352.554 | 79.76048 | 0.0044653
353.054 | 79.89816 | 0.0044742
353.554 | 80.03595 | 0.0044813
354.054 | 80.17398 | 0.004489
354.554 | 80.31209 | 0.0044962
355.054 | 80.44969 | 0.0045052
355.554 | 80.58743 | 0.004513
356.054 | 80.72538 | 0.0045202
356.554 | 80.86311 | 0.0045279
357.054 | 81.00106 | 0.0045354
357.554 | 81.13926 | 0.004543
358.054 | 81.27755 | 0.0045519
358.554 | 81.41586 | 0.0045594
359.054 | 81.55473 | 0.0045665
359.554 | 81.69326 | 0.0045744
360.054 | 81.83176 | 0.0045821
360.554 | 81.97022 | 0.0045897
361.054 | 82.10884 | 0.0045974
361.554 | 82.24749 | 0.0046045
362.054 | 82.38616 | 0.0046121
362.554 | 82.52483 | 0.0046211
363.054 | 82.66355 | 0.004629
363.554 | 82.80208 | 0.0046358
364.054 | 82.94074 | 0.0046436
364.554 | 83.07953 | 0.0046515
365.054 | 83.21871 | 0.004659
365.554 | 83.35818 | 0.0046663
366.054 | 83.49784 | 0.0046751
366.554 | 83.63759 | 0.0046828
367.054 | 83.7776 | 0.0046901
367.554 | 83.91795 | 0.0046977
368.054 | 84.05821 | 0.004705
368.554 | 84.19814 | 0.0047128
369.054 | 84.33793 | 0.0047204
369.554 | 84.47779 | 0.0047281
370.054 | 84.61761 | 0.0047376
370.554 | 84.7576 | 0.0047451
371.054 | 84.89815 | 0.0047528
371.554 | 85.03882 | 0.0047601
372.054 | 85.17942 | 0.0047679
372.554 | 85.31951 | 0.0047752
373.054 | 85.45922 | 0.0047828
373.554 | 85.5993 | 0.0047905
374.054 | 85.73934 | 0.0047977
374.554 | 85.87952 | 0.0048047
375.054 | 86.02018 | 0.0048139
375.554 | 86.16124 | 0.0048218
376.054 | 86.30188 | 0.0048291
376.554 | 86.44265 | 0.0048369
377.054 | 86.5836 | 0.0048446
377.554 | 86.72435 | 0.0048519
378.054 | 86.86489 | 0.0048591
378.554 | 87.00576 | 0.0048671
379.054 | 87.14667 | 0.0048746
379.554 | 87.28763 | 0.0048817
380.054 | 87.42898 | 0.0048913
380.554 | 87.57074 | 0.0048986
381.054 | 87.71261 | 0.0049061
381.554 | 87.85451 | 0.0049138
382.054 | 87.99641 | 0.0049211
382.554 | 88.13837 | 0.0049289
383.054 | 88.28037 | 0.0049365
383.554 | 88.42242 | 0.0049444
384.054 | 88.56476 | 0.0049536
384.554 | 88.70732 | 0.0049609
385.054 | 88.84974 | 0.0049688
385.554 | 88.99223 | 0.0049764
386.054 | 89.13477 | 0.0049839
386.554 | 89.27777 | 0.0049918
387.054 | 89.42063 | 0.0049991
387.554 | 89.56372 | 0.0050068
388.054 | 89.70684 | 0.005014
388.554 | 89.85003 | 0.0050235
389.054 | 89.99275 | 0.0050311
389.554 | 90.13566 | 0.0050391
390.054 | 90.27857 | 0.0050462
390.554 | 90.42157 | 0.0050537
391.054 | 90.56511 | 0.0050617
391.554 | 90.70863 | 0.0050686
392.054 | 90.85239 | 0.0050763
392.554 | 90.9965 | 0.0050856
393.054 | 91.14073 | 0.0050931
393.554 | 91.28459 | 0.0051003
394.054 | 91.42886 | 0.0051079
394.554 | 91.57313 | 0.0051158
395.054 | 91.71747 | 0.0051233
395.554 | 91.86176 | 0.0051312
396.054 | 92.0063 | 0.0051382
396.554 | 92.15091 | 0.0051476
397.054 | 92.29558 | 0.0051551
397.554 | 92.44018 | 0.0051627
398.054 | 92.58483 | 0.00517
398.554 | 92.72938 | 0.0051775
399.054 | 92.8738 | 0.0051852
399.554 | 93.01828 | 0.0051929
400.054 | 93.16287 | 0.0052018
400.554 | 93.30771 | 0.0052091
401.054 | 93.45287 | 0.0052165
401.554 | 93.59833 | 0.005224
402.054 | 93.74392 | 0.0052317
402.554 | 93.88961 | 0.005239
403.054 | 94.03551 | 0.0052469
403.554 | 94.18159 | 0.0052542
404.054 | 94.32761 | 0.0052618
404.554 | 94.47386 | 0.0052699
405.054 | 94.62026 | 0.005279
405.554 | 94.76669 | 0.0052861
406.054 | 94.9129 | 0.005294
406.554 | 95.0593 | 0.0053014
407.054 | 95.20583 | 0.0053091
407.554 | 95.35236 | 0.0053161
408.054 | 95.49901 | 0.005324
408.554 | 95.6459 | 0.0053318
409.054 | 95.79247 | 0.005341
409.554 | 95.93913 | 0.0053486
410.054 | 96.08572 | 0.005356
410.554 | 96.23194 | 0.0053632
411.054 | 96.3781 | 0.0053707
411.554 | 96.52437 | 0.0053783
412.054 | 96.67076 | 0.0053859
412.554 | 96.81734 | 0.005395
413.054 | 96.96437 | 0.0054023
413.554 | 97.1117 | 0.0054096
414.054 | 97.25913 | 0.005417
414.554 | 97.40611 | 0.0054251
415.054 | 97.55302 | 0.0054327
415.554 | 97.70029 | 0.0054405
416.054 | 97.84771 | 0.0054478
416.554 | 97.99523 | 0.0054574
417.054 | 98.14347 | 0.0054648
417.554 | 98.29192 | 0.005472
418.054 | 98.44005 | 0.0054799
418.554 | 98.58806 | 0.0054872
419.054 | 98.73591 | 0.005495
419.554 | 98.88379 | 0.0055021
420.054 | 99.03174 | 0.0055102
420.554 | 99.17982 | 0.0055175
421.054 | 99.32805 | 0.0055253
421.554 | 99.47637 | 0.0055329
422.054 | 99.62453 | 0.0055418
422.554 | 99.77259 | 0.0055497
423.054 | 99.92077 | 0.0055569
423.554 | 100.06898 | 0.0055645
424.054 | 100.21752 | 0.0055717
424.554 | 100.36624 | 0.0055795
425.054 | 100.51521 | 0.0055874
425.554 | 100.66418 | 0.0055947
426.054 | 100.81326 | 0.0056022
426.554 | 100.96233 | 0.0056111
427.054 | 101.1116 | 0.005619
427.554 | 101.26089 | 0.0056264
428.054 | 101.41024 | 0.005634
428.554 | 101.55935 | 0.0056416
429.054 | 101.70839 | 0.0056491
429.554 | 101.85734 | 0.0056564
430.054 | 102.00624 | 0.005664
430.554 | 102.15556 | 0.0056715
431.054 | 102.30536 | 0.0056793
431.554 | 102.45544 | 0.0056889
432.054 | 102.60545 | 0.0056959
432.554 | 102.75581 | 0.0057037
433.054 | 102.90625 | 0.0057115
433.554 | 103.05644 | 0.0057189
434.054 | 103.20685 | 0.0057261
434.554 | 103.35741 | 0.005734
435.054 | 103.50769 | 0.0057419
435.554 | 103.65769 | 0.0057494
436.054 | 103.8077 | 0.0057573
436.554 | 103.95784 | 0.0057669
437.054 | 104.10807 | 0.0057748
437.554 | 104.25884 | 0.0057826
438.054 | 104.40996 | 0.0057902
438.554 | 104.5616 | 0.0057983
439.054 | 104.71378 | 0.0058063
439.554 | 104.86633 | 0.0058145
440.054 | 105.01942 | 0.0058227
440.554 | 105.173 | 0.005831
441.054 | 105.32677 | 0.0058408
441.554 | 105.48088 | 0.0058485
442.054 | 105.63554 | 0.0058565
442.554 | 105.79026 | 0.0058648
443.054 | 105.94537 | 0.0058729
443.554 | 106.10031 | 0.005882
444.054 | 106.25494 | 0.0058896
444.554 | 106.40953 | 0.0058995
445.054 | 106.56413 | 0.0059073
445.554 | 106.71868 | 0.0059147
446.054 | 106.87305 | 0.0059223
446.554 | 107.02742 | 0.0059301
447.054 | 107.18156 | 0.0059378
447.554 | 107.33514 | 0.0059457
448.054 | 107.488 | 0.0059526
448.554 | 107.64018 | 0.00596
449.054 | 107.79154 | 0.0059674
449.554 | 107.94215 | 0.0059742
450.054 | 108.09198 | 0.0059824
450.554 | 108.24131 | 0.0059896
451.054 | 108.39006 | 0.0059971
451.554 | 108.53813 | 0.0060041
452.054 | 108.68554 | 0.0060112
452.554 | 108.83246 | 0.0060186
453.054 | 108.97904 | 0.0060257
453.554 | 109.12532 | 0.0060342
454.054 | 109.27158 | 0.0060412
454.554 | 109.41797 | 0.0060484
455.054 | 109.56451 | 0.0060555
455.554 | 109.71122 | 0.0060625
456.054 | 109.85769 | 0.0060696
456.554 | 110.00467 | 0.0060767
457.054 | 110.15178 | 0.0060846
457.554 | 110.29915 | 0.0060916
458.054 | 110.44686 | 0.0061008
458.554 | 110.59483 | 0.0061076
459.054 | 110.74275 | 0.006115
459.554 | 110.89048 | 0.0061228
460.054 | 111.03872 | 0.0061301
460.554 | 111.18702 | 0.0061382
461.054 | 111.33591 | 0.0061454
461.554 | 111.48499 | 0.0061528
462.054 | 111.63457 | 0.0061608
462.554 | 111.78427 | 0.0061683
463.054 | 111.93449 | 0.0061778
463.554 | 112.0851 | 0.0061857
464.054 | 112.236 | 0.0061926
464.554 | 112.38714 | 0.0062007
465.054 | 112.53839 | 0.006208
465.554 | 112.68972 | 0.006215
466.054 | 112.84134 | 0.006223
466.554 | 112.99323 | 0.0062311
467.054 | 113.14538 | 0.0062393
467.554 | 113.29814 | 0.0062471
468.054 | 113.4512 | 0.0062545
468.554 | 113.60432 | 0.0062619
469.054 | 113.75792 | 0.0062696
469.554 | 113.91165 | 0.0062775
470.054 | 114.06521 | 0.0062852
470.554 | 114.21896 | 0.0062941
471.054 | 114.37316 | 0.0063015
471.554 | 114.5275 | 0.0063093
472.054 | 114.68165 | 0.0063168
472.554 | 114.83619 | 0.0063244
473.054 | 114.99094 | 0.0063322
473.554 | 115.14546 | 0.0063399
474.054 | 115.30024 | 0.0063473
474.554 | 115.45557 | 0.0063555
475.054 | 115.61108 | 0.0063632
475.554 | 115.76703 | 0.0063707
476.054 | 115.92309 | 0.0063797
476.554 | 116.07943 | 0.0063873
477.054 | 116.23587 | 0.0063951
477.554 | 116.39245 | 0.0064028
478.054 | 116.54931 | 0.0064102
478.554 | 116.70636 | 0.0064179
479.054 | 116.86335 | 0.0064253
479.554 | 117.02036 | 0.006433
480.054 | 117.17757 | 0.0064407
480.554 | 117.33491 | 0.0064482
481.054 | 117.49229 | 0.0064574
481.554 | 117.64995 | 0.0064658
482.054 | 117.80703 | 0.0064734
482.554 | 117.96415 | 0.0064808
483.054 | 118.12213 | 0.0064889
483.554 | 118.2806 | 0.0064978
484.054 | 118.43933 | 0.0065051
484.554 | 118.5983 | 0.0065128
485.054 | 118.75731 | 0.0065203
485.554 | 118.91588 | 0.0065279
486.054 | 119.07458 | 0.0065357
486.554 | 119.2334 | 0.0065429
487.054 | 119.39258 | 0.0065511
487.554 | 119.55162 | 0.0065585
488.054 | 119.71102 | 0.0065674
488.554 | 119.87053 | 0.0065755
489.054 | 120.03016 | 0.0065833
489.554 | 120.1901 | 0.0065907
490.054 | 120.35033 | 0.0065982
490.554 | 120.51035 | 0.006606
491.054 | 120.67076 | 0.0066136
491.554 | 120.83107 | 0.006623
492.054 | 120.99109 | 0.0066308
492.554 | 121.15092 | 0.0066382
493.054 | 121.31112 | 0.0066461
493.554 | 121.47128 | 0.0066535
494.054 | 121.63178 | 0.0066613
494.554 | 121.79258 | 0.006669
495.054 | 121.95373 | 0.0066761
495.554 | 122.11475 | 0.0066844
496.054 | 122.27574 | 0.0066919
496.554 | 122.43619 | 0.0066994
497.054 | 122.5964 | 0.0067071
497.554 | 122.75654 | 0.0067164
498.054 | 122.91659 | 0.0067243
498.554 | 123.07713 | 0.0067315
499.054 | 123.23805 | 0.0067397
499.554 | 123.39951 | 0.0067472
500.054 | 123.56106 | 0.0067549
500.554 | 123.72286 | 0.0067631
501.054 | 123.88505 | 0.0067708
501.554 | 124.04716 | 0.0067786
502.054 | 124.20944 | 0.0067867
502.554 | 124.37213 | 0.0067969
503.054 | 124.53551 | 0.0068051
503.554 | 124.69931 | 0.0068132
504.054 | 124.86347 | 0.0068212
504.554 | 125.02852 | 0.0068298
505.054 | 125.19386 | 0.0068385
505.554 | 125.35899 | 0.0068464
506.054 | 125.5247 | 0.0068546
506.554 | 125.69066 | 0.0068628
507.054 | 125.85603 | 0.0068711
507.554 | 126.02202 | 0.006881
508.054 | 126.18828 | 0.0068893
508.554 | 126.35405 | 0.006897
509.054 | 126.51996 | 0.0069051
509.554 | 126.68558 | 0.006913
510.054 | 126.85095 | 0.0069204
510.554 | 127.01559 | 0.0069279
511.054 | 127.17922 | 0.0069348
511.554 | 127.34142 | 0.0069423
512.054 | 127.50231 | 0.0069496
512.554 | 127.66224 | 0.0069566
513.054 | 127.82088 | 0.0069641
513.554 | 127.97922 | 0.0069714
514.054 | 128.13704 | 0.0069801
514.554 | 128.29414 | 0.006987
515.054 | 128.45105 | 0.0069942
515.554 | 128.60806 | 0.0070014
516.054 | 128.76452 | 0.0070082
516.554 | 128.92078 | 0.0070154
517.054 | 129.07689 | 0.0070226
517.554 | 129.2325 | 0.0070301
518.054 | 129.3882 | 0.0070374
518.554 | 129.54433 | 0.0070447
519.054 | 129.70043 | 0.0070524
519.554 | 129.85706 | 0.0070599
520.054 | 130.01388 | 0.0070694
520.554 | 130.17107 | 0.0070769
521.054 | 130.3288 | 0.0070841
521.554 | 130.48644 | 0.0070918
522.054 | 130.64459 | 0.0070991
522.554 | 130.80297 | 0.0071071
523.054 | 130.96115 | 0.0071144
523.554 | 131.11987 | 0.0071218
524.054 | 131.27908 | 0.0071296
524.554 | 131.43844 | 0.0071369
525.054 | 131.59814 | 0.0071466
525.554 | 131.75821 | 0.0071547
526.054 | 131.91854 | 0.0071623
526.554 | 132.07906 | 0.0071698
527.054 | 132.23994 | 0.0071775
527.554 | 132.40186 | 0.0071851
528.054 | 132.56367 | 0.0071929
528.554 | 132.72543 | 0.0072007
529.054 | 132.8876 | 0.00721
529.554 | 133.04959 | 0.0072177
530.054 | 133.21164 | 0.0072254
530.554 | 133.37407 | 0.0072325
531.054 | 133.53676 | 0.00724
531.554 | 133.69916 | 0.0072479
532.054 | 133.86178 | 0.0072552
532.554 | 134.02482 | 0.007263
533.054 | 134.18783 | 0.0072709
533.554 | 134.35143 | 0.0072808
534.054 | 134.51567 | 0.0072886
534.554 | 134.68051 | 0.0072965
535.054 | 134.84536 | 0.007304
535.554 | 135.01003 | 0.0073115
536.054 | 135.17513 | 0.0073193
536.554 | 135.33983 | 0.007327
537.054 | 135.50486 | 0.0073348
537.554 | 135.67013 | 0.0073421
538.054 | 135.83549 | 0.0073497
538.554 | 136.00091 | 0.0073597
539.054 | 136.16658 | 0.0073674
539.554 | 136.33241 | 0.0073751
540.054 | 136.4983 | 0.0073825
540.554 | 136.66415 | 0.0073904
541.054 | 136.83008 | 0.0073984
541.554 | 136.99592 | 0.0074063
542.054 | 137.16214 | 0.0074138
542.554 | 137.32928 | 0.0074222
543.054 | 137.4967 | 0.0074295
543.554 | 137.66431 | 0.0074376
544.054 | 137.83226 | 0.0074453
544.554 | 138.00013 | 0.0074551
545.054 | 138.16791 | 0.0074624
545.554 | 138.33622 | 0.0074708
546.054 | 138.50468 | 0.0074782
546.554 | 138.67307 | 0.0074859
547.054 | 138.84155 | 0.0074936
547.554 | 139.00975 | 0.0075019
548.054 | 139.17739 | 0.0075094
548.554 | 139.34503 | 0.0075174
549.054 | 139.5129 | 0.0075264
549.554 | 139.68056 | 0.0075345
550.054 | 139.84866 | 0.0075417
550.554 | 140.017 | 0.0075497
551.054 | 140.18512 | 0.0075572
551.554 | 140.35362 | 0.007565
552.054 | 140.52208 | 0.0075726
552.554 | 140.69037 | 0.0075806
553.054 | 140.85834 | 0.0075902
553.554 | 141.0262 | 0.0075976
554.054 | 141.19411 | 0.0076052
554.554 | 141.3621 | 0.0076131
555.054 | 141.53097 | 0.0076211
555.554 | 141.69979 | 0.0076284
556.054 | 141.86846 | 0.0076382
556.554 | 142.03739 | 0.0076461
557.054 | 142.20642 | 0.0076539
557.554 | 142.37581 | 0.0076612
558.054 | 142.54588 | 0.0076693
558.554 | 142.71583 | 0.0076769
559.054 | 142.88599 | 0.0076849
559.554 | 143.05573 | 0.0076925
560.054 | 143.22543 | 0.0077005
560.554 | 143.39563 | 0.0077081
561.054 | 143.56577 | 0.007716
561.554 | 143.73612 | 0.0077241
562.054 | 143.90625 | 0.0077312
562.554 | 144.07554 | 0.0077399
563.054 | 144.24498 | 0.0077497
563.554 | 144.41464 | 0.0077572
564.054 | 144.58445 | 0.0077652
564.554 | 144.75503 | 0.0077727
565.054 | 144.92565 | 0.0077803
565.554 | 145.09609 | 0.0077884
566.054 | 145.26634 | 0.0077962
566.554 | 145.43684 | 0.0078039
567.054 | 145.60726 | 0.0078133
567.554 | 145.7777 | 0.0078215
568.054 | 145.94838 | 0.0078289
568.554 | 146.11888 | 0.007837
569.054 | 146.2894 | 0.0078446
569.554 | 146.45956 | 0.0078523
570.054 | 146.62972 | 0.0078603
570.554 | 146.79976 | 0.0078685
571.054 | 146.96996 | 0.0078761
571.554 | 147.14028 | 0.0078836
572.054 | 147.31087 | 0.0078919
572.554 | 147.48167 | 0.0079011
573.054 | 147.65258 | 0.0079089
573.554 | 147.82355 | 0.0079172
574.054 | 147.99457 | 0.0079247
574.554 | 148.1657 | 0.0079323
575.054 | 148.33695 | 0.0079403
575.554 | 148.50864 | 0.0079487
576.054 | 148.68061 | 0.0079566
576.554 | 148.8531 | 0.0079644
577.054 | 149.02597 | 0.0079723
577.554 | 149.1989 | 0.0079801
578.054 | 149.37165 | 0.0079882
578.554 | 149.54386 | 0.0079974
579.054 | 149.71583 | 0.0080057
579.554 | 149.88769 | 0.0080137
580.054 | 150.05969 | 0.0080216
580.554 | 150.23189 | 0.0080292
581.054 | 150.4038 | 0.0080373
581.554 | 150.57585 | 0.0080445
582.054 | 150.74798 | 0.0080519
582.554 | 150.92016 | 0.0080599
583.054 | 151.09253 | 0.0080679
583.554 | 151.26449 | 0.0080755
584.054 | 151.43643 | 0.0080859
584.554 | 151.60805 | 0.0080933
585.054 | 151.77955 | 0.0081015
585.554 | 151.95138 | 0.0081092
586.054 | 152.1231 | 0.0081168
586.554 | 152.29512 | 0.0081249
587.054 | 152.46734 | 0.0081327
587.554 | 152.63986 | 0.0081405
588.054 | 152.81299 | 0.0081486
588.554 | 152.98641 | 0.0081565
589.054 | 153.15944 | 0.0081666
589.554 | 153.33263 | 0.0081743
590.054 | 153.50506 | 0.0081821
590.554 | 153.67748 | 0.0081896
591.054 | 153.8501 | 0.0081981
591.554 | 154.023 | 0.0082058
592.054 | 154.19664 | 0.0082139
592.554 | 154.37026 | 0.0082214
593.054 | 154.54417 | 0.0082295
593.554 | 154.71808 | 0.0082374
594.054 | 154.89206 | 0.0082447
594.554 | 155.06615 | 0.008255
595.054 | 155.24005 | 0.0082627
595.554 | 155.41368 | 0.008271
596.054 | 155.58717 | 0.0082787
596.554 | 155.76076 | 0.0082868
597.054 | 155.93469 | 0.0082947
597.554 | 156.10907 | 0.0083027
598.054 | 156.28367 | 0.0083102
598.554 | 156.45872 | 0.0083177
599.054 | 156.63364 | 0.0083253
599.554 | 156.80816 | 0.0083333
600.054 | 156.98308 | 0.0083417
600.554 | 157.15767 | 0.0083488
601.054 | 157.33233 | 0.008359
601.554 | 157.50692 | 0.0083669
602.054 | 157.68062 | 0.0083751
602.554 | 157.8544 | 0.0083829
603.054 | 158.02795 | 0.0083908
603.554 | 158.20242 | 0.0083986
604.054 | 158.37719 | 0.0084065
604.554 | 158.55196 | 0.0084143
605.054 | 158.72682 | 0.0084222
605.554 | 158.90106 | 0.0084305
606.054 | 159.07531 | 0.0084384
606.554 | 159.24986 | 0.0084468
607.054 | 159.42477 | 0.0084544
607.554 | 159.6002 | 0.008465
608.054 | 159.77633 | 0.0084727
608.554 | 159.95199 | 0.0084811
609.054 | 160.1277 | 0.0084889
609.554 | 160.30383 | 0.0084974
610.054 | 160.48093 | 0.0085054
610.554 | 160.65883 | 0.0085141
611.054 | 160.8376 | 0.0085223
611.554 | 161.01726 | 0.008531
612.054 | 161.19721 | 0.0085401
612.554 | 161.37815 | 0.0085483
613.054 | 161.55986 | 0.0085568
613.554 | 161.7419 | 0.0085655
614.054 | 161.92361 | 0.008575
614.554 | 162.10496 | 0.0085833
615.054 | 162.28596 | 0.0085917
615.554 | 162.46638 | 0.0085998
616.054 | 162.64661 | 0.0086091
616.554 | 162.82581 | 0.008617
617.054 | 163.0032 | 0.0086245
617.554 | 163.17995 | 0.0086322
618.054 | 163.35562 | 0.00864
618.554 | 163.53015 | 0.0086473
619.054 | 163.70467 | 0.0086545
619.554 | 163.87802 | 0.0086614
620.054 | 164.0501 | 0.008669
620.554 | 164.22221 | 0.0086767
621.054 | 164.39356 | 0.0086839
621.554 | 164.56409 | 0.0086916
622.054 | 164.73472 | 0.0087009
622.554 | 164.90442 | 0.0087087
623.054 | 165.07463 | 0.0087167
623.554 | 165.24477 | 0.0087241
624.054 | 165.41444 | 0.0087312
624.554 | 165.5842 | 0.0087395
625.054 | 165.75374 | 0.008747
625.554 | 165.92386 | 0.0087548
626.054 | 166.09473 | 0.0087627
626.554 | 166.26645 | 0.0087727
627.054 | 166.43861 | 0.0087802
627.554 | 166.61096 | 0.0087887
628.054 | 166.78374 | 0.0087962
628.554 | 166.95676 | 0.008804
629.054 | 167.12973 | 0.008812
629.554 | 167.3032 | 0.0088196
630.054 | 167.47648 | 0.0088272
630.554 | 167.6501 | 0.008835
631.054 | 167.82361 | 0.0088425
631.554 | 167.99724 | 0.0088504
632.054 | 168.17146 | 0.0088605
632.554 | 168.34597 | 0.0088684
633.054 | 168.5215 | 0.0088764
633.554 | 168.69754 | 0.0088845
634.054 | 168.87369 | 0.0088921
634.554 | 169.04995 | 0.0089027
635.054 | 169.22635 | 0.0089105
635.554 | 169.40308 | 0.008918
636.054 | 169.57991 | 0.0089261
636.554 | 169.75689 | 0.0089336
637.054 | 169.93399 | 0.008942
637.554 | 170.11079 | 0.0089499
638.054 | 170.28789 | 0.0089575
638.554 | 170.4653 | 0.008965
639.054 | 170.64293 | 0.0089729
639.554 | 170.82078 | 0.0089808
640.054 | 170.9988 | 0.0089882
640.554 | 171.17683 | 0.0089963
641.054 | 171.35462 | 0.0090069
641.554 | 171.53267 | 0.0090156
642.054 | 171.71091 | 0.0090231
642.554 | 171.89011 | 0.0090312
643.054 | 172.06938 | 0.0090391
643.554 | 172.24861 | 0.009047
644.054 | 172.42762 | 0.009055
644.554 | 172.60629 | 0.0090628
645.054 | 172.78547 | 0.0090708
645.554 | 172.9651 | 0.0090808
646.054 | 173.14496 | 0.0090886
646.554 | 173.3248 | 0.0090967
647.054 | 173.50476 | 0.0091047
647.554 | 173.68481 | 0.0091123
648.054 | 173.86492 | 0.0091208
648.554 | 174.04511 | 0.0091303
649.054 | 174.22575 | 0.0091389
649.554 | 174.40634 | 0.0091468
650.054 | 174.5875 | 0.0091546
650.554 | 174.76845 | 0.0091625
651.054 | 174.94872 | 0.0091708
651.554 | 175.12944 | 0.0091788
652.054 | 175.30987 | 0.0091863
652.554 | 175.49035 | 0.0091935
653.054 | 175.67105 | 0.0092021
653.554 | 175.85145 | 0.0092099
654.054 | 176.03179 | 0.0092178
654.554 | 176.21247 | 0.0092257
655.054 | 176.39371 | 0.0092339
655.554 | 176.57508 | 0.0092416
656.054 | 176.75704 | 0.0092515
656.554 | 176.93921 | 0.0092595
657.054 | 177.12135 | 0.0092672
657.554 | 177.30378 | 0.0092756
658.054 | 177.48562 | 0.0092838
658.554 | 177.66777 | 0.0092916
659.054 | 177.84996 | 0.0092996
659.554 | 178.03211 | 0.0093073
660.054 | 178.21427 | 0.0093157
660.554 | 178.39581 | 0.009326
661.054 | 178.57745 | 0.0093338
661.554 | 178.75858 | 0.009342
662.054 | 178.94053 | 0.0093499
662.554 | 179.12269 | 0.0093578
663.054 | 179.30417 | 0.0093655
663.554 | 179.48594 | 0.0093736
664.054 | 179.6674 | 0.0093814
664.554 | 179.84872 | 0.0093908
665.054 | 180.03084 | 0.0093986
665.554 | 180.21334 | 0.0094065
666.054 | 180.39601 | 0.0094147
666.554 | 180.5786 | 0.0094225
667.054 | 180.7617 | 0.0094311
667.554 | 180.94511 | 0.0094404
668.054 | 181.12924 | 0.0094483
668.554 | 181.31392 | 0.0094566
669.054 | 181.4985 | 0.0094646
669.554 | 181.68282 | 0.0094723
670.054 | 181.8668 | 0.0094814
670.554 | 182.05054 | 0.0094892
671.054 | 182.23371 | 0.0094974
671.554 | 182.41665 | 0.0095057
672.054 | 182.59956 | 0.0095136
672.554 | 182.7825 | 0.0095213
673.054 | 182.96498 | 0.0095291
673.554 | 183.14727 | 0.0095388
674.054 | 183.32909 | 0.0095482
674.554 | 183.51089 | 0.0095555
675.054 | 183.69285 | 0.0095635
675.554 | 183.87507 | 0.009571
676.054 | 184.05795 | 0.0095794
676.554 | 184.2405 | 0.0095871
677.054 | 184.42366 | 0.0095955
677.554 | 184.60734 | 0.0096057
678.054 | 184.79141 | 0.0096141
678.554 | 184.97647 | 0.0096225
679.054 | 185.16259 | 0.0096309
679.554 | 185.34919 | 0.0096393
680.054 | 185.53671 | 0.0096478
680.554 | 185.72495 | 0.0096562
681.054 | 185.91281 | 0.0096647
681.554 | 186.10164 | 0.0096735
682.054 | 186.29132 | 0.0096836
682.554 | 186.48217 | 0.0096923
683.054 | 186.67416 | 0.0097008
683.554 | 186.8667 | 0.0097095
684.054 | 187.05921 | 0.0097179
684.554 | 187.25185 | 0.0097281
685.054 | 187.44438 | 0.0097361
685.554 | 187.63642 | 0.0097443
686.054 | 187.82757 | 0.0097533
686.554 | 188.01803 | 0.0097614
687.054 | 188.20689 | 0.0097686
687.554 | 188.39432 | 0.0097767
688.054 | 188.57989 | 0.0097841
688.554 | 188.76293 | 0.0097928
689.054 | 188.94545 | 0.0098009
689.554 | 189.12712 | 0.0098087
690.054 | 189.30865 | 0.0098158
690.554 | 189.48981 | 0.0098249
691.054 | 189.67046 | 0.0098332
691.554 | 189.85153 | 0.0098411
692.054 | 190.0331 | 0.0098501
692.554 | 190.2155 | 0.009858
693.054 | 190.39767 | 0.009866
693.554 | 190.58008 | 0.0098744
694.054 | 190.76317 | 0.0098823
694.554 | 190.94664 | 0.0098899
695.054 | 191.13146 | 0.0098994
695.554 | 191.31666 | 0.0099071
696.054 | 191.50275 | 0.0099149
696.554 | 191.68924 | 0.0099231
697.054 | 191.87594 | 0.0099312
697.554 | 192.06227 | 0.0099395
698.054 | 192.2478 | 0.0099472
698.554 | 192.43328 | 0.0099565
699.054 | 192.61877 | 0.0099639
699.554 | 192.80451 | 0.009972
700.054 | 192.99091 | 0.0099801
700.554 | 193.17719 | 0.0099878
701.054 | 193.36375 | 0.0099964
701.554 | 193.55124 | 0.010004
702.054 | 193.73915 | 0.010013
702.554 | 193.92754 | 0.010022
703.054 | 194.11601 | 0.010029
703.554 | 194.30406 | 0.010037
704.054 | 194.49204 | 0.010046
704.554 | 194.68027 | 0.010054
705.054 | 194.86858 | 0.010062
705.554 | 195.05754 | 0.010071
706.054 | 195.24681 | 0.010079
706.554 | 195.4364 | 0.010088
707.054 | 195.62525 | 0.010096
707.554 | 195.81433 | 0.010104
708.054 | 196.0033 | 0.010112
708.554 | 196.19266 | 0.010121
709.054 | 196.38336 | 0.01013
709.554 | 196.57346 | 0.010138
710.054 | 196.76365 | 0.010146
710.554 | 196.95359 | 0.010154
711.054 | 197.14309 | 0.010163
711.554 | 197.33272 | 0.010171
712.054 | 197.52266 | 0.01018
712.554 | 197.71319 | 0.010188
713.054 | 197.90359 | 0.010195
713.554 | 198.09419 | 0.010204
714.054 | 198.28471 | 0.010212
714.554 | 198.47494 | 0.010221
715.054 | 198.66473 | 0.010228
715.554 | 198.8543 | 0.010237
716.054 | 199.04369 | 0.010245
716.554 | 199.23355 | 0.010253
717.054 | 199.42423 | 0.010262
717.554 | 199.61516 | 0.010271
718.054 | 199.80616 | 0.010278
718.554 | 199.99698 | 0.010287
719.054 | 200.18726 | 0.010295
719.554 | 200.3768 | 0.010303
720.054 | 200.5656 | 0.010312
720.554 | 200.75383 | 0.01032
721.054 | 200.94124 | 0.010328
721.554 | 201.12862 | 0.010336
722.054 | 201.31631 | 0.010344
722.554 | 201.5044 | 0.010353
723.054 | 201.69395 | 0.010362
723.554 | 201.88431 | 0.01037
724.054 | 202.07501 | 0.010379
724.554 | 202.26673 | 0.010387
725.054 | 202.45825 | 0.010396
725.554 | 202.65022 | 0.010405
726.054 | 202.84332 | 0.010413
726.554 | 203.03729 | 0.010421
727.054 | 203.23105 | 0.01043
727.554 | 203.42442 | 0.010438
728.054 | 203.61672 | 0.010447
728.554 | 203.80822 | 0.010455
729.054 | 204.00026 | 0.010464
729.554 | 204.19292 | 0.010471
730.054 | 204.38545 | 0.010481
730.554 | 204.57767 | 0.010488
731.054 | 204.76974 | 0.010497
731.554 | 204.96044 | 0.010505
732.054 | 205.15062 | 0.010513
732.554 | 205.34168 | 0.010522
733.054 | 205.53251 | 0.01053
733.554 | 205.72377 | 0.010538
734.054 | 205.91525 | 0.010547
734.554 | 206.10709 | 0.010555
735.054 | 206.29912 | 0.010564
735.554 | 206.49149 | 0.010572
736.054 | 206.6833 | 0.01058
736.554 | 206.87355 | 0.010589
737.054 | 207.0642 | 0.010597
737.554 | 207.25507 | 0.010606
738.054 | 207.44611 | 0.010615
738.554 | 207.63777 | 0.010624
739.054 | 207.82934 | 0.010634
739.554 | 208.02046 | 0.01065
740.054 | 208.21239 | 0.010659
740.554 | 208.40429 | 0.010667
741.054 | 208.59614 | 0.010676
741.554 | 208.78772 | 0.010684
742.054 | 208.9787 | 0.010693
742.554 | 209.16934 | 0.010701
743.054 | 209.36089 | 0.01071
743.554 | 209.5527 | 0.010719
744.054 | 209.74425 | 0.010727
744.554 | 209.93587 | 0.010736
745.054 | 210.12666 | 0.010745
745.554 | 210.31786 | 0.010753
746.054 | 210.50978 | 0.010762
746.554 | 210.70179 | 0.01077
747.054 | 210.89375 | 0.010779
747.554 | 211.08532 | 0.010787
748.054 | 211.27669 | 0.010796
748.554 | 211.46849 | 0.010804
749.054 | 211.66041 | 0.010813
749.554 | 211.85262 | 0.010822
750.054 | 212.04476 | 0.01083
750.554 | 212.23709 | 0.010839
751.054 | 212.43032 | 0.010849
751.554 | 212.62422 | 0.010857
752.054 | 212.81907 | 0.010867
752.554 | 213.01518 | 0.010876
753.054 | 213.2118 | 0.010886
753.554 | 213.40938 | 0.010895
754.054 | 213.60834 | 0.010904
754.554 | 213.80883 | 0.010914
755.054 | 214.01003 | 0.010926
755.554 | 214.21074 | 0.010935
756.054 | 214.41029 | 0.010944
756.554 | 214.60819 | 0.010953
757.054 | 214.80553 | 0.010961
757.554 | 215.00221 | 0.010969
758.054 | 215.19785 | 0.010978
758.554 | 215.39164 | 0.010986
759.054 | 215.5836 | 0.011013
759.554 | 215.77431 | 0.011021
760.054 | 215.96417 | 0.011029
760.554 | 216.15319 | 0.011037
761.054 | 216.34145 | 0.011046
761.554 | 216.52907 | 0.011055
762.054 | 216.71575 | 0.011062
762.554 | 216.90256 | 0.011071
763.054 | 217.08866 | 0.011079
763.554 | 217.27441 | 0.011087
764.054 | 217.46019 | 0.011095
764.554 | 217.64631 | 0.011103
765.054 | 217.8322 | 0.011112
765.554 | 218.01808 | 0.01112
766.054 | 218.20433 | 0.011128
766.554 | 218.39094 | 0.011137
767.054 | 218.57828 | 0.011145
767.554 | 218.76632 | 0.011154
768.054 | 218.95448 | 0.011162
768.554 | 219.14305 | 0.011171
769.054 | 219.33183 | 0.011179
769.554 | 219.52093 | 0.011187
770.054 | 219.7102 | 0.011196
770.554 | 219.89938 | 0.011204
771.054 | 220.0884 | 0.011213
771.554 | 220.27756 | 0.011221
772.054 | 220.46633 | 0.011229
772.554 | 220.65609 | 0.011239
773.054 | 220.84641 | 0.011247
773.554 | 221.0366 | 0.011256
774.054 | 221.22687 | 0.011265
774.554 | 221.41623 | 0.011273
775.054 | 221.60557 | 0.011281
775.554 | 221.79511 | 0.01129
776.054 | 221.98502 | 0.011298
776.554 | 222.1764 | 0.011307
777.054 | 222.36751 | 0.011315
777.554 | 222.55946 | 0.011324
778.054 | 222.75189 | 0.011332
778.554 | 222.94327 | 0.011341
779.054 | 223.1352 | 0.011349
779.554 | 223.32736 | 0.011357
780.054 | 223.51867 | 0.011368
780.554 | 223.71006 | 0.011376
781.054 | 223.90207 | 0.011385
781.554 | 224.09422 | 0.011393
782.054 | 224.28774 | 0.011401
782.554 | 224.4811 | 0.01141
783.054 | 224.67538 | 0.011419
783.554 | 224.86957 | 0.011428
784.054 | 225.06488 | 0.011436
784.554 | 225.26034 | 0.011444
785.054 | 225.45487 | 0.011453
785.554 | 225.64947 | 0.011465
786.054 | 225.84328 | 0.011473
786.554 | 226.03763 | 0.011482
787.054 | 226.23244 | 0.01149
787.554 | 226.42716 | 0.011498
788.054 | 226.62269 | 0.011507
788.554 | 226.81878 | 0.011516
789.054 | 227.0155 | 0.011524
789.554 | 227.21253 | 0.011533
790.054 | 227.40903 | 0.011541
790.554 | 227.6049 | 0.01155
791.054 | 227.80129 | 0.011558
791.554 | 227.99826 | 0.011567
792.054 | 228.19752 | 0.011576
792.554 | 228.3984 | 0.011585
793.054 | 228.60136 | 0.011594
793.554 | 228.80568 | 0.011602
794.054 | 229.01168 | 0.011611
794.554 | 229.21828 | 0.01162
795.054 | 229.42475 | 0.011629
795.554 | 229.6317 | 0.01164
796.054 | 229.83858 | 0.011649
796.554 | 230.04553 | 0.011658
797.054 | 230.25255 | 0.011666
797.554 | 230.46028 | 0.011675
798.054 | 230.66864 | 0.011684
798.554 | 230.87785 | 0.011693
799.054 | 231.08739 | 0.011701
799.554 | 231.29805 | 0.01171
800.054 | 231.50896 | 0.011722
800.554 | 231.71976 | 0.011731
801.054 | 231.93011 | 0.011739
801.554 | 232.14001 | 0.011748
802.054 | 232.34875 | 0.011757
802.554 | 232.5563 | 0.011765
803.054 | 232.763 | 0.011774
803.554 | 232.97057 | 0.011782
804.054 | 233.1793 | 0.011791
804.554 | 233.3879 | 0.011802
805.054 | 233.59655 | 0.011811
805.554 | 233.80496 | 0.01182
806.054 | 234.01428 | 0.011829
806.554 | 234.22459 | 0.011838
807.054 | 234.43498 | 0.011847
807.554 | 234.64633 | 0.011856
808.054 | 234.85817 | 0.011864
808.554 | 235.07113 | 0.011873
809.054 | 235.28326 | 0.011882
809.554 | 235.49527 | 0.01189
810.054 | 235.70759 | 0.011899
810.554 | 235.92106 | 0.011908
811.054 | 236.13644 | 0.01192
811.554 | 236.3527 | 0.01193
812.054 | 236.56951 | 0.011938
812.554 | 236.78643 | 0.011947
813.054 | 237.00233 | 0.011956
813.554 | 237.21712 | 0.011965
814.054 | 237.43106 | 0.011974
814.554 | 237.64431 | 0.011983
815.054 | 237.85758 | 0.011992
815.554 | 238.07042 | 0.012004
816.054 | 238.28411 | 0.012013
816.554 | 238.49824 | 0.012022
817.054 | 238.71278 | 0.012031
817.554 | 238.92704 | 0.01204
818.054 | 239.14149 | 0.012049
818.554 | 239.35552 | 0.012058
819.054 | 239.56928 | 0.012067
819.554 | 239.78247 | 0.012075
820.054 | 239.99411 | 0.012086
820.554 | 240.20387 | 0.012096
821.054 | 240.41207 | 0.012104
821.554 | 240.61763 | 0.012112
822.054 | 240.82099 | 0.01212
822.554 | 241.0218 | 0.012128
823.054 | 241.2201 | 0.012136
823.554 | 241.41592 | 0.012147
824.054 | 241.61084 | 0.012155
824.554 | 241.80505 | 0.012162
825.054 | 241.99885 | 0.012171
825.554 | 242.19234 | 0.012179
826.054 | 242.38604 | 0.012187
826.554 | 242.57985 | 0.012195
827.054 | 242.77517 | 0.012206
827.554 | 242.97111 | 0.012214
828.054 | 243.16751 | 0.012222
828.554 | 243.36426 | 0.012232
829.054 | 243.56061 | 0.01224
829.554 | 243.75675 | 0.012248
830.054 | 243.95294 | 0.012259
830.554 | 244.14916 | 0.012268
831.054 | 244.3456 | 0.012276
831.554 | 244.54179 | 0.012284
832.054 | 244.73797 | 0.012292
832.554 | 244.93415 | 0.012301
833.054 | 245.13038 | 0.012309
833.554 | 245.32666 | 0.012317
834.054 | 245.52264 | 0.012326
834.554 | 245.71856 | 0.012334
835.054 | 245.91476 | 0.012342
835.554 | 246.11037 | 0.01235
836.054 | 246.30628 | 0.012358
836.554 | 246.50141 | 0.012367
837.054 | 246.69517 | 0.012376
837.554 | 246.89028 | 0.012384
838.054 | 247.08509 | 0.012392
838.554 | 247.28024 | 0.012404
839.054 | 247.47597 | 0.012412
839.554 | 247.67087 | 0.012421
840.054 | 247.86547 | 0.01243
840.554 | 248.06014 | 0.012438
841.054 | 248.25433 | 0.012446
841.554 | 248.44842 | 0.012454
842.054 | 248.64274 | 0.012463
842.554 | 248.83658 | 0.012471
843.054 | 249.03041 | 0.012479
843.554 | 249.22419 | 0.012488
844.054 | 249.41869 | 0.0125
844.554 | 249.61317 | 0.012509
845.054 | 249.80723 | 0.012517
845.554 | 250.00114 | 0.012525
846.054 | 250.1938 | 0.012534
846.554 | 250.38665 | 0.012542
847.054 | 250.57943 | 0.01255
847.554 | 250.77243 | 0.012559
848.054 | 250.96519 | 0.012567
848.554 | 251.15735 | 0.012576
849.054 | 251.34978 | 0.012584
849.554 | 251.54183 | 0.012593
850.054 | 251.73454 | 0.012605
850.554 | 251.9278 | 0.012614
851.054 | 252.12158 | 0.012622
851.554 | 252.31516 | 0.01263
852.054 | 252.50839 | 0.012639
852.554 | 252.70057 | 0.012647
853.054 | 252.89245 | 0.012656
853.554 | 253.08488 | 0.012664
854.054 | 253.27721 | 0.012676
854.554 | 253.46947 | 0.012684
855.054 | 253.66152 | 0.012693
855.554 | 253.854 | 0.012701
856.054 | 254.04648 | 0.01271
856.554 | 254.23917 | 0.012719
857.054 | 254.43193 | 0.012727
857.554 | 254.62444 | 0.012735
858.054 | 254.81769 | 0.012744
858.554 | 255.01062 | 0.012753
859.054 | 255.20468 | 0.012761
859.554 | 255.39894 | 0.01277
860.054 | 255.59315 | 0.012778
860.554 | 255.78657 | 0.012787
861.054 | 255.9785 | 0.012795
861.554 | 256.16993 | 0.012804
862.054 | 256.36134 | 0.012812
862.554 | 256.55318 | 0.012824
863.054 | 256.74573 | 0.012833
863.554 | 256.93902 | 0.012842
864.054 | 257.13285 | 0.012851
864.554 | 257.3268 | 0.012859
865.054 | 257.51997 | 0.012868
865.554 | 257.71234 | 0.012876
866.054 | 257.90442 | 0.012885
866.554 | 258.09578 | 0.012893
867.054 | 258.28716 | 0.012902
867.554 | 258.47855 | 0.012911
868.054 | 258.66961 | 0.012919
868.554 | 258.86101 | 0.012928
869.054 | 259.05241 | 0.012937
869.554 | 259.24434 | 0.012946
870.054 | 259.43702 | 0.012954
870.554 | 259.63172 | 0.012967
871.054 | 259.82804 | 0.012976
871.554 | 260.02471 | 0.012985
872.054 | 260.22338 | 0.012995
872.554 | 260.4229 | 0.013004
873.054 | 260.62405 | 0.013013
873.554 | 260.82726 | 0.013023
874.054 | 261.03079 | 0.013032
874.554 | 261.23453 | 0.013041
875.054 | 261.4367 | 0.013051
875.554 | 261.63694 | 0.013062
876.054 | 261.83603 | 0.013071
876.554 | 262.03445 | 0.01308
877.054 | 262.23234 | 0.013089
877.554 | 262.42917 | 0.013097
878.054 | 262.62441 | 0.013106
878.554 | 262.8183 | 0.013114
879.054 | 263.01135 | 0.013123
879.554 | 263.20387 | 0.013131
880.054 | 263.39647 | 0.01314
880.554 | 263.58892 | 0.013148
881.054 | 263.78121 | 0.013157
881.554 | 263.97295 | 0.01317
882.054 | 264.16371 | 0.013178
882.554 | 264.35293 | 0.013187
883.054 | 264.53921 | 0.013195
883.554 | 264.72238 | 0.013203
884.054 | 264.9035 | 0.013211
884.554 | 265.08399 | 0.013219
885.054 | 265.2647 | 0.013228
885.554 | 265.44723 | 0.01324
886.054 | 265.63196 | 0.013249
886.554 | 265.81938 | 0.013258
887.054 | 266.01053 | 0.013268
887.554 | 266.20446 | 0.013277
888.054 | 266.40157 | 0.013286
888.554 | 266.60054 | 0.013299
889.054 | 266.80042 | 0.013309
889.554 | 267.00077 | 0.013317
890.054 | 267.20083 | 0.013326
890.554 | 267.40047 | 0.013335
891.054 | 267.59904 | 0.013344
891.554 | 267.79664 | 0.013352
892.054 | 267.9919 | 0.01336
892.554 | 268.18608 | 0.013369
893.054 | 268.37915 | 0.013378
893.554 | 268.5727 | 0.01339
894.054 | 268.76748 | 0.013399
894.554 | 268.96322 | 0.013408
895.054 | 269.15967 | 0.013417
895.554 | 269.35699 | 0.013425
896.054 | 269.55521 | 0.013438
896.554 | 269.75397 | 0.013446
897.054 | 269.95323 | 0.013455
897.554 | 270.1525 | 0.013464
898.054 | 270.35189 | 0.013473
898.554 | 270.55167 | 0.013481
899.054 | 270.75144 | 0.01349
899.554 | 270.95152 | 0.013499
900.054 | 271.15179 | 0.013508
900.554 | 271.35249 | 0.013516
901.054 | 271.55383 | 0.013526
901.554 | 271.75607 | 0.013539
902.054 | 271.95898 | 0.013548
902.554 | 272.1628 | 0.013557
903.054 | 272.36815 | 0.013566
903.554 | 272.57585 | 0.013575
904.054 | 272.78576 | 0.013584
904.554 | 272.99782 | 0.013593
905.054 | 273.21096 | 0.013602
905.554 | 273.42462 | 0.013614
906.054 | 273.63676 | 0.013623
906.554 | 273.84828 | 0.013632
907.054 | 274.0599 | 0.01364
907.554 | 274.27206 | 0.01365
908.054 | 274.48587 | 0.013661
908.554 | 274.70108 | 0.013671
909.054 | 274.9178 | 0.01368
909.554 | 275.13708 | 0.01369
910.054 | 275.35677 | 0.013699
910.554 | 275.57635 | 0.01371
911.054 | 275.7939 | 0.01372
911.554 | 276.01018 | 0.013729
912.054 | 276.22602 | 0.013738
912.554 | 276.44178 | 0.013747
913.054 | 276.65983 | 0.013756
913.554 | 276.87924 | 0.013768
914.054 | 277.10054 | 0.013779
914.554 | 277.32321 | 0.013788
915.054 | 277.54694 | 0.013797
915.554 | 277.77376 | 0.013807
916.054 | 278.00521 | 0.013816
916.554 | 278.24444 | 0.013829
917.054 | 278.49299 | 0.013839
917.554 | 278.75276 | 0.01385
918.054 | 279.02532 | 0.013861
918.554 | 279.31181 | 0.013872
919.054 | 279.60447 | 0.013885
919.554 | 279.88484 | 0.013894
920.054 | 280.14485 | 0.013902
920.554 | 280.38452 | 0.01391
921.054 | 280.61106 | 0.013918
921.554 | 280.82967 | 0.013925
922.054 | 281.04702 | 0.013934
922.554 | 281.26681 | 0.013947
923.054 | 281.49289 | 0.013958
923.554 | 281.72402 | 0.013968
924.054 | 281.95899 | 0.013979
924.554 | 282.19271 | 0.013989
925.054 | 282.42196 | 0.014001
925.554 | 282.64351 | 0.014011
926.054 | 282.85603 | 0.014019
926.554 | 283.06078 | 0.014027
927.054 | 283.25939 | 0.014038
927.554 | 283.45356 | 0.014046
928.054 | 283.64512 | 0.014054
928.554 | 283.83473 | 0.014063
929.054 | 284.02347 | 0.014072
929.554 | 284.21251 | 0.01408
930.054 | 284.40292 | 0.014089
930.554 | 284.59583 | 0.014098
931.054 | 284.79097 | 0.014107
931.554 | 284.98874 | 0.014116
932.054 | 285.18788 | 0.014129
932.554 | 285.38768 | 0.014137
933.054 | 285.58728 | 0.014149
933.554 | 285.78599 | 0.014158
934.054 | 285.98406 | 0.014166
934.554 | 286.18145 | 0.014175
935.054 | 286.37944 | 0.014184
935.554 | 286.57794 | 0.014192
936.054 | 286.77721 | 0.014201
936.554 | 286.97847 | 0.01421
937.054 | 287.18158 | 0.014224
937.554 | 287.38641 | 0.014233
938.054 | 287.59143 | 0.014242
938.554 | 287.79381 | 0.01425
939.054 | 287.99204 | 0.014259
939.554 | 288.18619 | 0.014269
940.054 | 288.37691 | 0.014277
940.554 | 288.56551 | 0.014285
941.054 | 288.75429 | 0.014294
941.554 | 288.94268 | 0.014303
942.054 | 289.13255 | 0.014312
942.554 | 289.32339 | 0.014324
943.054 | 289.51462 | 0.014332
943.554 | 289.70718 | 0.014341
944.054 | 289.90066 | 0.01435
944.554 | 290.09464 | 0.014359
945.054 | 290.28867 | 0.014368
945.554 | 290.48204 | 0.014375
946.054 | 290.67481 | 0.014384
946.554 | 290.86773 | 0.014393
947.054 | 291.06096 | 0.014401
947.554 | 291.25455 | 0.014413
948.054 | 291.44815 | 0.014421
948.554 | 291.64124 | 0.01443
949.054 | 291.83371 | 0.014439
949.554 | 292.02505 | 0.01445
950.054 | 292.21564 | 0.014459
950.554 | 292.4061 | 0.014468
951.054 | 292.59772 | 0.014476
951.554 | 292.79145 | 0.014486
952.054 | 292.98675 | 0.014498
952.554 | 293.18318 | 0.014507
953.054 | 293.37931 | 0.014516
953.554 | 293.57516 | 0.014525
954.054 | 293.76964 | 0.014534
954.554 | 293.96104 | 0.014546
955.054 | 294.15053 | 0.014554
955.554 | 294.33772 | 0.014563
956.054 | 294.52447 | 0.014572
956.554 | 294.71168 | 0.014581
957.054 | 294.89923 | 0.014589
957.554 | 295.08722 | 0.014601
958.054 | 295.27624 | 0.014607
958.554 | 295.46567 | 0.014616
959.054 | 295.65531 | 0.014625
959.554 | 295.84446 | 0.014635
960.054 | 296.03207 | 0.014643
960.554 | 296.21846 | 0.014652
961.054 | 296.40336 | 0.014661
961.554 | 296.58785 | 0.01467
962.054 | 296.77231 | 0.014679
962.554 | 296.95709 | 0.014688
963.054 | 297.142 | 0.014697
963.554 | 297.32653 | 0.014706
964.054 | 297.51101 | 0.014715
964.554 | 297.69567 | 0.014724
965.054 | 297.8809 | 0.014734
965.554 | 298.06757 | 0.014743
966.054 | 298.25576 | 0.014754
966.554 | 298.44564 | 0.014763
967.054 | 298.63672 | 0.014773
967.554 | 298.82804 | 0.014782
968.054 | 299.01912 | 0.014791
968.554 | 299.20949 | 0.014801
969.054 | 299.39909 | 0.014812
969.554 | 299.58841 | 0.014821
970.054 | 299.77795 | 0.01483
970.554 | 299.96823 | 0.014839
971.054 | 300.15909 | 0.01485
971.554 | 300.35031 | 0.014859
972.054 | 300.54167 | 0.014871
972.554 | 300.7339 | 0.01488
973.054 | 300.92561 | 0.014889
973.554 | 301.11783 | 0.014899
974.054 | 301.31006 | 0.014909
974.554 | 301.50177 | 0.014918
975.054 | 301.69296 | 0.01493
975.554 | 301.88322 | 0.01494
976.054 | 302.07206 | 0.014949
976.554 | 302.26092 | 0.014959
977.054 | 302.44996 | 0.014969
977.554 | 302.63919 | 0.014978
978.054 | 302.82855 | 0.014987
978.554 | 303.01705 | 0.014999
979.054 | 303.20505 | 0.015009
979.554 | 303.39253 | 0.015018
980.054 | 303.57785 | 0.015027
980.554 | 303.76157 | 0.015037
981.054 | 303.94323 | 0.015046
981.554 | 304.12375 | 0.015056
982.054 | 304.30383 | 0.015064
982.554 | 304.48372 | 0.015075
983.054 | 304.66428 | 0.015085
983.554 | 304.84593 | 0.015093
984.054 | 305.0286 | 0.015103
984.554 | 305.21189 | 0.015114
985.054 | 305.39562 | 0.015124
985.554 | 305.57933 | 0.015133
986.054 | 305.76321 | 0.015144
986.554 | 305.94662 | 0.015154
987.054 | 306.1286 | 0.015163
987.554 | 306.30786 | 0.015171
988.054 | 306.4847 | 0.01518
988.554 | 306.66071 | 0.015189
989.054 | 306.83623 | 0.015201
989.554 | 307.01369 | 0.01521
990.054 | 307.19356 | 0.015221
990.554 | 307.3749 | 0.015233
991.054 | 307.55924 | 0.015242
991.554 | 307.74578 | 0.015252
992.054 | 307.93417 | 0.015262
992.554 | 308.1251 | 0.015273
993.054 | 308.31714 | 0.015285
993.554 | 308.50972 | 0.015294
994.054 | 308.70133 | 0.015303
994.554 | 308.89 | 0.015313
995.054 | 309.07487 | 0.015322
995.554 | 309.25609 | 0.01533
996.054 | 309.43482 | 0.015343
996.554 | 309.61162 | 0.015351
997.054 | 309.78727 | 0.01536
997.554 | 309.96239 | 0.015369
998.054 | 310.13782 | 0.015379
998.554 | 310.31413 | 0.015391
999.054 | 310.4922 | 0.015401
999.554 | 310.67188 | 0.015411
1000.054 | 310.85266 | 0.01542
1000.554 | 311.0344 | 0.01543
1001.054 | 311.2162 | 0.015442
1001.554 | 311.39771 | 0.015452
1002.054 | 311.57858 | 0.015461
1002.554 | 311.75934 | 0.01547
1003.054 | 311.94055 | 0.01548
1003.554 | 312.12287 | 0.01549
1004.054 | 312.30555 | 0.015502
1004.554 | 312.48868 | 0.015512
1005.054 | 312.67206 | 0.015521
1005.554 | 312.85549 | 0.015531
1006.054 | 313.03928 | 0.015543
1006.554 | 313.223 | 0.015553
1007.054 | 313.40689 | 0.015562
1007.554 | 313.59055 | 0.015572
1008.054 | 313.77438 | 0.015582
1008.554 | 313.95856 | 0.015595
1009.054 | 314.14286 | 0.015604
1009.554 | 314.32778 | 0.015616
1010.054 | 314.51263 | 0.015626
1010.554 | 314.69799 | 0.015637
1011.054 | 314.88321 | 0.015646
1011.554 | 315.06907 | 0.015656
1012.054 | 315.25578 | 0.015666
1012.554 | 315.44277 | 0.015676
1013.054 | 315.63072 | 0.015688
1013.554 | 315.81871 | 0.015699
1014.054 | 316.00735 | 0.015708
1014.554 | 316.19559 | 0.01572
1015.054 | 316.38325 | 0.01573
1015.554 | 316.5699 | 0.01574
1016.054 | 316.75451 | 0.015749
1016.554 | 316.93869 | 0.015758
1017.054 | 317.12256 | 0.015768
1017.554 | 317.30601 | 0.015781
1018.054 | 317.49009 | 0.015791
1018.554 | 317.67443 | 0.0158
1019.054 | 317.85911 | 0.015812
1019.554 | 318.04567 | 0.015823
1020.054 | 318.23401 | 0.015833
1020.554 | 318.42313 | 0.015843
1021.054 | 318.6127 | 0.015854
1021.554 | 318.8014 | 0.015866
1022.054 | 318.98918 | 0.015876
1022.554 | 319.17476 | 0.015888
1023.054 | 319.35599 | 0.015898
1023.554 | 319.53258 | 0.015909
1024.054 | 319.70521 | 0.015918
1024.554 | 319.87751 | 0.015928
1025.054 | 320.05232 | 0.01594
1025.554 | 320.23066 | 0.015951
1026.054 | 320.41315 | 0.015962
1026.554 | 320.59849 | 0.015974
1027.054 | 320.7856 | 0.015984
1027.554 | 320.97509 | 0.015995
1028.054 | 321.16584 | 0.016007
1028.554 | 321.35861 | 0.016017
1029.054 | 321.55399 | 0.016027
1029.554 | 321.7523 | 0.016039
1030.054 | 321.95243 | 0.01605
1030.554 | 322.15222 | 0.01606
1031.054 | 322.34966 | 0.016072
1031.554 | 322.54311 | 0.016082
1032.054 | 322.73163 | 0.016091
1032.554 | 322.9152 | 0.0161
1033.054 | 323.09611 | 0.016109
1033.554 | 323.27521 | 0.016122
1034.054 | 323.456 | 0.016132
1034.554 | 323.63939 | 0.016142
1035.054 | 323.82436 | 0.016152
1035.554 | 324.01117 | 0.016165
1036.054 | 324.19819 | 0.016175
1036.554 | 324.38356 | 0.016184
1037.054 | 324.56582 | 0.016196
1037.554 | 324.74562 | 0.016205
1038.054 | 324.9234 | 0.016215
1038.554 | 325.1013 | 0.016225
1039.054 | 325.2803 | 0.016235
1039.554 | 325.46059 | 0.016247