## ExpDat_fmtl100Brun1
#EXPORTTYPE: | DATA ALL
#FILE: | fmtl100Brun1.ngb-sle
#FORMAT: | NETZSCH5
#FTYPE: | ANSI
#IDENTITY: | fmt tall
#DECIMAL: | POINT
#SEPARATOR: | COMMA
#MTYPE: | DIL
#INSTRUMENT: | NETZSCH DIL 402C
#PROJECT: | feldspar
#DATE/TIME: | 8/17/2019 10:32:42 AM (UTC-5)
#CORR. FILE:
#TEMPCAL: | TCALZERO.TMX
#LABORATORY: | Mineral Physics
#OPERATOR: | PAG
#REMARK: | bare | norm start | for oligoclase fmt tall
#SAMPLE: | fmt100B
#SAMPLE LENGTH /mm: | 10.259
#MATERIAL: | sapphire stnd
#MEASMODE: | Standard Expansion
#PURGE GAS 1: | ARGON
#FLOW RATE 1 /(ml/min): | 75
#M.RANGE /�m: | 500
#CORR. CODE: | 10
#RANGE: | 20.0�C/3.0(K/min)/1000.0�C
#SEGMENT: | S1/1
#SEG. 1: | 20.0�C/3.0(K/min)/1000.0�C
##Temp./�C | Time/min | dL/Lo
21.962 | 0 | 1.8752e-05
22.462 | 4.22018 | 6.6201e-06
22.962 | 4.57854 | -1.2497e-06
23.462 | 4.8369 | -8.0046e-06
23.962 | 5.04719 | -1.3848e-05
24.462 | 5.23072 | -1.9763e-05
24.962 | 5.39636 | -2.5506e-05
25.462 | 5.54909 | -3.0614e-05
25.962 | 5.69234 | -3.4968e-05
26.462 | 5.82779 | -3.9614e-05
26.962 | 5.95739 | -4.3751e-05
27.462 | 6.08196 | -4.7448e-05
27.962 | 6.20229 | -5.0725e-05
28.462 | 6.31952 | -5.3655e-05
28.962 | 6.43391 | -5.6561e-05
29.462 | 6.54625 | -5.9303e-05
29.962 | 6.65681 | -6.1207e-05
30.462 | 6.76596 | -6.3445e-05
30.962 | 6.8738 | -6.4798e-05
31.462 | 6.98057 | -6.678e-05
31.962 | 7.08655 | -6.7865e-05
32.462 | 7.19186 | -6.8593e-05
32.962 | 7.29672 | -6.9797e-05
33.462 | 7.40101 | -6.9982e-05
33.962 | 7.50478 | -7.0379e-05
34.462 | 7.60866 | -7.0276e-05
34.962 | 7.71188 | -7.0295e-05
35.462 | 7.81533 | -7.0148e-05
35.962 | 7.91847 | -6.9334e-05
36.462 | 8.02137 | -6.8464e-05
36.962 | 8.12431 | -6.7562e-05
37.462 | 8.22717 | -6.6442e-05
37.962 | 8.32988 | -6.4958e-05
38.462 | 8.43275 | -6.3449e-05
38.962 | 8.53547 | -6.2163e-05
39.462 | 8.63807 | -6.0642e-05
39.962 | 8.7408 | -5.8504e-05
40.462 | 8.84345 | -5.6844e-05
40.962 | 8.94603 | -5.4708e-05
41.462 | 9.04845 | -5.298e-05
41.962 | 9.15074 | -5.1027e-05
42.462 | 9.25279 | -4.8718e-05
42.962 | 9.35468 | -4.5992e-05
43.462 | 9.45626 | -4.3913e-05
43.962 | 9.55761 | -4.1393e-05
44.462 | 9.65876 | -3.8703e-05
44.962 | 9.75961 | -3.6173e-05
45.462 | 9.86027 | -3.3884e-05
45.962 | 9.96061 | -3.0841e-05
46.462 | 10.06071 | -2.8466e-05
46.962 | 10.16023 | -2.6214e-05
47.462 | 10.25939 | -2.3144e-05
47.962 | 10.35817 | -2.0272e-05
48.462 | 10.45662 | -1.714e-05
48.962 | 10.55461 | -1.5101e-05
49.462 | 10.65239 | -1.2222e-05
49.962 | 10.7498 | -8.9799e-06
50.462 | 10.84705 | -6.3478e-06
50.962 | 10.94423 | -3.2379e-06
51.462 | 11.04095 | -3.1656e-07
51.962 | 11.13749 | 2.9519e-06
52.462 | 11.23362 | 6.3982e-06
52.962 | 11.32942 | 9.4032e-06
53.462 | 11.4249 | 1.2278e-05
53.962 | 11.5202 | 1.5194e-05
54.462 | 11.61531 | 1.8662e-05
54.962 | 11.71031 | 2.1804e-05
55.462 | 11.80535 | 2.5299e-05
55.962 | 11.90018 | 2.8911e-05
56.462 | 11.99486 | 3.2118e-05
56.962 | 12.08935 | 3.5568e-05
57.462 | 12.18375 | 3.9351e-05
57.962 | 12.27817 | 4.3044e-05
58.462 | 12.37218 | 4.6903e-05
58.962 | 12.46588 | 5.0165e-05
59.462 | 12.55984 | 5.4131e-05
59.962 | 12.65355 | 5.8219e-05
60.462 | 12.74743 | 6.1855e-05
60.962 | 12.84116 | 6.5324e-05
61.462 | 12.93486 | 6.923e-05
61.962 | 13.02859 | 7.3382e-05
62.462 | 13.12255 | 7.7185e-05
62.962 | 13.21631 | 8.1502e-05
63.462 | 13.31004 | 8.5553e-05
63.962 | 13.40397 | 8.9281e-05
64.462 | 13.49757 | 9.3293e-05
64.962 | 13.59117 | 9.7745e-05
65.462 | 13.68494 | 0.0001019
65.962 | 13.7788 | 0.00010605
66.462 | 13.87251 | 0.00011024
66.962 | 13.96625 | 0.00011499
67.462 | 14.06048 | 0.00011912
67.962 | 14.15473 | 0.00012391
68.462 | 14.24933 | 0.00012849
68.962 | 14.34392 | 0.00013263
69.462 | 14.43857 | 0.00013753
69.962 | 14.53328 | 0.00014161
70.462 | 14.62799 | 0.00014655
70.962 | 14.72247 | 0.0001511
71.462 | 14.81669 | 0.0001558
71.962 | 14.91116 | 0.00016038
72.462 | 15.00575 | 0.00016504
72.962 | 15.10029 | 0.00016923
73.462 | 15.19488 | 0.00017426
73.962 | 15.28963 | 0.00017883
74.462 | 15.3846 | 0.00018367
74.962 | 15.4797 | 0.00018864
75.462 | 15.57496 | 0.00019315
75.962 | 15.67013 | 0.00019835
76.462 | 15.76542 | 0.00020321
76.962 | 15.86079 | 0.00020787
77.462 | 15.95616 | 0.00021319
77.962 | 16.05151 | 0.00021816
78.462 | 16.14706 | 0.00022311
78.962 | 16.24251 | 0.00022796
79.462 | 16.33808 | 0.00023282
79.962 | 16.43383 | 0.00023773
80.462 | 16.52976 | 0.00024305
80.962 | 16.62595 | 0.00024833
81.462 | 16.72225 | 0.00025322
81.962 | 16.81872 | 0.0002577
82.462 | 16.91537 | 0.00026314
82.962 | 17.01218 | 0.00026813
83.462 | 17.10905 | 0.00027346
83.962 | 17.20579 | 0.00027837
84.462 | 17.3025 | 0.00028382
84.962 | 17.39936 | 0.00028872
85.462 | 17.4963 | 0.00029401
85.962 | 17.59322 | 0.00029914
86.462 | 17.69011 | 0.00030407
86.962 | 17.78703 | 0.00030931
87.462 | 17.88396 | 0.00031444
87.962 | 17.98111 | 0.00031982
88.462 | 18.07822 | 0.00032536
88.962 | 18.17559 | 0.00033042
89.462 | 18.2731 | 0.00033584
89.962 | 18.37087 | 0.00034122
90.462 | 18.46872 | 0.0003463
90.962 | 18.5667 | 0.00035141
91.462 | 18.66465 | 0.00035649
91.962 | 18.76264 | 0.00036199
92.462 | 18.86075 | 0.00036736
92.962 | 18.95904 | 0.00037314
93.462 | 19.05725 | 0.00037828
93.962 | 19.15553 | 0.00038341
94.462 | 19.25395 | 0.00038889
94.962 | 19.35284 | 0.00039435
95.462 | 19.45178 | 0.00039955
95.962 | 19.55059 | 0.00040489
96.462 | 19.6495 | 0.00041039
96.962 | 19.74848 | 0.00041589
97.462 | 19.84789 | 0.00042114
97.962 | 19.94734 | 0.00042681
98.462 | 20.04687 | 0.00043217
98.962 | 20.14647 | 0.00043715
99.462 | 20.24642 | 0.00044309
99.962 | 20.34639 | 0.00044848
100.462 | 20.44651 | 0.00045376
100.962 | 20.54657 | 0.00045922
101.462 | 20.64656 | 0.00046485
101.962 | 20.74652 | 0.00047063
102.462 | 20.8466 | 0.00047564
102.962 | 20.94674 | 0.00048124
103.462 | 21.04657 | 0.0004872
103.962 | 21.14639 | 0.0004922
104.462 | 21.24639 | 0.00049787
104.962 | 21.34639 | 0.00050337
105.462 | 21.44644 | 0.00050879
105.962 | 21.54657 | 0.00051397
106.462 | 21.64676 | 0.00051937
106.962 | 21.74748 | 0.00052499
107.462 | 21.84861 | 0.00053062
107.962 | 21.94963 | 0.00053601
108.462 | 22.05099 | 0.00054103
108.962 | 22.15245 | 0.00054661
109.462 | 22.25404 | 0.00055229
109.962 | 22.3558 | 0.00055829
110.462 | 22.45756 | 0.00056387
110.962 | 22.55911 | 0.00056965
111.462 | 22.66091 | 0.00057458
111.962 | 22.76255 | 0.0005801
112.462 | 22.86436 | 0.0005861
112.962 | 22.96623 | 0.00059131
113.462 | 23.06807 | 0.00059697
113.962 | 23.17006 | 0.00060242
114.462 | 23.27216 | 0.00060848
114.962 | 23.3741 | 0.00061411
115.462 | 23.47619 | 0.00061928
115.962 | 23.57826 | 0.00062511
116.462 | 23.68041 | 0.00063038
116.962 | 23.78266 | 0.00063597
117.462 | 23.88485 | 0.00064169
117.962 | 23.98709 | 0.00064722
118.462 | 24.08948 | 0.00065255
118.962 | 24.19195 | 0.00065791
119.462 | 24.29473 | 0.0006634
119.962 | 24.39744 | 0.00066916
120.462 | 24.50029 | 0.00067434
120.962 | 24.60319 | 0.00068004
121.462 | 24.70614 | 0.00068517
121.962 | 24.80916 | 0.00069099
122.462 | 24.91212 | 0.00069649
122.962 | 25.01494 | 0.00070202
123.462 | 25.11785 | 0.00070814
123.962 | 25.22074 | 0.00071338
124.462 | 25.32387 | 0.00071885
124.962 | 25.42726 | 0.00072439
125.462 | 25.53075 | 0.00073031
125.962 | 25.6343 | 0.00073587
126.462 | 25.73801 | 0.00074135
126.962 | 25.84196 | 0.00074685
127.462 | 25.94603 | 0.00075266
127.962 | 26.04997 | 0.00075814
128.462 | 26.15386 | 0.00076366
128.962 | 26.25776 | 0.00076933
129.462 | 26.36163 | 0.00077462
129.962 | 26.46572 | 0.00078025
130.462 | 26.56972 | 0.00078589
130.962 | 26.67363 | 0.0007917
131.462 | 26.77782 | 0.00079687
131.962 | 26.882 | 0.0008026
132.462 | 26.98636 | 0.00080803
132.962 | 27.09086 | 0.0008132
133.462 | 27.19534 | 0.00081933
133.962 | 27.30006 | 0.00082474
134.462 | 27.40475 | 0.00083042
134.962 | 27.50951 | 0.00083582
135.462 | 27.61452 | 0.00084131
135.962 | 27.71973 | 0.00084698
136.462 | 27.82496 | 0.00085235
136.962 | 27.93022 | 0.00085855
137.462 | 28.03542 | 0.00086412
137.962 | 28.14081 | 0.00086972
138.462 | 28.24618 | 0.00087507
138.962 | 28.35148 | 0.00088079
139.462 | 28.45674 | 0.00088648
139.962 | 28.56225 | 0.00089163
140.462 | 28.66794 | 0.00089724
140.962 | 28.77364 | 0.00090313
141.462 | 28.87953 | 0.0009085
141.962 | 28.9853 | 0.00091418
142.462 | 29.09122 | 0.00091943
142.962 | 29.19731 | 0.00092503
143.462 | 29.30314 | 0.00093039
143.962 | 29.40898 | 0.00093616
144.462 | 29.51497 | 0.00094166
144.962 | 29.62091 | 0.00094767
145.462 | 29.72686 | 0.00095304
145.962 | 29.8328 | 0.0009586
146.462 | 29.93879 | 0.0009641
146.962 | 30.04511 | 0.00096949
147.462 | 30.1512 | 0.00097524
147.962 | 30.25764 | 0.00098054
148.462 | 30.3641 | 0.00098613
148.962 | 30.47061 | 0.00099191
149.462 | 30.57713 | 0.00099702
149.962 | 30.68358 | 0.0010031
150.462 | 30.78971 | 0.0010085
150.962 | 30.89572 | 0.0010142
151.462 | 31.00168 | 0.0010199
151.962 | 31.10787 | 0.0010249
152.462 | 31.21423 | 0.0010306
152.962 | 31.32076 | 0.0010358
153.462 | 31.42751 | 0.0010413
153.962 | 31.53469 | 0.0010471
154.462 | 31.64187 | 0.0010524
154.962 | 31.74928 | 0.0010581
155.462 | 31.85667 | 0.0010635
155.962 | 31.96413 | 0.0010688
156.462 | 32.07154 | 0.0010743
156.962 | 32.17884 | 0.0010798
157.462 | 32.2863 | 0.0010853
157.962 | 32.39384 | 0.0010906
158.462 | 32.50149 | 0.0010961
158.962 | 32.60925 | 0.0011013
159.462 | 32.71706 | 0.0011066
159.962 | 32.82493 | 0.0011123
160.462 | 32.93306 | 0.001118
160.962 | 33.04127 | 0.0011234
161.462 | 33.14933 | 0.0011286
161.962 | 33.25735 | 0.0011336
162.462 | 33.3655 | 0.0011393
162.962 | 33.47381 | 0.0011449
163.462 | 33.582 | 0.0011503
163.962 | 33.69022 | 0.0011562
164.462 | 33.79845 | 0.0011617
164.962 | 33.90688 | 0.0011676
165.462 | 34.01528 | 0.001173
165.962 | 34.1238 | 0.0011781
166.462 | 34.23227 | 0.0011834
166.962 | 34.3409 | 0.0011886
167.462 | 34.4495 | 0.0011944
167.962 | 34.55797 | 0.0011999
168.462 | 34.66657 | 0.0012049
168.962 | 34.77515 | 0.0012107
169.462 | 34.88379 | 0.001216
169.962 | 34.99255 | 0.0012215
170.462 | 35.10137 | 0.0012271
170.962 | 35.21037 | 0.0012323
171.462 | 35.31965 | 0.0012379
171.962 | 35.42908 | 0.0012435
172.462 | 35.53853 | 0.001248
172.962 | 35.64795 | 0.0012534
173.462 | 35.75758 | 0.0012588
173.962 | 35.86725 | 0.0012643
174.462 | 35.97682 | 0.0012705
174.962 | 36.08649 | 0.0012761
175.462 | 36.19622 | 0.0012818
175.962 | 36.30596 | 0.0012874
176.462 | 36.41589 | 0.0012928
176.962 | 36.52584 | 0.0012987
177.462 | 36.63606 | 0.0013023
177.962 | 36.74637 | 0.0013077
178.462 | 36.85699 | 0.0013138
178.962 | 36.96769 | 0.001319
179.462 | 37.07854 | 0.0013241
179.962 | 37.18944 | 0.0013299
180.462 | 37.30033 | 0.0013352
180.962 | 37.41121 | 0.0013408
181.462 | 37.52195 | 0.0013452
181.962 | 37.63265 | 0.0013506
182.462 | 37.7434 | 0.001356
182.962 | 37.85421 | 0.001362
183.462 | 37.96506 | 0.0013673
183.962 | 38.07593 | 0.0013735
184.462 | 38.18684 | 0.0013789
184.962 | 38.29792 | 0.0013851
185.462 | 38.40905 | 0.0013909
185.962 | 38.52018 | 0.0013955
186.462 | 38.6312 | 0.001401
186.962 | 38.74256 | 0.0014063
187.462 | 38.8541 | 0.0014115
187.962 | 38.96563 | 0.0014174
188.462 | 39.07721 | 0.0014223
188.962 | 39.18892 | 0.001428
189.462 | 39.30082 | 0.0014337
189.962 | 39.41253 | 0.0014395
190.462 | 39.52408 | 0.0014451
190.962 | 39.63606 | 0.0014508
191.462 | 39.74779 | 0.0014564
191.962 | 39.85973 | 0.0014629
192.462 | 39.97136 | 0.0014678
192.962 | 40.08319 | 0.0014742
193.462 | 40.19525 | 0.00148
193.962 | 40.30693 | 0.0014857
194.462 | 40.41881 | 0.0014916
194.962 | 40.5305 | 0.0014969
195.462 | 40.64254 | 0.0015025
195.962 | 40.75445 | 0.0015086
196.462 | 40.86635 | 0.0015149
196.962 | 40.97842 | 0.0015217
197.462 | 41.09055 | 0.001527
197.962 | 41.20298 | 0.0015331
198.462 | 41.31542 | 0.0015386
198.962 | 41.42812 | 0.0015438
199.462 | 41.54112 | 0.00155
199.962 | 41.65424 | 0.0015566
200.462 | 41.7674 | 0.0015627
200.962 | 41.88074 | 0.0015694
201.462 | 41.99416 | 0.0015762
201.962 | 42.10779 | 0.0015814
202.462 | 42.22124 | 0.0015878
202.962 | 42.3349 | 0.0015946
203.462 | 42.44862 | 0.0016006
203.962 | 42.56229 | 0.0016078
204.462 | 42.67595 | 0.0016145
204.962 | 42.78982 | 0.0016211
205.462 | 42.9037 | 0.0016281
205.962 | 43.01773 | 0.0016348
206.462 | 43.13137 | 0.001642
206.962 | 43.24493 | 0.0016484
207.462 | 43.3586 | 0.0016556
207.962 | 43.47241 | 0.0016628
208.462 | 43.58617 | 0.00167
208.962 | 43.69988 | 0.0016757
209.462 | 43.81369 | 0.0016829
209.962 | 43.92785 | 0.0016904
210.462 | 44.04215 | 0.001698
210.962 | 44.15662 | 0.0017046
211.462 | 44.27107 | 0.0017116
211.962 | 44.38578 | 0.0017189
212.462 | 44.50056 | 0.0017258
212.962 | 44.61539 | 0.0017334
213.462 | 44.73035 | 0.0017405
213.962 | 44.84511 | 0.0017477
214.462 | 44.95979 | 0.0017549
214.962 | 45.07434 | 0.0017621
215.462 | 45.18892 | 0.0017696
215.962 | 45.30349 | 0.001777
216.462 | 45.4179 | 0.0017847
216.962 | 45.53257 | 0.001792
217.462 | 45.64748 | 0.0017991
217.962 | 45.76274 | 0.0018063
218.462 | 45.87812 | 0.0018139
218.962 | 45.9938 | 0.0018211
219.462 | 46.10976 | 0.0018294
219.962 | 46.22567 | 0.0018368
220.462 | 46.3415 | 0.001844
220.962 | 46.45726 | 0.0018514
221.462 | 46.57307 | 0.0018596
221.962 | 46.68883 | 0.0018672
222.462 | 46.80434 | 0.0018754
222.962 | 46.92004 | 0.0018833
223.462 | 47.03575 | 0.0018915
223.962 | 47.15159 | 0.0018995
224.462 | 47.26762 | 0.0019072
224.962 | 47.38391 | 0.001915
225.462 | 47.50021 | 0.001923
225.962 | 47.61663 | 0.0019308
226.462 | 47.73316 | 0.0019387
226.962 | 47.84962 | 0.0019468
227.462 | 47.9662 | 0.0019544
227.962 | 48.08264 | 0.0019622
228.462 | 48.1993 | 0.0019702
228.962 | 48.3161 | 0.0019784
229.462 | 48.43292 | 0.001986
229.962 | 48.54975 | 0.0019941
230.462 | 48.66663 | 0.0020018
230.962 | 48.78358 | 0.0020096
231.462 | 48.90058 | 0.0020176
231.962 | 49.01761 | 0.0020255
232.462 | 49.13468 | 0.0020337
232.962 | 49.252 | 0.0020415
233.462 | 49.36942 | 0.0020496
233.962 | 49.4869 | 0.0020575
234.462 | 49.6042 | 0.0020657
234.962 | 49.72171 | 0.0020731
235.462 | 49.83924 | 0.0020811
235.962 | 49.95679 | 0.0020893
236.462 | 50.07432 | 0.0020971
236.962 | 50.19197 | 0.002105
237.462 | 50.30979 | 0.0021132
237.962 | 50.42757 | 0.0021212
238.462 | 50.54541 | 0.0021296
238.962 | 50.66338 | 0.0021376
239.462 | 50.78156 | 0.0021455
239.962 | 50.89984 | 0.0021539
240.462 | 51.01822 | 0.0021618
240.962 | 51.13702 | 0.00217
241.462 | 51.25593 | 0.0021781
241.962 | 51.37485 | 0.002186
242.462 | 51.49384 | 0.0021942
242.962 | 51.61292 | 0.0022021
243.462 | 51.73212 | 0.0022101
243.962 | 51.85115 | 0.0022181
244.462 | 51.97004 | 0.0022266
244.962 | 52.089 | 0.0022343
245.462 | 52.20788 | 0.0022425
245.962 | 52.32668 | 0.0022503
246.462 | 52.44572 | 0.0022585
246.962 | 52.56471 | 0.0022668
247.462 | 52.68399 | 0.002275
247.962 | 52.80338 | 0.0022827
248.462 | 52.9228 | 0.0022907
248.962 | 53.04239 | 0.0022985
249.462 | 53.16204 | 0.0023068
249.962 | 53.28184 | 0.0023147
250.462 | 53.40154 | 0.0023224
250.962 | 53.52164 | 0.0023308
251.462 | 53.64176 | 0.002339
251.962 | 53.76189 | 0.0023467
252.462 | 53.88205 | 0.0023545
252.962 | 54.00231 | 0.0023624
253.462 | 54.12299 | 0.0023703
253.962 | 54.24337 | 0.0023776
254.462 | 54.36397 | 0.0023856
254.962 | 54.48471 | 0.0023935
255.462 | 54.60555 | 0.002401
255.962 | 54.72651 | 0.0024092
256.462 | 54.84741 | 0.0024168
256.962 | 54.9689 | 0.0024251
257.462 | 55.09044 | 0.002433
257.962 | 55.21165 | 0.0024403
258.462 | 55.33305 | 0.0024492
258.962 | 55.45463 | 0.0024573
259.462 | 55.5761 | 0.0024653
259.962 | 55.69711 | 0.0024733
260.462 | 55.81834 | 0.0024814
260.962 | 55.94004 | 0.0024898
261.462 | 56.06183 | 0.0024976
261.962 | 56.1836 | 0.0025055
262.462 | 56.30554 | 0.0025133
262.962 | 56.42757 | 0.0025214
263.462 | 56.54966 | 0.0025297
263.962 | 56.67186 | 0.0025377
264.462 | 56.79402 | 0.0025459
264.962 | 56.91623 | 0.0025533
265.462 | 57.03854 | 0.0025613
265.962 | 57.16093 | 0.0025694
266.462 | 57.28341 | 0.0025772
266.962 | 57.40607 | 0.0025851
267.462 | 57.52853 | 0.0025931
267.962 | 57.65108 | 0.0026009
268.462 | 57.77394 | 0.002609
268.962 | 57.89707 | 0.0026171
269.462 | 58.02035 | 0.002625
269.962 | 58.14351 | 0.0026326
270.462 | 58.26716 | 0.0026403
270.962 | 58.39077 | 0.0026482
271.462 | 58.51402 | 0.0026561
271.962 | 58.63716 | 0.0026639
272.462 | 58.76027 | 0.0026718
272.962 | 58.8836 | 0.0026801
273.462 | 59.00695 | 0.0026881
273.962 | 59.13042 | 0.0026961
274.462 | 59.25418 | 0.0027042
274.962 | 59.37836 | 0.0027119
275.462 | 59.50245 | 0.0027195
275.962 | 59.62656 | 0.0027273
276.462 | 59.75072 | 0.0027357
276.962 | 59.87501 | 0.0027437
277.462 | 59.99943 | 0.0027516
277.962 | 60.12357 | 0.0027592
278.462 | 60.24796 | 0.0027673
278.962 | 60.37255 | 0.0027752
279.462 | 60.4973 | 0.0027831
279.962 | 60.62219 | 0.0027914
280.462 | 60.7471 | 0.0027993
280.962 | 60.87218 | 0.0028069
281.462 | 60.99716 | 0.0028151
281.962 | 61.12195 | 0.0028229
282.462 | 61.24692 | 0.0028308
282.962 | 61.37199 | 0.0028392
283.462 | 61.49738 | 0.0028468
283.962 | 61.62297 | 0.0028549
284.462 | 61.74884 | 0.0028626
284.962 | 61.87503 | 0.0028708
285.462 | 62.00107 | 0.0028785
285.962 | 62.12713 | 0.0028861
286.462 | 62.25342 | 0.0028944
286.962 | 62.37957 | 0.0029022
287.462 | 62.506 | 0.0029097
287.962 | 62.63244 | 0.0029181
288.462 | 62.75904 | 0.0029255
288.962 | 62.88572 | 0.0029335
289.462 | 63.01227 | 0.0029414
289.962 | 63.13901 | 0.0029489
290.462 | 63.26567 | 0.0029567
290.962 | 63.39235 | 0.0029647
291.462 | 63.51929 | 0.0029726
291.962 | 63.64624 | 0.0029803
292.462 | 63.7733 | 0.0029881
292.962 | 63.90058 | 0.0029958
293.462 | 64.02794 | 0.0030033
293.962 | 64.1553 | 0.0030113
294.462 | 64.28246 | 0.0030191
294.962 | 64.40967 | 0.0030268
295.462 | 64.53676 | 0.0030346
295.962 | 64.66383 | 0.0030421
296.462 | 64.79094 | 0.0030503
296.962 | 64.91804 | 0.0030579
297.462 | 65.04546 | 0.0030655
297.962 | 65.17315 | 0.0030733
298.462 | 65.30099 | 0.0030811
298.962 | 65.42894 | 0.0030887
299.462 | 65.55724 | 0.0030966
299.962 | 65.68578 | 0.0031043
300.462 | 65.81423 | 0.0031124
300.962 | 65.94284 | 0.0031198
301.462 | 66.07156 | 0.0031276
301.962 | 66.20035 | 0.0031354
302.462 | 66.32909 | 0.0031436
302.962 | 66.45789 | 0.0031513
303.462 | 66.58681 | 0.0031588
303.962 | 66.71535 | 0.0031665
304.462 | 66.84415 | 0.0031742
304.962 | 66.973 | 0.0031822
305.462 | 67.10184 | 0.0031893
305.962 | 67.23073 | 0.0031971
306.462 | 67.35995 | 0.0032051
306.962 | 67.48923 | 0.0032128
307.462 | 67.61855 | 0.0032203
307.962 | 67.74799 | 0.003228
308.462 | 67.87736 | 0.003235
308.962 | 68.00683 | 0.0032424
309.462 | 68.13633 | 0.0032501
309.962 | 68.26593 | 0.0032578
310.462 | 68.39545 | 0.0032648
310.962 | 68.52508 | 0.0032727
311.462 | 68.65503 | 0.0032802
311.962 | 68.78517 | 0.0032874
312.462 | 68.91521 | 0.0032947
312.962 | 69.04564 | 0.0033017
313.462 | 69.17608 | 0.0033092
313.962 | 69.30676 | 0.0033162
314.462 | 69.43727 | 0.0033237
314.962 | 69.56778 | 0.0033307
315.462 | 69.6982 | 0.0033376
315.962 | 69.82879 | 0.0033451
316.462 | 69.95964 | 0.0033516
316.962 | 70.09023 | 0.0033582
317.462 | 70.22158 | 0.0033646
317.962 | 70.35327 | 0.0033718
318.462 | 70.485 | 0.0033785
318.962 | 70.61665 | 0.0033854
319.462 | 70.74836 | 0.0033921
319.962 | 70.87996 | 0.0033989
320.462 | 71.01154 | 0.0034057
320.962 | 71.1431 | 0.0034125
321.462 | 71.27502 | 0.0034197
321.962 | 71.40714 | 0.0034263
322.462 | 71.5394 | 0.0034339
322.962 | 71.67182 | 0.0034403
323.462 | 71.80426 | 0.0034472
323.962 | 71.93657 | 0.0034546
324.462 | 72.06875 | 0.0034621
324.962 | 72.20101 | 0.0034695
325.462 | 72.33326 | 0.003477
325.962 | 72.46598 | 0.0034843
326.462 | 72.59878 | 0.0034908
326.962 | 72.73168 | 0.0034977
327.462 | 72.8647 | 0.0035047
327.962 | 72.99783 | 0.0035115
328.462 | 73.13092 | 0.0035186
328.962 | 73.26377 | 0.0035263
329.462 | 73.3967 | 0.003533
329.962 | 73.52975 | 0.0035403
330.462 | 73.66288 | 0.0035469
330.962 | 73.79642 | 0.0035531
331.462 | 73.93005 | 0.00356
331.962 | 74.06395 | 0.0035671
332.462 | 74.19762 | 0.0035744
332.962 | 74.33104 | 0.0035811
333.462 | 74.46442 | 0.003588
333.962 | 74.59807 | 0.0035952
334.462 | 74.73182 | 0.0036022
334.962 | 74.86571 | 0.0036089
335.462 | 74.99991 | 0.0036148
335.962 | 75.13414 | 0.0036222
336.462 | 75.26817 | 0.0036295
336.962 | 75.40217 | 0.003636
337.462 | 75.53655 | 0.0036426
337.962 | 75.67132 | 0.0036493
338.462 | 75.80629 | 0.0036558
338.962 | 75.94177 | 0.0036625
339.462 | 76.07767 | 0.0036689
339.962 | 76.21391 | 0.0036755
340.462 | 76.35031 | 0.0036827
340.962 | 76.48708 | 0.0036886
341.462 | 76.62388 | 0.0036953
341.962 | 76.76029 | 0.0037015
342.462 | 76.89684 | 0.0037087
342.962 | 77.03361 | 0.0037158
343.462 | 77.17023 | 0.0037221
343.962 | 77.30697 | 0.0037291
344.462 | 77.44439 | 0.0037364
344.962 | 77.58179 | 0.003743
345.462 | 77.7193 | 0.0037504
345.962 | 77.85724 | 0.0037567
346.462 | 77.99549 | 0.0037636
346.962 | 78.13328 | 0.0037714
347.462 | 78.27075 | 0.0037784
347.962 | 78.40801 | 0.0037834
348.462 | 78.54497 | 0.0037904
348.962 | 78.68137 | 0.0037973
349.462 | 78.81733 | 0.0038037
349.962 | 78.95334 | 0.0038101
350.462 | 79.08919 | 0.0038158
350.962 | 79.22458 | 0.0038223
351.462 | 79.35972 | 0.0038272
351.962 | 79.49455 | 0.0038333
352.462 | 79.62863 | 0.0038377
352.962 | 79.76215 | 0.0038437
353.462 | 79.89496 | 0.00385
353.962 | 80.02731 | 0.0038562
354.462 | 80.15919 | 0.0038608
354.962 | 80.29081 | 0.0038674
355.462 | 80.42208 | 0.0038741
355.962 | 80.55311 | 0.0038782
356.462 | 80.68394 | 0.0038845
356.962 | 80.81506 | 0.0038914
357.462 | 80.94587 | 0.0038982
357.962 | 81.07683 | 0.0039025
358.462 | 81.20785 | 0.0039091
358.962 | 81.3391 | 0.0039157
359.462 | 81.47025 | 0.0039198
359.962 | 81.60172 | 0.0039263
360.462 | 81.73366 | 0.0039315
360.962 | 81.86567 | 0.0039373
361.462 | 81.99773 | 0.0039441
361.962 | 82.13041 | 0.0039483
362.462 | 82.26318 | 0.0039552
362.962 | 82.39605 | 0.0039614
363.462 | 82.52908 | 0.0039665
363.962 | 82.66251 | 0.0039725
364.462 | 82.79614 | 0.0039798
364.962 | 82.92982 | 0.0039841
365.462 | 83.06373 | 0.0039909
365.962 | 83.19831 | 0.0039964
366.462 | 83.33289 | 0.0040023
366.962 | 83.46779 | 0.0040088
367.462 | 83.60306 | 0.004015
367.962 | 83.73871 | 0.0040199
368.462 | 83.87428 | 0.0040264
368.962 | 84.0102 | 0.004033
369.462 | 84.14612 | 0.0040377
369.962 | 84.28218 | 0.0040447
370.462 | 84.41876 | 0.0040518
370.962 | 84.55551 | 0.0040563
371.462 | 84.69253 | 0.0040628
371.962 | 84.82965 | 0.0040698
372.462 | 84.96715 | 0.0040743
372.962 | 85.10467 | 0.0040813
373.462 | 85.2426 | 0.0040881
373.962 | 85.38078 | 0.0040921
374.462 | 85.51917 | 0.0040991
374.962 | 85.658 | 0.0041042
375.462 | 85.79723 | 0.0041111
375.962 | 85.9363 | 0.0041179
376.462 | 86.07557 | 0.0041224
376.962 | 86.21477 | 0.0041288
377.462 | 86.35383 | 0.004136
377.962 | 86.49268 | 0.0041407
378.462 | 86.63202 | 0.0041471
378.962 | 86.77124 | 0.0041546
379.462 | 86.91064 | 0.0041559
379.962 | 87.05048 | 0.004163
380.462 | 87.19052 | 0.0041704
380.962 | 87.33021 | 0.0041773
381.462 | 87.47035 | 0.0041815
381.962 | 87.61082 | 0.0041879
382.462 | 87.75153 | 0.0041955
382.962 | 87.8923 | 0.0041998
383.462 | 88.03351 | 0.0042066
383.962 | 88.17531 | 0.0042146
384.462 | 88.31741 | 0.0042058
384.962 | 88.45949 | 0.0042129
385.462 | 88.60225 | 0.0042205
385.962 | 88.74504 | 0.0042279
386.462 | 88.88757 | 0.0042354
386.962 | 89.02997 | 0.0042424
387.462 | 89.17277 | 0.0042477
387.962 | 89.3155 | 0.0042548
388.462 | 89.45858 | 0.0042609
388.962 | 89.60176 | 0.0042659
389.462 | 89.74507 | 0.0042731
389.962 | 89.88832 | 0.0042805
390.462 | 90.03172 | 0.0042853
390.962 | 90.1754 | 0.0042921
391.462 | 90.3192 | 0.0042972
391.962 | 90.46331 | 0.0043034
392.462 | 90.60776 | 0.0043107
392.962 | 90.75213 | 0.0043159
393.462 | 90.89623 | 0.0043212
393.962 | 91.04021 | 0.0043281
394.462 | 91.18419 | 0.0043325
394.962 | 91.32829 | 0.0043401
395.462 | 91.4726 | 0.0043463
395.962 | 91.61729 | 0.0043526
396.462 | 91.76225 | 0.0043588
396.962 | 91.90725 | 0.004365
397.462 | 92.05222 | 0.0043714
397.962 | 92.19716 | 0.0043775
398.462 | 92.34197 | 0.0043797
398.962 | 92.48713 | 0.0043865
399.462 | 92.63233 | 0.0043925
399.962 | 92.7777 | 0.0043984
400.462 | 92.92326 | 0.0044055
400.962 | 93.06887 | 0.0044104
401.462 | 93.21451 | 0.0044171
401.962 | 93.3604 | 0.0044245
402.462 | 93.50632 | 0.0044287
402.962 | 93.65249 | 0.0044357
403.462 | 93.79873 | 0.0044407
403.962 | 93.94474 | 0.0044471
404.462 | 94.09057 | 0.0044541
404.962 | 94.23642 | 0.0044598
405.462 | 94.38243 | 0.0044641
405.962 | 94.52874 | 0.0044711
406.462 | 94.67552 | 0.0044767
406.962 | 94.82255 | 0.0044833
407.462 | 94.96989 | 0.00449
407.962 | 95.11707 | 0.0044963
408.462 | 95.26442 | 0.0045026
408.962 | 95.41175 | 0.0045091
409.462 | 95.55967 | 0.0045127
409.962 | 95.70748 | 0.004518
410.462 | 95.85571 | 0.0045256
410.962 | 96.00379 | 0.0045323
411.462 | 96.15145 | 0.0045373
411.962 | 96.29875 | 0.0045442
412.462 | 96.44608 | 0.0045509
412.962 | 96.59339 | 0.0045558
413.462 | 96.74083 | 0.0045627
413.962 | 96.88851 | 0.0045672
414.462 | 97.03661 | 0.004574
414.962 | 97.18484 | 0.0045806
415.462 | 97.33289 | 0.0045872
415.962 | 97.48106 | 0.0045935
416.462 | 97.62933 | 0.0045998
416.962 | 97.77717 | 0.0046054
417.462 | 97.925 | 0.00461
417.962 | 98.07324 | 0.0046164
418.462 | 98.22168 | 0.0046214
418.962 | 98.37001 | 0.0046277
419.462 | 98.51867 | 0.0046341
419.962 | 98.66731 | 0.0046411
420.462 | 98.81579 | 0.0046473
420.962 | 98.96423 | 0.0046529
421.462 | 99.11276 | 0.0046585
421.962 | 99.26147 | 0.0046641
422.462 | 99.41019 | 0.0046704
422.962 | 99.5591 | 0.0046761
423.462 | 99.70808 | 0.0046807
423.962 | 99.85719 | 0.0046878
424.462 | 100.00609 | 0.0046945
424.962 | 100.15523 | 0.0047013
425.462 | 100.30439 | 0.0047075
425.962 | 100.45358 | 0.0047133
426.462 | 100.60309 | 0.0047189
426.962 | 100.75275 | 0.0047254
427.462 | 100.90248 | 0.0047308
427.962 | 101.05225 | 0.0047361
428.462 | 101.20205 | 0.0047427
428.962 | 101.35173 | 0.0047494
429.462 | 101.50168 | 0.0047557
429.962 | 101.65168 | 0.004762
430.462 | 101.80182 | 0.004737
430.962 | 101.95228 | 0.0047192