## ExpDat_fmt100Brun2
#EXPORTTYPE: | DATA ALL
#FILE: | fmt100Brun2.ngb-sle
#FORMAT: | NETZSCH5
#FTYPE: | ANSI
#IDENTITY: | fmt100Brun2
#DECIMAL: | POINT
#SEPARATOR: | COMMA
#MTYPE: | DIL
#INSTRUMENT: | NETZSCH DIL 402C
#PROJECT: | feldspar
#DATE/TIME: | 8/18/2019 9:49:26 AM (UTC-5)
#CORR. FILE:
#TEMPCAL: | TCALZERO.TMX
#LABORATORY: | Mineral Physics
#OPERATOR: | PAG
#REMARK: | bare | norm start | for oligoclase fmt tall | reheated
#SAMPLE: | fmt100B
#SAMPLE LENGTH /mm: | 10.018
#MATERIAL: | sapphire stnd
#MEASMODE: | Standard Expansion
#PURGE GAS 1: | ARGON
#FLOW RATE 1 /(ml/min): | 75
#M.RANGE /�m: | 500
#CORR. CODE: | 10
#RANGE: | 20.0�C/3.0(K/min)/1000.0�C
#SEGMENT: | S1/1
#SEG. 1: | 20.0�C/3.0(K/min)/1000.0�C
##Temp./�C | Time/min | dL/Lo
21.543 | 0 | 1.5723e-05
22.043 | 4.03622 | 2.8156e-06
22.543 | 4.40666 | -4.996e-06
23.043 | 4.66945 | -1.1628e-05
23.543 | 4.88286 | -1.7022e-05
24.043 | 5.06864 | -2.2627e-05
24.543 | 5.23626 | -2.778e-05
25.043 | 5.39113 | -3.2579e-05
25.543 | 5.53618 | -3.678e-05
26.043 | 5.6733 | -4.0281e-05
26.543 | 5.80408 | -4.3507e-05
27.043 | 5.93029 | -4.6407e-05
27.543 | 6.05231 | -4.9739e-05
28.043 | 6.1709 | -5.1731e-05
28.543 | 6.28677 | -5.3729e-05
29.043 | 6.40098 | -5.5454e-05
29.543 | 6.51377 | -5.6823e-05
30.043 | 6.62472 | -5.8175e-05
30.543 | 6.73459 | -5.9181e-05
31.043 | 6.84335 | -6.017e-05
31.543 | 6.95144 | -6.0582e-05
32.043 | 7.05883 | -6.0698e-05
32.543 | 7.16494 | -6.3073e-05
33.043 | 7.27045 | -6.2547e-05
33.543 | 7.37567 | -6.1806e-05
34.043 | 7.48056 | -6.0796e-05
34.543 | 7.58504 | -5.9658e-05
35.043 | 7.68935 | -5.8192e-05
35.543 | 7.79333 | -5.6972e-05
36.043 | 7.89748 | -5.5597e-05
36.543 | 8.00165 | -5.3714e-05
37.043 | 8.10566 | -5.172e-05
37.543 | 8.20985 | -4.9745e-05
38.043 | 8.31438 | -4.7614e-05
38.543 | 8.41875 | -4.5235e-05
39.043 | 8.5231 | -4.2732e-05
39.543 | 8.62727 | -4.0392e-05
40.043 | 8.73134 | -3.7676e-05
40.543 | 8.83535 | -3.4786e-05
41.043 | 8.93867 | -3.1784e-05
41.543 | 9.04178 | -2.8843e-05
42.043 | 9.14475 | -2.5622e-05
42.543 | 9.24738 | -2.2645e-05
43.043 | 9.34983 | -1.9407e-05
43.543 | 9.45186 | -1.5928e-05
44.043 | 9.55365 | -1.3229e-05
44.543 | 9.65547 | -9.5832e-06
45.043 | 9.75685 | -6.4491e-06
45.543 | 9.85809 | -3.336e-06
46.043 | 9.95898 | 7.5865e-08
46.543 | 10.05941 | 3.3338e-06
47.043 | 10.1595 | 6.966e-06
47.543 | 10.2591 | 1.0122e-05
48.043 | 10.35853 | 1.3808e-05
48.543 | 10.45793 | 1.7649e-05
49.043 | 10.55657 | 2.0983e-05
49.543 | 10.65471 | 2.4487e-05
50.043 | 10.75256 | 2.8119e-05
50.543 | 10.85006 | 3.1768e-05
51.043 | 10.94726 | 3.5519e-05
51.543 | 11.04403 | 3.9364e-05
52.043 | 11.14008 | 4.3308e-05
52.543 | 11.236 | 4.6391e-05
53.043 | 11.33193 | 4.963e-05
53.543 | 11.42766 | 5.3624e-05
54.043 | 11.52309 | 5.7634e-05
54.543 | 11.61851 | 6.148e-05
55.043 | 11.71386 | 6.5131e-05
55.543 | 11.80907 | 6.9462e-05
56.043 | 11.90416 | 7.3501e-05
56.543 | 11.99902 | 7.7725e-05
57.043 | 12.0936 | 8.1771e-05
57.543 | 12.18803 | 8.6007e-05
58.043 | 12.28228 | 9.0659e-05
58.543 | 12.37661 | 9.5132e-05
59.043 | 12.47061 | 9.9403e-05
59.543 | 12.5646 | 0.00010398
60.043 | 12.65875 | 0.00010834
60.543 | 12.75284 | 0.00011289
61.043 | 12.84709 | 0.00011746
61.543 | 12.94136 | 0.00012226
62.043 | 13.0358 | 0.00012686
62.543 | 13.13019 | 0.00013145
63.043 | 13.22451 | 0.00013604
63.543 | 13.31881 | 0.000141
64.043 | 13.41309 | 0.00014577
64.543 | 13.50733 | 0.00015079
65.043 | 13.60166 | 0.00015576
65.543 | 13.69584 | 0.00016064
66.043 | 13.79011 | 0.00016572
66.543 | 13.88449 | 0.00017082
67.043 | 13.97919 | 0.0001759
67.543 | 14.07383 | 0.00018109
68.043 | 14.16842 | 0.00018616
68.543 | 14.26327 | 0.00019159
69.043 | 14.35814 | 0.00019678
69.543 | 14.453 | 0.00020195
70.043 | 14.54787 | 0.00020703
70.543 | 14.64258 | 0.00021282
71.043 | 14.73735 | 0.00021799
71.543 | 14.83215 | 0.00022333
72.043 | 14.92706 | 0.00022885
72.543 | 15.02198 | 0.00023414
73.043 | 15.1169 | 0.00024014
73.543 | 15.21196 | 0.00024444
74.043 | 15.3072 | 0.00024997
74.543 | 15.4026 | 0.00025561
75.043 | 15.49796 | 0.00026123
75.543 | 15.59333 | 0.00026672
76.043 | 15.68871 | 0.00027222
76.543 | 15.78408 | 0.0002777
77.043 | 15.87937 | 0.00028348
77.543 | 15.97482 | 0.0002893
78.043 | 16.07003 | 0.0002946
78.543 | 16.16532 | 0.00030037
79.043 | 16.26079 | 0.00030623
79.543 | 16.35634 | 0.00031221
80.043 | 16.45218 | 0.000318
80.543 | 16.54817 | 0.00032341
81.043 | 16.64428 | 0.00032913
81.543 | 16.74063 | 0.00033498
82.043 | 16.83718 | 0.00034082
82.543 | 16.93397 | 0.00034645
83.043 | 17.03078 | 0.00035242
83.543 | 17.12769 | 0.00035836
84.043 | 17.22451 | 0.00036391
84.543 | 17.3215 | 0.0003697
85.043 | 17.4184 | 0.00037579
85.543 | 17.51528 | 0.00038203
86.043 | 17.61216 | 0.0003878
86.543 | 17.70911 | 0.00039379
87.043 | 17.8062 | 0.00039976
87.543 | 17.90348 | 0.00040583
88.043 | 18.00074 | 0.00041153
88.543 | 18.09815 | 0.0004177
89.043 | 18.19578 | 0.00042352
89.543 | 18.29359 | 0.00042983
90.043 | 18.39162 | 0.00043587
90.543 | 18.48944 | 0.00044163
91.043 | 18.58748 | 0.00044786
91.543 | 18.68553 | 0.00045405
92.043 | 18.78365 | 0.00046009
92.543 | 18.88179 | 0.00046619
93.043 | 18.98008 | 0.00047256
93.543 | 19.07833 | 0.00047849
94.043 | 19.17689 | 0.00048481
94.543 | 19.27549 | 0.00049095
95.043 | 19.37436 | 0.0004971
95.543 | 19.47358 | 0.00050352
96.043 | 19.5729 | 0.00050945
96.543 | 19.67232 | 0.00051533
97.043 | 19.7718 | 0.00052179
97.543 | 19.87141 | 0.00052814
98.043 | 19.97106 | 0.00053463
98.543 | 20.0707 | 0.00054054
99.043 | 20.17031 | 0.00054675
99.543 | 20.26994 | 0.00055305
100.043 | 20.36962 | 0.00055922
100.543 | 20.46926 | 0.00056551
101.043 | 20.56898 | 0.00057227
101.543 | 20.66858 | 0.00057816
102.043 | 20.7682 | 0.00058441
102.543 | 20.86784 | 0.00059063
103.043 | 20.9678 | 0.00059708
103.543 | 21.06787 | 0.00060339
104.043 | 21.16808 | 0.00060969
104.543 | 21.26838 | 0.00061542
105.043 | 21.36879 | 0.00062198
105.543 | 21.46933 | 0.00062844
106.043 | 21.57008 | 0.00063475
106.543 | 21.67053 | 0.00064127
107.043 | 21.77113 | 0.00064777
107.543 | 21.87185 | 0.00065383
108.043 | 21.97264 | 0.00066016
108.543 | 22.07356 | 0.00066682
109.043 | 22.17465 | 0.00067276
109.543 | 22.27556 | 0.00067912
110.043 | 22.37684 | 0.00068559
110.543 | 22.47806 | 0.00069178
111.043 | 22.57934 | 0.0006983
111.543 | 22.6808 | 0.00070448
112.043 | 22.78239 | 0.0007107
112.543 | 22.8841 | 0.00071751
113.043 | 22.98603 | 0.00072348
113.543 | 23.08806 | 0.00072997
114.043 | 23.19016 | 0.00073652
114.543 | 23.29222 | 0.00074279
115.043 | 23.39446 | 0.0007492
115.543 | 23.49665 | 0.00075576
116.043 | 23.59893 | 0.00076215
116.543 | 23.70131 | 0.00076832
117.043 | 23.80365 | 0.00077515
117.543 | 23.9061 | 0.00078139
118.043 | 24.00865 | 0.00078763
118.543 | 24.11116 | 0.00079395
119.043 | 24.21384 | 0.00080078
119.543 | 24.31649 | 0.00080718
120.043 | 24.41914 | 0.00081363
120.543 | 24.52188 | 0.00081996
121.043 | 24.62468 | 0.00082674
121.543 | 24.72749 | 0.00083301
122.043 | 24.83043 | 0.00083945
122.543 | 24.93343 | 0.00084576
123.043 | 25.03653 | 0.00085215
123.543 | 25.13987 | 0.00085879
124.043 | 25.24322 | 0.00086493
124.543 | 25.34653 | 0.0008714
125.043 | 25.45003 | 0.00087803
125.543 | 25.55336 | 0.0008845
126.043 | 25.65687 | 0.00089145
126.543 | 25.76033 | 0.00089766
127.043 | 25.86386 | 0.00090394
127.543 | 25.96752 | 0.00091042
128.043 | 26.07129 | 0.00091692
128.543 | 26.17505 | 0.00092348
129.043 | 26.27899 | 0.00092984
129.543 | 26.38269 | 0.00093668
130.043 | 26.4866 | 0.0009432
130.543 | 26.59028 | 0.0009497
131.043 | 26.69409 | 0.00095644
131.543 | 26.79808 | 0.000963
132.043 | 26.90217 | 0.00096936
132.543 | 27.00635 | 0.00097585
133.043 | 27.11082 | 0.00098257
133.543 | 27.21543 | 0.00098885
134.043 | 27.32011 | 0.00099535
134.543 | 27.42475 | 0.0010017
135.043 | 27.52954 | 0.0010083
135.543 | 27.6345 | 0.0010152
136.043 | 27.7394 | 0.0010218
136.543 | 27.84438 | 0.0010283
137.043 | 27.94957 | 0.0010348
137.543 | 28.05498 | 0.0010411
138.043 | 28.1605 | 0.0010475
138.543 | 28.26586 | 0.0010545
139.043 | 28.37139 | 0.0010607
139.543 | 28.47691 | 0.0010678
140.043 | 28.58252 | 0.001074
140.543 | 28.68795 | 0.0010806
141.043 | 28.79343 | 0.0010871
141.543 | 28.89882 | 0.0010939
142.043 | 29.00424 | 0.0011004
142.543 | 29.10964 | 0.0011072
143.043 | 29.215 | 0.0011135
143.543 | 29.32046 | 0.0011204
144.043 | 29.42603 | 0.0011272
144.543 | 29.53156 | 0.0011337
145.043 | 29.63715 | 0.00114
145.543 | 29.74292 | 0.0011466
146.043 | 29.8488 | 0.0011535
146.543 | 29.95477 | 0.0011604
147.043 | 30.06075 | 0.0011672
147.543 | 30.16673 | 0.0011736
148.043 | 30.27307 | 0.0011801
148.543 | 30.37947 | 0.001187
149.043 | 30.48598 | 0.0011934
149.543 | 30.59251 | 0.0012002
150.043 | 30.6991 | 0.0012068
150.543 | 30.80587 | 0.0012133
151.043 | 30.91295 | 0.0012202
151.543 | 31.02013 | 0.0012268
152.043 | 31.12746 | 0.0012337
152.543 | 31.23458 | 0.0012402
153.043 | 31.34161 | 0.0012466
153.543 | 31.44923 | 0.0012534
154.043 | 31.55652 | 0.0012603
154.543 | 31.66361 | 0.001267
155.043 | 31.77053 | 0.0012738
155.543 | 31.87737 | 0.0012803
156.043 | 31.98467 | 0.0012873
156.543 | 32.09173 | 0.0012941
157.043 | 32.19859 | 0.001301
157.543 | 32.30582 | 0.0013074
158.043 | 32.41333 | 0.0013143
158.543 | 32.52101 | 0.0013208
159.043 | 32.6288 | 0.0013273
159.543 | 32.73662 | 0.0013345
160.043 | 32.84463 | 0.0013409
160.543 | 32.95259 | 0.0013475
161.043 | 33.06051 | 0.0013547
161.543 | 33.1686 | 0.0013611
162.043 | 33.27666 | 0.0013679
162.543 | 33.38499 | 0.0013746
163.043 | 33.4932 | 0.0013813
163.543 | 33.60152 | 0.0013879
164.043 | 33.71007 | 0.0013944
164.543 | 33.81859 | 0.0014014
165.043 | 33.927 | 0.0014082
165.543 | 34.03556 | 0.0014148
166.043 | 34.14428 | 0.0014216
166.543 | 34.25285 | 0.0014285
167.043 | 34.36142 | 0.0014351
167.543 | 34.47008 | 0.0014417
168.043 | 34.57876 | 0.0014484
168.543 | 34.68752 | 0.001455
169.043 | 34.7962 | 0.0014624
169.543 | 34.90503 | 0.0014689
170.043 | 35.01399 | 0.0014755
170.543 | 35.12324 | 0.0014823
171.043 | 35.23269 | 0.0014891
171.543 | 35.34241 | 0.0014959
172.043 | 35.45214 | 0.0015022
172.543 | 35.56217 | 0.0015093
173.043 | 35.67216 | 0.0015161
173.543 | 35.78222 | 0.0015225
174.043 | 35.89184 | 0.0015297
174.543 | 36.00156 | 0.0015367
175.043 | 36.11131 | 0.0015433
175.543 | 36.22101 | 0.0015502
176.043 | 36.33065 | 0.0015568
176.543 | 36.44027 | 0.0015633
177.043 | 36.55012 | 0.0015706
177.543 | 36.66003 | 0.0015771
178.043 | 36.76997 | 0.0015843
178.543 | 36.88001 | 0.0015907
179.043 | 36.99006 | 0.0015977
179.543 | 37.10024 | 0.0016042
180.043 | 37.21043 | 0.0016112
180.543 | 37.32065 | 0.0016179
181.043 | 37.43111 | 0.0016245
181.543 | 37.54168 | 0.0016311
182.043 | 37.65244 | 0.0016381
182.543 | 37.76333 | 0.0016448
183.043 | 37.87427 | 0.0016516
183.543 | 37.98542 | 0.0016584
184.043 | 38.09647 | 0.0016652
184.543 | 38.2074 | 0.0016717
185.043 | 38.31834 | 0.0016789
185.543 | 38.42925 | 0.0016858
186.043 | 38.54037 | 0.0016923
186.543 | 38.65136 | 0.0016992
187.043 | 38.76249 | 0.0017058
187.543 | 38.87361 | 0.0017125
188.043 | 38.98482 | 0.0017194
188.543 | 39.09602 | 0.0017263
189.043 | 39.20718 | 0.0017327
189.543 | 39.31853 | 0.0017398
190.043 | 39.42992 | 0.0017469
190.543 | 39.54156 | 0.0017535
191.043 | 39.65326 | 0.0017605
191.543 | 39.765 | 0.001767
192.043 | 39.87668 | 0.0017738
192.543 | 39.98836 | 0.0017803
193.043 | 40.1 | 0.0017872
193.543 | 40.2115 | 0.0017941
194.043 | 40.32302 | 0.0018015
194.543 | 40.43464 | 0.0018082
195.043 | 40.54667 | 0.0018148
195.543 | 40.65876 | 0.0018214
196.043 | 40.77105 | 0.0018284
196.543 | 40.88334 | 0.001835
197.043 | 40.9961 | 0.001842
197.543 | 41.10889 | 0.0018489
198.043 | 41.22152 | 0.0018556
198.543 | 41.33438 | 0.0018625
199.043 | 41.44722 | 0.001869
199.543 | 41.56012 | 0.0018755
200.043 | 41.67307 | 0.0018825
200.543 | 41.78588 | 0.0018891
201.043 | 41.89898 | 0.0018958
201.543 | 42.01204 | 0.0019027
202.043 | 42.1253 | 0.0019094
202.543 | 42.23875 | 0.0019165
203.043 | 42.3522 | 0.0019232
203.543 | 42.46561 | 0.0019301
204.043 | 42.57909 | 0.0019368
204.543 | 42.69264 | 0.0019436
205.043 | 42.80641 | 0.0019503
205.543 | 42.92048 | 0.0019572
206.043 | 43.03428 | 0.0019639
206.543 | 43.14848 | 0.0019709
207.043 | 43.26248 | 0.0019775
207.543 | 43.37671 | 0.0019843
208.043 | 43.49075 | 0.0019913
208.543 | 43.60479 | 0.0019978
209.043 | 43.71929 | 0.0020047
209.543 | 43.83356 | 0.0020116
210.043 | 43.94799 | 0.0020184
210.543 | 44.06249 | 0.0020251
211.043 | 44.17682 | 0.0020321
211.543 | 44.29123 | 0.002039
212.043 | 44.40559 | 0.0020455
212.543 | 44.52007 | 0.0020523
213.043 | 44.6346 | 0.0020593
213.543 | 44.7491 | 0.0020658
214.043 | 44.86382 | 0.0020727
214.543 | 44.97885 | 0.0020795
215.043 | 45.09372 | 0.0020864
215.543 | 45.20874 | 0.0020932
216.043 | 45.32381 | 0.0021003
216.543 | 45.43894 | 0.0021068
217.043 | 45.55426 | 0.0021135
217.543 | 45.66954 | 0.0021208
218.043 | 45.78502 | 0.0021274
218.543 | 45.90056 | 0.0021337
219.043 | 46.01614 | 0.0021408
219.543 | 46.13173 | 0.0021476
220.043 | 46.24756 | 0.0021543
220.543 | 46.36322 | 0.0021613
221.043 | 46.47885 | 0.0021682
221.543 | 46.59463 | 0.002175
222.043 | 46.71069 | 0.0021817
222.543 | 46.82712 | 0.0021887
223.043 | 46.94344 | 0.0021951
223.543 | 47.05994 | 0.0022023
224.043 | 47.17675 | 0.0022089
224.543 | 47.29348 | 0.0022158
225.043 | 47.41007 | 0.0022224
225.543 | 47.52665 | 0.0022295
226.043 | 47.64337 | 0.0022359
226.543 | 47.76001 | 0.0022433
227.043 | 47.87662 | 0.0022493
227.543 | 47.99339 | 0.0022568
228.043 | 48.11025 | 0.0022635
228.543 | 48.22704 | 0.0022704
229.043 | 48.34403 | 0.0022775
229.543 | 48.4613 | 0.0022839
230.043 | 48.5786 | 0.002291
230.543 | 48.69586 | 0.0022976
231.043 | 48.81333 | 0.0023044
231.543 | 48.93097 | 0.0023115
232.043 | 49.04863 | 0.0023182
232.543 | 49.16619 | 0.0023249
233.043 | 49.28393 | 0.0023318
233.543 | 49.40183 | 0.0023385
234.043 | 49.51979 | 0.002345
234.543 | 49.63773 | 0.0023522
235.043 | 49.75567 | 0.0023591
235.543 | 49.87371 | 0.0023658
236.043 | 49.99185 | 0.0023727
236.543 | 50.11008 | 0.0023798
237.043 | 50.22813 | 0.0023865
237.543 | 50.34621 | 0.0023932
238.043 | 50.46458 | 0.0024002
238.543 | 50.58297 | 0.0024072
239.043 | 50.70125 | 0.0024135
239.543 | 50.81952 | 0.0024208
240.043 | 50.93801 | 0.0024278
240.543 | 51.05681 | 0.0024347
241.043 | 51.17554 | 0.0024414
241.543 | 51.29424 | 0.0024483
242.043 | 51.41321 | 0.0024548
242.543 | 51.53229 | 0.002462
243.043 | 51.65138 | 0.0024688
243.543 | 51.77048 | 0.0024756
244.043 | 51.88971 | 0.0024826
244.543 | 52.0093 | 0.0024891
245.043 | 52.12867 | 0.0024964
245.543 | 52.24816 | 0.0025033
246.043 | 52.3678 | 0.0025098
246.543 | 52.48753 | 0.0025168
247.043 | 52.60712 | 0.0025235
247.543 | 52.72687 | 0.0025306
248.043 | 52.847 | 0.0025376
248.543 | 52.96728 | 0.002544
249.043 | 53.0876 | 0.0025508
249.543 | 53.20793 | 0.0025574
250.043 | 53.3285 | 0.0025644
250.543 | 53.4488 | 0.0025719
251.043 | 53.56915 | 0.0025782
251.543 | 53.68945 | 0.0025853
252.043 | 53.80999 | 0.002592
252.543 | 53.93058 | 0.0025987
253.043 | 54.05128 | 0.0026057
253.543 | 54.17224 | 0.0026124
254.043 | 54.29309 | 0.0026191
254.543 | 54.41409 | 0.002626
255.043 | 54.53507 | 0.0026331
255.543 | 54.65616 | 0.00264
256.043 | 54.77727 | 0.0026468
256.543 | 54.89847 | 0.0026535
257.043 | 55.01994 | 0.0026602
257.543 | 55.14147 | 0.002667
258.043 | 55.26295 | 0.002674
258.543 | 55.38462 | 0.0026808
259.043 | 55.50649 | 0.0026876
259.543 | 55.62832 | 0.0026946
260.043 | 55.75004 | 0.0027012
260.543 | 55.87193 | 0.002708
261.043 | 55.99407 | 0.0027147
261.543 | 56.11615 | 0.0027215
262.043 | 56.23819 | 0.0027284
262.543 | 56.36045 | 0.0027349
263.043 | 56.48282 | 0.0027419
263.543 | 56.60526 | 0.002749
264.043 | 56.72752 | 0.0027556
264.543 | 56.84978 | 0.0027623
265.043 | 56.97207 | 0.0027694
265.543 | 57.09436 | 0.0027762
266.043 | 57.21686 | 0.0027827
266.543 | 57.33947 | 0.0027894
267.043 | 57.46223 | 0.0027966
267.543 | 57.58515 | 0.0028033
268.043 | 57.70827 | 0.0028101
268.543 | 57.83146 | 0.002817
269.043 | 57.9547 | 0.0028241
269.543 | 58.07801 | 0.0028308
270.043 | 58.2014 | 0.0028375
270.543 | 58.32493 | 0.0028446
271.043 | 58.44877 | 0.0028511
271.543 | 58.57243 | 0.0028578
272.043 | 58.69644 | 0.0028648
272.543 | 58.82061 | 0.0028714
273.043 | 58.94497 | 0.0028786
273.543 | 59.06918 | 0.0028849
274.043 | 59.19357 | 0.0028921
274.543 | 59.31811 | 0.0028989
275.043 | 59.44255 | 0.0029057
275.543 | 59.56684 | 0.0029124
276.043 | 59.69121 | 0.00292
276.543 | 59.81556 | 0.0029263
277.043 | 59.94023 | 0.0029337
277.543 | 60.06502 | 0.0029398
278.043 | 60.19025 | 0.0029466
278.543 | 60.31596 | 0.0029534
279.043 | 60.4418 | 0.0029604
279.543 | 60.56764 | 0.002967
280.043 | 60.69296 | 0.0029742
280.543 | 60.81811 | 0.002981
281.043 | 60.94296 | 0.0029877
281.543 | 61.06779 | 0.0029947
282.043 | 61.19293 | 0.0030015
282.543 | 61.31839 | 0.0030083
283.043 | 61.4444 | 0.003015
283.543 | 61.57027 | 0.0030215
284.043 | 61.69638 | 0.0030283
284.543 | 61.82227 | 0.0030351
285.043 | 61.94762 | 0.003042
285.543 | 62.07292 | 0.003049
286.043 | 62.19816 | 0.0030557
286.543 | 62.32366 | 0.0030626
287.043 | 62.44926 | 0.0030692
287.543 | 62.57511 | 0.0030759
288.043 | 62.70122 | 0.0030825
288.543 | 62.82755 | 0.0030893
289.043 | 62.95397 | 0.0030962
289.543 | 63.08046 | 0.0031026
290.043 | 63.20703 | 0.0031096
290.543 | 63.33373 | 0.0031164
291.043 | 63.4604 | 0.0031231
291.543 | 63.58715 | 0.0031308
292.043 | 63.71389 | 0.0031373
292.543 | 63.84061 | 0.0031441
293.043 | 63.96764 | 0.0031507
293.543 | 64.09464 | 0.0031577
294.043 | 64.22181 | 0.0031643
294.543 | 64.34933 | 0.0031714
295.043 | 64.47691 | 0.0031781
295.543 | 64.60476 | 0.003185
296.043 | 64.73298 | 0.0031926
296.543 | 64.86127 | 0.0031991
297.043 | 64.98944 | 0.0032059
297.543 | 65.11771 | 0.003214
298.043 | 65.24609 | 0.0032207
298.543 | 65.37447 | 0.0032275
299.043 | 65.5027 | 0.0032341
299.543 | 65.63124 | 0.003241
300.043 | 65.75975 | 0.0032477
300.543 | 65.88843 | 0.0032546
301.043 | 66.01708 | 0.0032615
301.543 | 66.14616 | 0.0032692
302.043 | 66.27508 | 0.003276
302.543 | 66.40407 | 0.0032825
303.043 | 66.53337 | 0.0032892
303.543 | 66.6626 | 0.003296
304.043 | 66.7915 | 0.0033026
304.543 | 66.92035 | 0.0033091
305.043 | 67.04937 | 0.0033171
305.543 | 67.17833 | 0.0033239
306.043 | 67.30755 | 0.003331
306.543 | 67.43701 | 0.0033378
307.043 | 67.5662 | 0.0033441
307.543 | 67.69553 | 0.003351
308.043 | 67.82496 | 0.0033577
308.543 | 67.95425 | 0.0033644
309.043 | 68.08361 | 0.0033707
309.543 | 68.21344 | 0.0033784
310.043 | 68.34332 | 0.0033858
310.543 | 68.47333 | 0.0033924
311.043 | 68.60348 | 0.0033992
311.543 | 68.73368 | 0.0034057
312.043 | 68.86419 | 0.0034125
312.543 | 68.99469 | 0.0034192
313.043 | 69.12519 | 0.0034258
313.543 | 69.25564 | 0.0034328
314.043 | 69.3863 | 0.0034393
314.543 | 69.51681 | 0.003446
315.043 | 69.64724 | 0.0034526
315.543 | 69.77814 | 0.0034611
316.043 | 69.90958 | 0.0034679
316.543 | 70.04093 | 0.0034744
317.043 | 70.17235 | 0.0034815
317.543 | 70.3041 | 0.003488
318.043 | 70.43576 | 0.0034952
318.543 | 70.56728 | 0.0035015
319.043 | 70.69884 | 0.0035084
319.543 | 70.8306 | 0.0035151
320.043 | 70.96279 | 0.0035227
320.543 | 71.09514 | 0.0035292
321.043 | 71.22743 | 0.003536
321.543 | 71.36016 | 0.0035424
322.043 | 71.49299 | 0.0035494
322.543 | 71.62552 | 0.0035557
323.043 | 71.75765 | 0.0035634
323.543 | 71.88962 | 0.0035701
324.043 | 72.02145 | 0.0035769
324.543 | 72.15334 | 0.003584
325.043 | 72.28519 | 0.0035903
325.543 | 72.41721 | 0.0035966
326.043 | 72.54973 | 0.0036036
326.543 | 72.68252 | 0.0036109
327.043 | 72.81534 | 0.0036179
327.543 | 72.94839 | 0.0036245
328.043 | 73.0818 | 0.0036314
328.543 | 73.21497 | 0.0036376
329.043 | 73.34829 | 0.0036443
329.543 | 73.48159 | 0.003651
330.043 | 73.61484 | 0.003658
330.543 | 73.74801 | 0.0036659
331.043 | 73.88127 | 0.0036727
331.543 | 74.01469 | 0.0036794
332.043 | 74.14831 | 0.0036862
332.543 | 74.28215 | 0.0036928
333.043 | 74.41649 | 0.0036993
333.543 | 74.55115 | 0.0037061
334.043 | 74.68581 | 0.0037126
334.543 | 74.82018 | 0.0037194
335.043 | 74.95475 | 0.003726
335.543 | 75.08912 | 0.0037328
336.043 | 75.22324 | 0.0037401
336.543 | 75.35753 | 0.0037473
337.043 | 75.49199 | 0.0037539
337.543 | 75.62646 | 0.0037604
338.043 | 75.7607 | 0.0037672
338.543 | 75.89508 | 0.0037739
339.043 | 76.02952 | 0.0037804
339.543 | 76.16402 | 0.0037867
340.043 | 76.29881 | 0.0037936
340.543 | 76.43367 | 0.0037998
341.043 | 76.56876 | 0.0038076
341.543 | 76.70377 | 0.0038146
342.043 | 76.83883 | 0.0038211
342.543 | 76.97387 | 0.0038276
343.043 | 77.10889 | 0.0038343
343.543 | 77.24407 | 0.0038415
344.043 | 77.37911 | 0.0038479
344.543 | 77.51438 | 0.0038546
345.043 | 77.65001 | 0.0038615
345.543 | 77.78597 | 0.0038679
346.043 | 77.92209 | 0.0038744
346.543 | 78.0582 | 0.0038819
347.043 | 78.19405 | 0.0038888
347.543 | 78.32962 | 0.0038955
348.043 | 78.46542 | 0.0039021
348.543 | 78.60136 | 0.003911
349.043 | 78.73758 | 0.0039173
349.543 | 78.87435 | 0.0039241
350.043 | 79.01154 | 0.0039305
350.543 | 79.14853 | 0.0039376
351.043 | 79.2856 | 0.003944
351.543 | 79.42288 | 0.0039507
352.043 | 79.55972 | 0.0039571
352.543 | 79.6963 | 0.0039638
353.043 | 79.83286 | 0.0039706
353.543 | 79.96951 | 0.0039771
354.043 | 80.10617 | 0.0039837
354.543 | 80.24302 | 0.0039905
355.043 | 80.38045 | 0.0039979
355.543 | 80.51828 | 0.0040045
356.043 | 80.65609 | 0.0040111
356.543 | 80.79403 | 0.004018
357.043 | 80.93233 | 0.0040245
357.543 | 81.07063 | 0.0040312
358.043 | 81.20904 | 0.0040373
358.543 | 81.34726 | 0.0040458
359.043 | 81.48599 | 0.0040528
359.543 | 81.62482 | 0.0040594
360.043 | 81.76344 | 0.0040657
360.543 | 81.90184 | 0.0040724
361.043 | 82.04063 | 0.004079
361.543 | 82.17927 | 0.0040857
362.043 | 82.31782 | 0.0040921
362.543 | 82.45645 | 0.0040988
363.043 | 82.59523 | 0.0041054
363.543 | 82.73417 | 0.0041121
364.043 | 82.87301 | 0.0041189
364.543 | 83.01205 | 0.0041269
365.043 | 83.15121 | 0.0041337
365.543 | 83.29042 | 0.0041406
366.043 | 83.42966 | 0.004147
366.543 | 83.56911 | 0.0041535
367.043 | 83.70856 | 0.004161
367.543 | 83.84809 | 0.0041681
368.043 | 83.9876 | 0.004175
368.543 | 84.12715 | 0.0041817
369.043 | 84.26676 | 0.0041883
369.543 | 84.40638 | 0.0041953
370.043 | 84.54615 | 0.0042025
370.543 | 84.68614 | 0.0042096
371.043 | 84.8265 | 0.0042159
371.543 | 84.96682 | 0.0042235
372.043 | 85.10702 | 0.00423
372.543 | 85.24697 | 0.0042371
373.043 | 85.38689 | 0.0042436
373.543 | 85.52699 | 0.0042502
374.043 | 85.66707 | 0.0042569
374.543 | 85.80743 | 0.0042637
375.043 | 85.94799 | 0.0042705
375.543 | 86.08856 | 0.0042783
376.043 | 86.229 | 0.0042849
376.543 | 86.3694 | 0.0042914
377.043 | 86.5098 | 0.0042981
377.543 | 86.65042 | 0.0043053
378.043 | 86.79133 | 0.0043121
378.543 | 86.93223 | 0.0043191
379.043 | 87.07352 | 0.0043258
379.543 | 87.21448 | 0.0043327
380.043 | 87.35554 | 0.0043395
380.543 | 87.49669 | 0.0043468
381.043 | 87.63802 | 0.0043547
381.543 | 87.77954 | 0.0043609
382.043 | 87.92174 | 0.0043677
382.543 | 88.06415 | 0.0043741
383.043 | 88.20675 | 0.0043811
383.543 | 88.3492 | 0.0043877
384.043 | 88.49147 | 0.004395
384.543 | 88.63357 | 0.0044022
385.043 | 88.77553 | 0.0044087
385.543 | 88.91739 | 0.0044165
386.043 | 89.05927 | 0.0044232
386.543 | 89.20124 | 0.0044298
387.043 | 89.34369 | 0.0044364
387.543 | 89.48607 | 0.0044433
388.043 | 89.62836 | 0.0044504
388.543 | 89.77117 | 0.0044567
389.043 | 89.91398 | 0.004477
389.543 | 90.0566 | 0.0044834
390.043 | 90.19942 | 0.0044904
390.543 | 90.34248 | 0.0044974
391.043 | 90.48551 | 0.0045042
391.543 | 90.62881 | 0.0045111
392.043 | 90.77235 | 0.0045176
392.543 | 90.9163 | 0.0045248
393.043 | 91.06001 | 0.0045317
393.543 | 91.20369 | 0.0045385
394.043 | 91.34747 | 0.0045454
394.543 | 91.49111 | 0.004552
395.043 | 91.63467 | 0.0045588
395.543 | 91.77885 | 0.0045658
396.043 | 91.92296 | 0.0045727
396.543 | 92.067 | 0.0045791
397.043 | 92.2112 | 0.0045862
397.543 | 92.35531 | 0.0045932
398.043 | 92.49937 | 0.0045994
398.543 | 92.64352 | 0.0046064
399.043 | 92.788 | 0.0046131
399.543 | 92.93259 | 0.0046198
400.043 | 93.07713 | 0.0046265
400.543 | 93.22198 | 0.0046332
401.043 | 93.3669 | 0.0046401
401.543 | 93.51175 | 0.0046465
402.043 | 93.65664 | 0.0046537
402.543 | 93.80164 | 0.0046607
403.043 | 93.94653 | 0.004667
403.543 | 94.09151 | 0.0046732
404.043 | 94.23685 | 0.0046803
404.543 | 94.38233 | 0.0046889
405.043 | 94.5284 | 0.004696
405.543 | 94.67473 | 0.0047022
406.043 | 94.82126 | 0.0047091
406.543 | 94.96767 | 0.0047162
407.043 | 95.11426 | 0.0047231
407.543 | 95.26029 | 0.0047297
408.043 | 95.40629 | 0.0047366
408.543 | 95.55203 | 0.0047431
409.043 | 95.6977 | 0.0047499
409.543 | 95.84373 | 0.004757
410.043 | 95.99029 | 0.0047638
410.543 | 96.13715 | 0.0047703
411.043 | 96.28437 | 0.004777
411.543 | 96.43197 | 0.0047838
412.043 | 96.57932 | 0.0047904
412.543 | 96.7263 | 0.0047971
413.043 | 96.87283 | 0.0048036
413.543 | 97.0191 | 0.0048107
414.043 | 97.16533 | 0.0048175
414.543 | 97.31176 | 0.0048242
415.043 | 97.45851 | 0.0048307
415.543 | 97.60568 | 0.0048373
416.043 | 97.75319 | 0.0048442
416.543 | 97.90056 | 0.0048511
417.043 | 98.04808 | 0.004858
417.543 | 98.1956 | 0.0048642
418.043 | 98.34305 | 0.0048706
418.543 | 98.49051 | 0.0048773
419.043 | 98.63807 | 0.0048839
419.543 | 98.78515 | 0.004891
420.043 | 98.93275 | 0.0048982
420.543 | 99.08041 | 0.0049051
421.043 | 99.22813 | 0.0049114
421.543 | 99.37588 | 0.0049177
422.043 | 99.52365 | 0.0049247
422.543 | 99.67119 | 0.0049313
423.043 | 99.81898 | 0.0049389
423.543 | 99.96676 | 0.0049461
424.043 | 100.11492 | 0.0049527
424.543 | 100.26362 | 0.0049592
425.043 | 100.4126 | 0.0049658
425.543 | 100.56174 | 0.0049724
426.043 | 100.7111 | 0.0049804
426.543 | 100.86031 | 0.004987
427.043 | 101.00986 | 0.0049942
427.543 | 101.15941 | 0.0050012
428.043 | 101.30977 | 0.0050076
428.543 | 101.46024 | 0.0050144
429.043 | 101.61102 | 0.0050211
429.543 | 101.76133 | 0.0050279
430.043 | 101.91134 | 0.0050354
430.543 | 102.06089 | 0.0050422
431.043 | 102.21047 | 0.005049
431.543 | 102.35991 | 0.0050556
432.043 | 102.50938 | 0.0050621
432.543 | 102.65894 | 0.00507
433.043 | 102.80867 | 0.005077
433.543 | 102.95831 | 0.0050836
434.043 | 103.10797 | 0.0050902
434.543 | 103.2575 | 0.0050971
435.043 | 103.40714 | 0.0051041
435.543 | 103.55652 | 0.0051108
436.043 | 103.70612 | 0.0051184
436.543 | 103.85607 | 0.0051252
437.043 | 104.00693 | 0.005132
437.543 | 104.15775 | 0.0051383
438.043 | 104.30885 | 0.005145
438.543 | 104.46 | 0.005152
439.043 | 104.6114 | 0.0051588
439.543 | 104.76258 | 0.0051667
440.043 | 104.91417 | 0.0051735
440.543 | 105.06589 | 0.0051802
441.043 | 105.21761 | 0.0051872
441.543 | 105.36924 | 0.0051939
442.043 | 105.52072 | 0.0052008
442.543 | 105.67255 | 0.0052089
443.043 | 105.82425 | 0.0052153
443.543 | 105.97608 | 0.0052221
444.043 | 106.12785 | 0.0052288
444.543 | 106.27928 | 0.0052356
445.043 | 106.43112 | 0.0052436
445.543 | 106.58301 | 0.0052501
446.043 | 106.73476 | 0.0052568
446.543 | 106.887 | 0.0052638
447.043 | 107.03963 | 0.0052714
447.543 | 107.19209 | 0.005278
448.043 | 107.34485 | 0.0052846
448.543 | 107.4977 | 0.0052912
449.043 | 107.65034 | 0.0052988
449.543 | 107.80312 | 0.0053058
450.043 | 107.95602 | 0.0053124
450.543 | 108.10898 | 0.0053191
451.043 | 108.26173 | 0.0053255
451.543 | 108.4144 | 0.0053337
452.043 | 108.56673 | 0.0053405
452.543 | 108.71954 | 0.0053474
453.043 | 108.8727 | 0.0053538
453.543 | 109.02669 | 0.0053606
454.043 | 109.18072 | 0.0053675
454.543 | 109.33485 | 0.0053744
455.043 | 109.48875 | 0.0053818
455.543 | 109.6421 | 0.0053897
456.043 | 109.79548 | 0.005397
456.543 | 109.94921 | 0.005404
457.043 | 110.1033 | 0.0054109
457.543 | 110.25811 | 0.0054182
458.043 | 110.41362 | 0.0054252
458.543 | 110.56961 | 0.0054322
459.043 | 110.72624 | 0.0054393
459.543 | 110.88306 | 0.0054484
460.043 | 111.04029 | 0.0054553
460.543 | 111.19783 | 0.005463
461.043 | 111.35511 | 0.0054698
461.543 | 111.51283 | 0.0054768
462.043 | 111.6706 | 0.0054849
462.543 | 111.82811 | 0.0054919
463.043 | 111.98553 | 0.005499
463.543 | 112.14292 | 0.0055055
464.043 | 112.29969 | 0.0055126
464.543 | 112.45637 | 0.0055189
465.043 | 112.61218 | 0.0055269
465.543 | 112.76742 | 0.0055335
466.043 | 112.92155 | 0.0055399
466.543 | 113.07467 | 0.0055462
467.043 | 113.227 | 0.0055522
467.543 | 113.37847 | 0.0055584
468.043 | 113.52964 | 0.005566
468.543 | 113.68026 | 0.0055727
469.043 | 113.83032 | 0.0055782
469.543 | 113.97966 | 0.0055846
470.043 | 114.12938 | 0.0055911
470.543 | 114.2786 | 0.005597
471.043 | 114.42791 | 0.0056034
471.543 | 114.5773 | 0.0056108
472.043 | 114.72675 | 0.0056172
472.543 | 114.87575 | 0.0056234
473.043 | 115.02471 | 0.0056302
473.543 | 115.17345 | 0.0056377
474.043 | 115.32206 | 0.0056441
474.543 | 115.47146 | 0.0056507
475.043 | 115.62089 | 0.0056571
475.543 | 115.77097 | 0.0056638
476.043 | 115.92106 | 0.005671
476.543 | 116.07202 | 0.0056776
477.043 | 116.22355 | 0.0056844
477.543 | 116.37581 | 0.0056907
478.043 | 116.52839 | 0.0056982
478.543 | 116.68156 | 0.0057051
479.043 | 116.83478 | 0.0057114
479.543 | 116.98762 | 0.005718
480.043 | 117.14024 | 0.0057256
480.543 | 117.29311 | 0.0057322
481.043 | 117.44602 | 0.0057389
481.543 | 117.59917 | 0.0057452
482.043 | 117.75298 | 0.0057528
482.543 | 117.90726 | 0.0057597
483.043 | 118.06202 | 0.0057662
483.543 | 118.21675 | 0.0057728
484.043 | 118.37202 | 0.0057794
484.543 | 118.52718 | 0.0057876
485.043 | 118.68294 | 0.0057947
485.543 | 118.83877 | 0.0058011
486.043 | 118.99544 | 0.0058075
486.543 | 119.15204 | 0.0058142
487.043 | 119.30907 | 0.0058218
487.543 | 119.46623 | 0.0058283
488.043 | 119.62332 | 0.005835
488.543 | 119.78069 | 0.0058419
489.043 | 119.93843 | 0.0058485
489.543 | 120.09628 | 0.0058566
490.043 | 120.25446 | 0.005863
490.543 | 120.41273 | 0.0058699
491.043 | 120.57096 | 0.0058765
491.543 | 120.72936 | 0.0058833
492.043 | 120.88768 | 0.0058908
492.543 | 121.04589 | 0.0058978
493.043 | 121.20421 | 0.0059039
493.543 | 121.36223 | 0.0059109
494.043 | 121.52058 | 0.0059174
494.543 | 121.67963 | 0.005924
495.043 | 121.83878 | 0.005932
495.543 | 121.9988 | 0.0059387
496.043 | 122.15869 | 0.0059456
496.543 | 122.31879 | 0.0059533
497.043 | 122.47879 | 0.00596
497.543 | 122.63881 | 0.0059663
498.043 | 122.79934 | 0.005973
498.543 | 122.96034 | 0.0059799
499.043 | 123.12097 | 0.0059862
499.543 | 123.28186 | 0.0059939
500.043 | 123.44322 | 0.0060011
500.543 | 123.604 | 0.0060076
501.043 | 123.76511 | 0.0060154
501.543 | 123.9264 | 0.0060221
502.043 | 124.0872 | 0.0060285
502.543 | 124.24847 | 0.0060356
503.043 | 124.41011 | 0.0060418
503.543 | 124.57192 | 0.0060483
504.043 | 124.73424 | 0.0060566
504.543 | 124.89664 | 0.0060632
505.043 | 125.0587 | 0.0060697
505.543 | 125.22072 | 0.0060764
506.043 | 125.3824 | 0.0060829
506.543 | 125.54405 | 0.0060898
507.043 | 125.70593 | 0.0060976
507.543 | 125.86806 | 0.0061042
508.043 | 126.0304 | 0.0061107
508.543 | 126.19293 | 0.0061185
509.043 | 126.35552 | 0.0061251
509.543 | 126.51844 | 0.0061322
510.043 | 126.6818 | 0.0061389
510.543 | 126.84547 | 0.0061457
511.043 | 127.00946 | 0.0061524
511.543 | 127.17335 | 0.0061602
512.043 | 127.33671 | 0.0061671
512.543 | 127.49973 | 0.0061737
513.043 | 127.66252 | 0.0061806
513.543 | 127.82565 | 0.0061871
514.043 | 127.98893 | 0.0061936
514.543 | 128.15222 | 0.0062011
515.043 | 128.31574 | 0.0062082
515.543 | 128.47919 | 0.006215
516.043 | 128.64309 | 0.0062212
516.543 | 128.80732 | 0.0062294
517.043 | 128.97216 | 0.006236
517.543 | 129.13702 | 0.0062426
518.043 | 129.30179 | 0.00625
518.543 | 129.46577 | 0.0062567
519.043 | 129.6295 | 0.0062632
519.543 | 129.79294 | 0.00627
520.043 | 129.95667 | 0.0062778
520.543 | 130.1211 | 0.0062844
521.043 | 130.28587 | 0.0062911
521.543 | 130.45063 | 0.006298
522.043 | 130.61518 | 0.0063046
522.543 | 130.77928 | 0.0063124
523.043 | 130.9434 | 0.0063192
523.543 | 131.10782 | 0.0063262
524.043 | 131.27257 | 0.0063331
524.543 | 131.437 | 0.0063397
525.043 | 131.60131 | 0.0063473
525.543 | 131.76597 | 0.0063542
526.043 | 131.93053 | 0.0063604
526.543 | 132.09532 | 0.0063684
527.043 | 132.25992 | 0.0063749
527.543 | 132.42441 | 0.006382
528.043 | 132.58861 | 0.0063889
528.543 | 132.75288 | 0.0063966
529.043 | 132.91776 | 0.0064035
529.543 | 133.08297 | 0.00641
530.043 | 133.24858 | 0.0064169
530.543 | 133.41478 | 0.0064248
531.043 | 133.58116 | 0.0064318
531.543 | 133.74703 | 0.0064383
532.043 | 133.9131 | 0.0064456
532.543 | 134.07928 | 0.0064523
533.043 | 134.24533 | 0.0064588
533.543 | 134.41177 | 0.0064665
534.043 | 134.57857 | 0.0064731
534.543 | 134.74508 | 0.0064797
535.043 | 134.91121 | 0.0064865
535.543 | 135.07737 | 0.0064935
536.043 | 135.2437 | 0.0065012
536.543 | 135.40968 | 0.0065078
537.043 | 135.57573 | 0.0065147
537.543 | 135.74209 | 0.0065223
538.043 | 135.90807 | 0.0065289
538.543 | 136.07397 | 0.006536
539.043 | 136.23972 | 0.0065422
539.543 | 136.40567 | 0.0065497
540.043 | 136.57168 | 0.0065561
540.543 | 136.73814 | 0.0065643
541.043 | 136.90505 | 0.0065714
541.543 | 137.07215 | 0.0065787
542.043 | 137.23913 | 0.006586
542.543 | 137.40619 | 0.0065931
543.043 | 137.57299 | 0.0066009
543.543 | 137.7393 | 0.0066078
544.043 | 137.90579 | 0.0066141
544.543 | 138.07241 | 0.0066219
545.043 | 138.23953 | 0.0066293
545.543 | 138.40683 | 0.0066359
546.043 | 138.57386 | 0.0066434
546.543 | 138.74066 | 0.0066503
547.043 | 138.90766 | 0.0066583
547.543 | 139.07503 | 0.0066654
548.043 | 139.24305 | 0.006672
548.543 | 139.41173 | 0.0066789
549.043 | 139.58042 | 0.0066863
549.543 | 139.74901 | 0.0066933
550.043 | 139.91783 | 0.0067004
550.543 | 140.08601 | 0.0067075
551.043 | 140.2542 | 0.0067144
551.543 | 140.42251 | 0.0067211
552.043 | 140.59072 | 0.006727
552.543 | 140.75938 | 0.0067349
553.043 | 140.92828 | 0.0067414
553.543 | 141.09704 | 0.0067486
554.043 | 141.266 | 0.0067542
554.543 | 141.43481 | 0.0067615
555.043 | 141.60334 | 0.0067679
555.543 | 141.77178 | 0.0067756
556.043 | 141.94012 | 0.0067816
556.543 | 142.10885 | 0.006789
557.043 | 142.27788 | 0.006796
557.543 | 142.44655 | 0.0068027
558.043 | 142.61511 | 0.006809
558.543 | 142.7833 | 0.0068169
559.043 | 142.95147 | 0.0068235
559.543 | 143.12015 | 0.0068304
560.043 | 143.2894 | 0.0068371
560.543 | 143.45843 | 0.0068437
561.043 | 143.62785 | 0.0068511
561.543 | 143.79739 | 0.0068579
562.043 | 143.96666 | 0.0068643
562.543 | 144.13624 | 0.0068708
563.043 | 144.3058 | 0.0068777
563.543 | 144.47529 | 0.0068851
564.043 | 144.64489 | 0.0068913
564.543 | 144.81478 | 0.0068981
565.043 | 144.98468 | 0.0069053
565.543 | 145.15511 | 0.0069121
566.043 | 145.32579 | 0.0069186
566.543 | 145.49579 | 0.0069252
567.043 | 145.66612 | 0.0069328
567.543 | 145.83633 | 0.0069391
568.043 | 146.00592 | 0.0069456
568.543 | 146.1764 | 0.0069526
569.043 | 146.34676 | 0.0069595
569.543 | 146.5172 | 0.0069654
570.043 | 146.68807 | 0.0069723
570.543 | 146.85874 | 0.0069792
571.043 | 147.02947 | 0.0069856
571.543 | 147.20053 | 0.0069931
572.043 | 147.37142 | 0.0069998
572.543 | 147.54257 | 0.0070059
573.043 | 147.71393 | 0.0070129
573.543 | 147.88497 | 0.0070201
574.043 | 148.05631 | 0.0070261
574.543 | 148.22741 | 0.0070329
575.043 | 148.3986 | 0.0070394
575.543 | 148.56969 | 0.0070462
576.043 | 148.74056 | 0.0070528
576.543 | 148.91159 | 0.0070594
577.043 | 149.08268 | 0.0070658
577.543 | 149.25409 | 0.007073
578.043 | 149.4256 | 0.0070798
578.543 | 149.59766 | 0.0070876
579.043 | 149.76985 | 0.0070944
579.543 | 149.94244 | 0.0071016
580.043 | 150.11659 | 0.007109
580.543 | 150.29129 | 0.0071157
581.043 | 150.46663 | 0.0071228
581.543 | 150.64209 | 0.0071304
582.043 | 150.81734 | 0.0071378
582.543 | 150.99317 | 0.0071445
583.043 | 151.16955 | 0.0071529
583.543 | 151.34674 | 0.00716
584.043 | 151.52437 | 0.007167
584.543 | 151.70157 | 0.0071744
585.043 | 151.8786 | 0.0071811
585.543 | 152.05537 | 0.0071886
586.043 | 152.23176 | 0.0071949
586.543 | 152.40761 | 0.0072015
587.043 | 152.58288 | 0.0072077
587.543 | 152.75657 | 0.0072154
588.043 | 152.92928 | 0.0072218
588.543 | 153.10065 | 0.0072281
589.043 | 153.27087 | 0.0072343
589.543 | 153.4406 | 0.0072405
590.043 | 153.60895 | 0.0072464
590.543 | 153.77697 | 0.0072525
591.043 | 153.94417 | 0.0072584
591.543 | 154.1114 | 0.0072647
592.043 | 154.27806 | 0.007271
592.543 | 154.44439 | 0.0072773
593.043 | 154.61043 | 0.0072836
593.543 | 154.77595 | 0.0072907
594.043 | 154.94159 | 0.0072971
594.543 | 155.10775 | 0.0073034
595.043 | 155.27381 | 0.0073097
595.543 | 155.44038 | 0.0073166
596.043 | 155.60768 | 0.0073235
596.543 | 155.77492 | 0.0073297
597.043 | 155.94274 | 0.007336
597.543 | 156.11078 | 0.0073431
598.043 | 156.27895 | 0.0073495
598.543 | 156.44773 | 0.007356
599.043 | 156.61677 | 0.0073624
599.543 | 156.78629 | 0.0073701
600.043 | 156.9563 | 0.007377
600.543 | 157.12689 | 0.0073839
601.043 | 157.29765 | 0.0073903
601.543 | 157.46858 | 0.0073974
602.043 | 157.63972 | 0.007405
602.543 | 157.81118 | 0.0074113
603.043 | 157.98281 | 0.0074173
603.543 | 158.15509 | 0.0074254
604.043 | 158.32735 | 0.0074319
604.543 | 158.49967 | 0.0074386
605.043 | 158.67243 | 0.0074447
605.543 | 158.84476 | 0.0074525
606.043 | 159.01744 | 0.0074589
606.543 | 159.19016 | 0.0074652
607.043 | 159.36329 | 0.0074717
607.543 | 159.53651 | 0.0074788
608.043 | 159.70991 | 0.0074855
608.543 | 159.88362 | 0.0074922
609.043 | 160.05736 | 0.0074991
609.543 | 160.23151 | 0.0075064
610.043 | 160.40597 | 0.0075129
610.543 | 160.5804 | 0.0075198
611.043 | 160.7551 | 0.0075262
611.543 | 160.92979 | 0.0075332
612.043 | 161.10456 | 0.0075402
612.543 | 161.27954 | 0.0075465
613.043 | 161.45454 | 0.0075534
613.543 | 161.62971 | 0.0075607
614.043 | 161.8048 | 0.0075676
614.543 | 161.98014 | 0.0075738
615.043 | 162.15549 | 0.00758
615.543 | 162.33085 | 0.0075867
616.043 | 162.50671 | 0.0075936
616.543 | 162.68267 | 0.0076
617.043 | 162.85889 | 0.0076075
617.543 | 163.03531 | 0.007614
618.043 | 163.21169 | 0.0076218
618.543 | 163.38843 | 0.0076282
619.043 | 163.56528 | 0.0076347
619.543 | 163.74226 | 0.007641
620.043 | 163.91943 | 0.0076477
620.543 | 164.09645 | 0.007654
621.043 | 164.27366 | 0.0076608
621.543 | 164.451 | 0.0076693
622.043 | 164.62834 | 0.0076757
622.543 | 164.80562 | 0.0076822
623.043 | 164.98301 | 0.0076888
623.543 | 165.1606 | 0.0076966
624.043 | 165.33841 | 0.0077033
624.543 | 165.51664 | 0.0077096
625.043 | 165.69525 | 0.0077162
625.543 | 165.87432 | 0.0077229
626.043 | 166.05343 | 0.0077302
626.543 | 166.23234 | 0.007737
627.043 | 166.41091 | 0.0077436
627.543 | 166.58899 | 0.0077506
628.043 | 166.76719 | 0.007757
628.543 | 166.94531 | 0.0077631
629.043 | 167.12341 | 0.0077709
629.543 | 167.30174 | 0.0077778
630.043 | 167.48048 | 0.0077844
630.543 | 167.65941 | 0.0077907
631.043 | 167.83825 | 0.0077986
631.543 | 168.01686 | 0.007805
632.043 | 168.19525 | 0.0078116
632.543 | 168.37399 | 0.0078193
633.043 | 168.55305 | 0.007826
633.543 | 168.73224 | 0.0078323
634.043 | 168.91125 | 0.0078399
634.543 | 169.09014 | 0.0078467
635.043 | 169.26868 | 0.0078526
635.543 | 169.44727 | 0.0078591
636.043 | 169.62613 | 0.0078669
636.543 | 169.80508 | 0.0078733
637.043 | 169.9851 | 0.0078805
637.543 | 170.16484 | 0.0078871
638.043 | 170.34431 | 0.0078936
638.543 | 170.52374 | 0.0079006
639.043 | 170.70256 | 0.0079075
639.543 | 170.88229 | 0.007914
640.043 | 171.06253 | 0.0079206
640.543 | 171.24318 | 0.0079282
641.043 | 171.42372 | 0.0079346
641.543 | 171.60406 | 0.0079411
642.043 | 171.78388 | 0.0079481
642.543 | 171.96379 | 0.0079551
643.043 | 172.14373 | 0.0079617
643.543 | 172.3237 | 0.0079681
644.043 | 172.50397 | 0.0079742
644.543 | 172.68399 | 0.0079815
645.043 | 172.8639 | 0.0079886
645.543 | 173.04357 | 0.0079949
646.043 | 173.22352 | 0.0080014
646.543 | 173.40435 | 0.0080088
647.043 | 173.58582 | 0.0080152
647.543 | 173.76794 | 0.0080225
648.043 | 173.94975 | 0.0080287
648.543 | 174.13047 | 0.0080354
649.043 | 174.31115 | 0.0080426
649.543 | 174.49161 | 0.0080488
650.043 | 174.67216 | 0.0080552
650.543 | 174.85309 | 0.0080615
651.043 | 175.03384 | 0.0080684
651.543 | 175.21453 | 0.0080756
652.043 | 175.39538 | 0.008082
652.543 | 175.5762 | 0.0080889
653.043 | 175.75726 | 0.0080955
653.543 | 175.93784 | 0.0081018
654.043 | 176.11846 | 0.0081084
654.543 | 176.29894 | 0.0081147
655.043 | 176.47937 | 0.0081212
655.543 | 176.66056 | 0.0081274
656.043 | 176.84208 | 0.008134
656.543 | 177.02392 | 0.0081406
657.043 | 177.20586 | 0.008147
657.543 | 177.38809 | 0.0081534
658.043 | 177.57012 | 0.008161
658.543 | 177.75196 | 0.008168
659.043 | 177.93379 | 0.0081746
659.543 | 178.11536 | 0.0081805
660.043 | 178.29702 | 0.008187
660.543 | 178.47877 | 0.0081941
661.043 | 178.6607 | 0.0082006
661.543 | 178.84271 | 0.0082069
662.043 | 179.02471 | 0.0082145
662.543 | 179.20716 | 0.0082207
663.043 | 179.38969 | 0.0082274
663.543 | 179.57199 | 0.0082335
664.043 | 179.75419 | 0.0082399
664.543 | 179.93625 | 0.0082473
665.043 | 180.11821 | 0.008254
665.543 | 180.3001 | 0.0082599
666.043 | 180.4822 | 0.0082666
666.543 | 180.6646 | 0.0082743
667.043 | 180.84752 | 0.0082804
667.543 | 181.03099 | 0.0082866
668.043 | 181.21409 | 0.0082928
668.543 | 181.39736 | 0.0082999
669.043 | 181.58097 | 0.0083069
669.543 | 181.76486 | 0.0083138
670.043 | 181.94921 | 0.0083203
670.543 | 182.13344 | 0.0083269
671.043 | 182.31721 | 0.0083333
671.543 | 182.50175 | 0.0083399
672.043 | 182.68648 | 0.0083462
672.543 | 182.87163 | 0.0083541
673.043 | 183.05763 | 0.0083607
673.543 | 183.24344 | 0.0083674
674.043 | 183.43012 | 0.0083744
674.543 | 183.61613 | 0.0083817
675.043 | 183.80231 | 0.0083894
675.543 | 183.98942 | 0.0083959
676.043 | 184.17716 | 0.0084031
676.543 | 184.36631 | 0.0084096
677.043 | 184.55639 | 0.0084177
677.543 | 184.74674 | 0.0084246
678.043 | 184.9377 | 0.0084315
678.543 | 185.12873 | 0.008439
679.043 | 185.31955 | 0.0084457
679.543 | 185.51017 | 0.0084533
680.043 | 185.70112 | 0.0084595
680.543 | 185.89085 | 0.0084657
681.043 | 186.07944 | 0.008472
681.543 | 186.26664 | 0.0084795
682.043 | 186.45219 | 0.0084863
682.543 | 186.63753 | 0.0084924
683.043 | 186.82212 | 0.0084984
683.543 | 187.00614 | 0.0085042
684.043 | 187.19012 | 0.0085104
684.543 | 187.37288 | 0.0085174
685.043 | 187.55508 | 0.0085236
685.543 | 187.73648 | 0.0085295
686.043 | 187.91676 | 0.0085354
686.543 | 188.09729 | 0.0085423
687.043 | 188.27772 | 0.0085485
687.543 | 188.45829 | 0.0085547
688.043 | 188.63928 | 0.0085611
688.543 | 188.82096 | 0.0085676
689.043 | 189.00287 | 0.0085747
689.543 | 189.18551 | 0.0085816
690.043 | 189.36866 | 0.008588
690.543 | 189.55204 | 0.0085943
691.043 | 189.73639 | 0.0086012
691.543 | 189.92062 | 0.0086075
692.043 | 190.10518 | 0.0086135
692.543 | 190.29013 | 0.0086197
693.043 | 190.47507 | 0.0086262
693.543 | 190.66027 | 0.0086336
694.043 | 190.8458 | 0.0086402
694.543 | 191.03127 | 0.0086465
695.043 | 191.21707 | 0.0086529
695.543 | 191.40375 | 0.00866
696.043 | 191.59042 | 0.0086662
696.543 | 191.77756 | 0.0086733
697.043 | 191.96451 | 0.0086798
697.543 | 192.1515 | 0.0086858
698.043 | 192.3388 | 0.0086918
698.543 | 192.52609 | 0.0086989
699.043 | 192.71373 | 0.0087053
699.543 | 192.90121 | 0.0087115
700.043 | 193.08892 | 0.0087183
700.543 | 193.27726 | 0.0087252
701.043 | 193.46567 | 0.0087311
701.543 | 193.65454 | 0.0087376
702.043 | 193.8433 | 0.0087442
702.543 | 194.03188 | 0.0087507
703.043 | 194.22058 | 0.0087575
703.543 | 194.40929 | 0.0087634
704.043 | 194.59804 | 0.0087705
704.543 | 194.7868 | 0.0087768
705.043 | 194.97558 | 0.008783
705.543 | 195.1645 | 0.0087895
706.043 | 195.35368 | 0.0087954
706.543 | 195.54262 | 0.0088022
707.043 | 195.73146 | 0.0088082
707.543 | 195.92039 | 0.0088142
708.043 | 196.1098 | 0.0088217
708.543 | 196.29901 | 0.0088285
709.043 | 196.48847 | 0.0088351
709.543 | 196.67769 | 0.0088411
710.043 | 196.86693 | 0.0088471
710.543 | 197.05668 | 0.0088549
711.043 | 197.24655 | 0.0088611
711.543 | 197.43606 | 0.0088678
712.043 | 197.62562 | 0.008874
712.543 | 197.81517 | 0.0088808
713.043 | 198.00557 | 0.0088873
713.543 | 198.19623 | 0.008894
714.043 | 198.38686 | 0.0089006
714.543 | 198.57805 | 0.0089072
715.043 | 198.76972 | 0.008914
715.543 | 198.96204 | 0.0089208
716.043 | 199.15545 | 0.0089288
716.543 | 199.34946 | 0.0089359
717.043 | 199.54448 | 0.0089433
717.543 | 199.74085 | 0.0089507
718.043 | 199.93839 | 0.008958
718.543 | 200.13655 | 0.0089659
719.043 | 200.33492 | 0.0089729
719.543 | 200.533 | 0.00898
720.043 | 200.73034 | 0.0089865
720.543 | 200.92734 | 0.0089937
721.043 | 201.12306 | 0.0090006
721.543 | 201.31815 | 0.0090068
722.043 | 201.51151 | 0.009013
722.543 | 201.70313 | 0.0090196
723.043 | 201.89396 | 0.0090271
723.543 | 202.0832 | 0.009033
724.043 | 202.27168 | 0.0090389
724.543 | 202.45907 | 0.0090458
725.043 | 202.64565 | 0.0090516
725.543 | 202.83193 | 0.0090589
726.043 | 203.01765 | 0.0090653
726.543 | 203.20311 | 0.0090716
727.043 | 203.38783 | 0.0090777
727.543 | 203.57246 | 0.0090849
728.043 | 203.75751 | 0.0090914
728.543 | 203.9428 | 0.0090972
729.043 | 204.12844 | 0.0091036
729.543 | 204.31418 | 0.0091098
730.043 | 204.49995 | 0.0091167
730.543 | 204.6857 | 0.0091236
731.043 | 204.87176 | 0.0091302
731.543 | 205.05848 | 0.0091368
732.043 | 205.24553 | 0.0091439
732.543 | 205.4333 | 0.0091497
733.043 | 205.62166 | 0.0091559
733.543 | 205.80998 | 0.0091631
734.043 | 205.99794 | 0.0091696
734.543 | 206.18576 | 0.0091765
735.043 | 206.37272 | 0.009183
735.543 | 206.56025 | 0.0091896
736.043 | 206.74811 | 0.0091956
736.543 | 206.93568 | 0.0092031
737.043 | 207.12413 | 0.0092093
737.543 | 207.31199 | 0.0092159
738.043 | 207.50023 | 0.0092226
738.543 | 207.68924 | 0.0092288
739.043 | 207.8786 | 0.0092355
739.543 | 208.06839 | 0.0092427
740.043 | 208.2586 | 0.009249
740.543 | 208.44853 | 0.0092555
741.043 | 208.6389 | 0.0092627
741.543 | 208.82941 | 0.0092698
742.043 | 209.0203 | 0.0092764
742.543 | 209.2115 | 0.0092825
743.043 | 209.40212 | 0.0092894
743.543 | 209.59274 | 0.0092967
744.043 | 209.78244 | 0.0093035
744.543 | 209.9728 | 0.0093098
745.043 | 210.16358 | 0.0093165
745.543 | 210.35555 | 0.0093227
746.043 | 210.54774 | 0.0093295
746.543 | 210.73958 | 0.0093358
747.043 | 210.93086 | 0.0093426
747.543 | 211.12201 | 0.009349
748.043 | 211.31334 | 0.009356
748.543 | 211.50556 | 0.0093625
749.043 | 211.69848 | 0.009369
749.543 | 211.89115 | 0.0093746
750.043 | 212.08412 | 0.0093826
750.543 | 212.27703 | 0.0093892
751.043 | 212.46985 | 0.0093957
751.543 | 212.66295 | 0.0094017
752.043 | 212.85564 | 0.0094091
752.543 | 213.0482 | 0.009416
753.043 | 213.2404 | 0.0094223
753.543 | 213.43226 | 0.0094287
754.043 | 213.62446 | 0.0094352
754.543 | 213.81683 | 0.0094417
755.043 | 214.0097 | 0.0094483
755.543 | 214.20252 | 0.0094561
756.043 | 214.39571 | 0.0094623
756.543 | 214.58861 | 0.0094694
757.043 | 214.78079 | 0.0094756
757.543 | 214.97342 | 0.0094826
758.043 | 215.16669 | 0.0094893
758.543 | 215.36028 | 0.0094955
759.043 | 215.55381 | 0.0095024
759.543 | 215.74723 | 0.0095087
760.043 | 215.94012 | 0.0095153
760.543 | 216.13305 | 0.0095215
761.043 | 216.32651 | 0.0095291
761.543 | 216.51962 | 0.0095353
762.043 | 216.7126 | 0.0095425
762.543 | 216.90572 | 0.0095486
763.043 | 217.09866 | 0.0095551
763.543 | 217.2916 | 0.0095613
764.043 | 217.4845 | 0.0095684
764.543 | 217.67713 | 0.0095755
765.043 | 217.86969 | 0.009582
765.543 | 218.06241 | 0.0095882
766.043 | 218.25551 | 0.0095951
766.543 | 218.44914 | 0.0096018
767.043 | 218.64291 | 0.0096082
767.543 | 218.83668 | 0.0096145
768.043 | 219.03085 | 0.0096207
768.543 | 219.22476 | 0.0096284
769.043 | 219.41861 | 0.0096344
769.543 | 219.61276 | 0.0096415
770.043 | 219.80695 | 0.0096479
770.543 | 220.00152 | 0.0096544
771.043 | 220.19603 | 0.0096616
771.543 | 220.39046 | 0.0096677
772.043 | 220.58425 | 0.0096748
772.543 | 220.7781 | 0.0096814
773.043 | 220.97165 | 0.0096877
773.543 | 221.16525 | 0.0096945
774.043 | 221.35861 | 0.0097013
774.543 | 221.55111 | 0.0097074
775.043 | 221.74436 | 0.0097138
775.543 | 221.93786 | 0.0097202
776.043 | 222.1308 | 0.0097264
776.543 | 222.3243 | 0.0097339
777.043 | 222.51726 | 0.0097404
777.543 | 222.71062 | 0.0097467
778.043 | 222.90501 | 0.009753
778.543 | 223.09898 | 0.0097595
779.043 | 223.29293 | 0.0097664
779.543 | 223.48737 | 0.0097726
780.043 | 223.68167 | 0.0097788
780.543 | 223.87616 | 0.0097852
781.043 | 224.07079 | 0.0097932
781.543 | 224.26666 | 0.0097998
782.043 | 224.46463 | 0.0098065
782.543 | 224.66583 | 0.0098142
783.043 | 224.87046 | 0.0098211
783.543 | 225.0796 | 0.0098286
784.043 | 225.29185 | 0.0098363
784.543 | 225.50727 | 0.0098433
785.043 | 225.72475 | 0.0098518
785.543 | 225.94404 | 0.0098586
786.043 | 226.16338 | 0.0098662
786.543 | 226.383 | 0.0098729
787.043 | 226.60252 | 0.0098804
787.543 | 226.82337 | 0.0098879
788.043 | 227.04449 | 0.0098948
788.543 | 227.26624 | 0.0099019
789.043 | 227.4879 | 0.0099084
789.543 | 227.70857 | 0.009915
790.043 | 227.92664 | 0.0099216
790.543 | 228.14142 | 0.0099279
791.043 | 228.35178 | 0.0099337
791.543 | 228.55831 | 0.0099396
792.043 | 228.76151 | 0.0099458
792.543 | 228.9633 | 0.0099512
793.043 | 229.16361 | 0.0099586
793.543 | 229.36413 | 0.009965
794.043 | 229.56414 | 0.0099713
794.543 | 229.76496 | 0.0099778
795.043 | 229.96679 | 0.0099841
795.543 | 230.16999 | 0.0099916
796.043 | 230.37514 | 0.0099982
796.543 | 230.58183 | 0.010005
797.043 | 230.7902 | 0.010011
797.543 | 231.0005 | 0.010018
798.043 | 231.21161 | 0.010025
798.543 | 231.42397 | 0.010031
799.043 | 231.63636 | 0.010038
799.543 | 231.84867 | 0.010045
800.043 | 232.06071 | 0.010051
800.543 | 232.27208 | 0.010057
801.043 | 232.48327 | 0.010063
801.543 | 232.69406 | 0.010069
802.043 | 232.90528 | 0.010075
802.543 | 233.11582 | 0.010081
803.043 | 233.32616 | 0.010088
803.543 | 233.53637 | 0.010094
804.043 | 233.74662 | 0.010101
804.543 | 233.95669 | 0.010107
805.043 | 234.16606 | 0.010114
805.543 | 234.37523 | 0.01012
806.043 | 234.58538 | 0.010127
806.543 | 234.79639 | 0.010133
807.043 | 235.00763 | 0.010138
807.543 | 235.21797 | 0.010145
808.043 | 235.42717 | 0.01015
808.543 | 235.63478 | 0.010156
809.043 | 235.8408 | 0.010162
809.543 | 236.04559 | 0.010168
810.043 | 236.24899 | 0.010174
810.543 | 236.45142 | 0.010179
811.043 | 236.65337 | 0.010186
811.543 | 236.85413 | 0.010192
812.043 | 237.05403 | 0.010198
812.543 | 237.25383 | 0.010204
813.043 | 237.45331 | 0.01021
813.543 | 237.65263 | 0.010216
814.043 | 237.85213 | 0.010222
814.543 | 238.05192 | 0.010228
815.043 | 238.25281 | 0.010235
815.543 | 238.45417 | 0.010241
816.043 | 238.6563 | 0.010248
816.543 | 238.85781 | 0.010254
817.043 | 239.05928 | 0.01026
817.543 | 239.26121 | 0.010266
818.043 | 239.46271 | 0.010272
818.543 | 239.66458 | 0.010278
819.043 | 239.86628 | 0.010284
819.543 | 240.06781 | 0.01029
820.043 | 240.26957 | 0.010296
820.543 | 240.47132 | 0.010303
821.043 | 240.67288 | 0.010309
821.543 | 240.87374 | 0.010314
822.043 | 241.07423 | 0.01032
822.543 | 241.27349 | 0.010326
823.043 | 241.4721 | 0.010332
823.543 | 241.66946 | 0.010339
824.043 | 241.86583 | 0.010346
824.543 | 242.06227 | 0.010352
825.043 | 242.25823 | 0.010357
825.543 | 242.45429 | 0.010364
826.043 | 242.65008 | 0.01037
826.543 | 242.84557 | 0.010376
827.043 | 243.04144 | 0.010382
827.543 | 243.23792 | 0.010388
828.043 | 243.43465 | 0.010394
828.543 | 243.63181 | 0.010402
829.043 | 243.82826 | 0.010407
829.543 | 244.02403 | 0.010414
830.043 | 244.21885 | 0.010419
830.543 | 244.4131 | 0.010426
831.043 | 244.60636 | 0.010432
831.543 | 244.79961 | 0.010438
832.043 | 244.99275 | 0.010444
832.543 | 245.18605 | 0.01045
833.043 | 245.38017 | 0.010458
833.543 | 245.57444 | 0.010464
834.043 | 245.76914 | 0.01047
834.543 | 245.96402 | 0.010476
835.043 | 246.15866 | 0.010482
835.543 | 246.35332 | 0.010489
836.043 | 246.54785 | 0.010494
836.543 | 246.74188 | 0.0105
837.043 | 246.93536 | 0.010506
837.543 | 247.12742 | 0.010513
838.043 | 247.319 | 0.010519
838.543 | 247.51048 | 0.010526
839.043 | 247.70245 | 0.010532
839.543 | 247.89556 | 0.010539
840.043 | 248.08913 | 0.010545
840.543 | 248.28213 | 0.010551
841.043 | 248.47531 | 0.010557
841.543 | 248.66805 | 0.010564
842.043 | 248.86144 | 0.010571
842.543 | 249.05604 | 0.010578
843.043 | 249.25106 | 0.010584
843.543 | 249.44716 | 0.010591
844.043 | 249.64256 | 0.010597
844.543 | 249.83672 | 0.010603
845.043 | 250.0296 | 0.01061
845.543 | 250.22218 | 0.010615
846.043 | 250.41538 | 0.010624
846.543 | 250.61006 | 0.010631
847.043 | 250.80654 | 0.010637
847.543 | 251.00508 | 0.010644
848.043 | 251.20538 | 0.010651
848.543 | 251.40721 | 0.010658
849.043 | 251.60963 | 0.010665
849.543 | 251.81199 | 0.010672
850.043 | 252.01331 | 0.010678
850.543 | 252.21348 | 0.010685
851.043 | 252.41261 | 0.010691
851.543 | 252.61078 | 0.010696
852.043 | 252.80702 | 0.010703
852.543 | 253.00156 | 0.01071
853.043 | 253.19394 | 0.010716
853.543 | 253.38515 | 0.010722
854.043 | 253.57545 | 0.010728
854.543 | 253.76529 | 0.010734
855.043 | 253.95507 | 0.01074
855.543 | 254.14441 | 0.010747
856.043 | 254.33367 | 0.010753
856.543 | 254.52284 | 0.010759
857.043 | 254.71207 | 0.010765
857.543 | 254.90207 | 0.010771
858.043 | 255.09237 | 0.010777
858.543 | 255.28285 | 0.010784
859.043 | 255.47344 | 0.01079
859.543 | 255.66289 | 0.010795
860.043 | 255.85174 | 0.010803
860.543 | 256.04028 | 0.010809
861.043 | 256.22837 | 0.010815
861.543 | 256.41733 | 0.010821
862.043 | 256.60652 | 0.010827
862.543 | 256.79589 | 0.010833
863.043 | 256.98589 | 0.010838
863.543 | 257.17568 | 0.010846
864.043 | 257.36594 | 0.010852
864.543 | 257.5559 | 0.010858
865.043 | 257.74597 | 0.010864
865.543 | 257.93636 | 0.01087
866.043 | 258.12662 | 0.010876
866.543 | 258.31676 | 0.010882
867.043 | 258.50671 | 0.010889
867.543 | 258.69678 | 0.010896
868.043 | 258.88767 | 0.010902
868.543 | 259.07907 | 0.010908
869.043 | 259.27111 | 0.010914
869.543 | 259.46234 | 0.01092
870.043 | 259.65316 | 0.010927
870.543 | 259.84386 | 0.010932
871.043 | 260.03452 | 0.010938
871.543 | 260.22574 | 0.010944
872.043 | 260.41743 | 0.010951
872.543 | 260.60926 | 0.010956
873.043 | 260.8019 | 0.010963
873.543 | 260.99576 | 0.01097
874.043 | 261.18996 | 0.010975
874.543 | 261.38499 | 0.010982
875.043 | 261.57999 | 0.010988
875.543 | 261.77533 | 0.010994
876.043 | 261.97073 | 0.011
876.543 | 262.16639 | 0.011008
877.043 | 262.36265 | 0.011013
877.543 | 262.55869 | 0.01102
878.043 | 262.75521 | 0.011026
878.543 | 262.95199 | 0.011032
879.043 | 263.14915 | 0.011038
879.543 | 263.34647 | 0.011045
880.043 | 263.54379 | 0.011053
880.543 | 263.74117 | 0.011059
881.043 | 263.93978 | 0.011065
881.543 | 264.1399 | 0.011071
882.043 | 264.34153 | 0.011077
882.543 | 264.54391 | 0.011084
883.043 | 264.74673 | 0.01109
883.543 | 264.94907 | 0.011096
884.043 | 265.15174 | 0.011103
884.543 | 265.35386 | 0.011109
885.043 | 265.55497 | 0.011115
885.543 | 265.75572 | 0.011123
886.043 | 265.95621 | 0.011129
886.543 | 266.15673 | 0.011135
887.043 | 266.35706 | 0.011141
887.543 | 266.55765 | 0.011147
888.043 | 266.75765 | 0.011153
888.543 | 266.95731 | 0.011159
889.043 | 267.15633 | 0.011165
889.543 | 267.354 | 0.011171
890.043 | 267.5518 | 0.011178
890.543 | 267.74998 | 0.011186
891.043 | 267.94858 | 0.011193
891.543 | 268.14744 | 0.011199
892.043 | 268.34663 | 0.011205
892.543 | 268.54585 | 0.011211
893.043 | 268.74582 | 0.011217
893.543 | 268.94664 | 0.011223
894.043 | 269.14774 | 0.011232
894.543 | 269.34861 | 0.011239
895.043 | 269.54957 | 0.011245
895.543 | 269.74973 | 0.011251
896.043 | 269.94973 | 0.011257
896.543 | 270.14856 | 0.011263
897.043 | 270.34663 | 0.01127
897.543 | 270.54616 | 0.011276
898.043 | 270.74543 | 0.011282
898.543 | 270.94648 | 0.01129
899.043 | 271.14824 | 0.011297
899.543 | 271.35056 | 0.011303
900.043 | 271.55471 | 0.01131
900.543 | 271.76065 | 0.011316
901.043 | 271.96868 | 0.011326
901.543 | 272.17895 | 0.011332
902.043 | 272.39102 | 0.011339
902.543 | 272.60384 | 0.011346
903.043 | 272.81693 | 0.011352
903.543 | 273.03035 | 0.011358
904.043 | 273.24376 | 0.011367
904.543 | 273.45749 | 0.011374
905.043 | 273.67176 | 0.01138
905.543 | 273.88722 | 0.011386
906.043 | 274.1041 | 0.011393
906.543 | 274.32178 | 0.011402
907.043 | 274.53951 | 0.011408
907.543 | 274.75753 | 0.011414
908.043 | 274.97645 | 0.01142
908.543 | 275.19642 | 0.011427
909.043 | 275.41814 | 0.011433
909.543 | 275.6418 | 0.011439
910.043 | 275.87002 | 0.011446
910.543 | 276.1051 | 0.011456
911.043 | 276.35037 | 0.011463
911.543 | 276.6078 | 0.01147
912.043 | 276.88075 | 0.011479
912.543 | 277.17022 | 0.011486
913.043 | 277.46621 | 0.011494
913.543 | 277.75277 | 0.0115
914.043 | 278.01781 | 0.011505
914.543 | 278.25963 | 0.01151
915.043 | 278.48265 | 0.011514
915.543 | 278.69479 | 0.011519
916.043 | 278.89994 | 0.011524
916.543 | 279.10178 | 0.011533
917.043 | 279.30029 | 0.011538
917.543 | 279.49625 | 0.011543
918.043 | 279.69083 | 0.011548
918.543 | 279.88367 | 0.011554
919.043 | 280.0763 | 0.01156
919.543 | 280.26883 | 0.011565
920.043 | 280.46203 | 0.011571
920.543 | 280.65598 | 0.011577
921.043 | 280.85101 | 0.011585
921.543 | 281.04698 | 0.011592
922.043 | 281.24361 | 0.011597
922.543 | 281.44072 | 0.011603
923.043 | 281.63824 | 0.011609
923.543 | 281.83646 | 0.011615
924.043 | 282.03518 | 0.011623
924.543 | 282.23406 | 0.011629
925.043 | 282.43303 | 0.011635
925.543 | 282.63231 | 0.01164
926.043 | 282.83147 | 0.011646
926.543 | 283.03125 | 0.011652
927.043 | 283.23064 | 0.01166
927.543 | 283.43034 | 0.011665
928.043 | 283.62954 | 0.011671
928.543 | 283.82865 | 0.011677
929.043 | 284.02715 | 0.011682
929.543 | 284.2253 | 0.011689
930.043 | 284.42373 | 0.011697
930.543 | 284.62183 | 0.011703
931.043 | 284.82024 | 0.011709
931.543 | 285.01895 | 0.011714
932.043 | 285.21716 | 0.01172
932.543 | 285.41565 | 0.011729
933.043 | 285.61367 | 0.011735
933.543 | 285.81093 | 0.01174
934.043 | 286.00698 | 0.011746
934.543 | 286.20178 | 0.011752
935.043 | 286.39477 | 0.011759
935.543 | 286.58767 | 0.011765
936.043 | 286.78009 | 0.01177
936.543 | 286.97249 | 0.011776
937.043 | 287.1648 | 0.011782
937.543 | 287.35693 | 0.011788
938.043 | 287.54939 | 0.011797
938.543 | 287.74227 | 0.011804
939.043 | 287.93559 | 0.01181
939.543 | 288.12854 | 0.011815
940.043 | 288.32136 | 0.011824
940.543 | 288.51348 | 0.01183
941.043 | 288.70513 | 0.011836
941.543 | 288.89664 | 0.011841
942.043 | 289.08703 | 0.011847
942.543 | 289.2768 | 0.011856
943.043 | 289.4661 | 0.011861
943.543 | 289.65542 | 0.011867
944.043 | 289.84529 | 0.011873
944.543 | 290.0365 | 0.01188
945.043 | 290.22832 | 0.011885
945.543 | 290.42133 | 0.011892
946.043 | 290.6149 | 0.0119
946.543 | 290.8089 | 0.011906
947.043 | 291.00453 | 0.011912
947.543 | 291.20134 | 0.011919
948.043 | 291.39942 | 0.011925
948.543 | 291.59759 | 0.011931
949.043 | 291.79646 | 0.011939
949.543 | 291.99514 | 0.011945
950.043 | 292.19373 | 0.011951
950.543 | 292.39299 | 0.011957
951.043 | 292.59054 | 0.011964
951.543 | 292.78516 | 0.01197
952.043 | 292.97404 | 0.011976
952.543 | 293.15689 | 0.011981
953.043 | 293.33542 | 0.011987
953.543 | 293.51184 | 0.011992
954.043 | 293.68818 | 0.011998
954.543 | 293.86557 | 0.012006
955.043 | 294.04511 | 0.012012
955.543 | 294.22789 | 0.012018
956.043 | 294.41536 | 0.012025
956.543 | 294.60881 | 0.012031
957.043 | 294.80765 | 0.01204
957.543 | 295.00954 | 0.012047
958.043 | 295.21142 | 0.012053
958.543 | 295.41124 | 0.012058
959.043 | 295.60814 | 0.012064
959.543 | 295.80188 | 0.01207
960.043 | 295.99305 | 0.012075
960.543 | 296.18012 | 0.012082
961.043 | 296.36271 | 0.012088
961.543 | 296.54024 | 0.012093
962.043 | 296.71317 | 0.012097
962.543 | 296.88325 | 0.012102
963.043 | 297.05203 | 0.012109
963.543 | 297.22094 | 0.012115
964.043 | 297.39179 | 0.01212
964.543 | 297.56601 | 0.012126
965.043 | 297.74497 | 0.012134
965.543 | 297.92853 | 0.01214
966.043 | 298.116 | 0.012147
966.543 | 298.30585 | 0.012153
967.043 | 298.49744 | 0.01216
967.543 | 298.68934 | 0.012165
968.043 | 298.88155 | 0.012173
968.543 | 299.07417 | 0.012179
969.043 | 299.26697 | 0.012185
969.543 | 299.46204 | 0.012192
970.043 | 299.65864 | 0.012199
970.543 | 299.85722 | 0.012205
971.043 | 300.05653 | 0.012211
971.543 | 300.25365 | 0.012218
972.043 | 300.44675 | 0.012223
972.543 | 300.6333 | 0.012228
973.043 | 300.81327 | 0.012234
973.543 | 300.9875 | 0.012239
974.043 | 301.15782 | 0.012244
974.543 | 301.32673 | 0.01225
975.043 | 301.49569 | 0.012257
975.543 | 301.6668 | 0.012262
976.043 | 301.84086 | 0.012269
976.543 | 302.01846 | 0.012275
977.043 | 302.20009 | 0.012283
977.543 | 302.38463 | 0.012289
978.043 | 302.57149 | 0.012295
978.543 | 302.75949 | 0.012302
979.043 | 302.94738 | 0.012307
979.543 | 303.1361 | 0.012313
980.043 | 303.32444 | 0.012319
980.543 | 303.51124 | 0.012325
981.043 | 303.69707 | 0.01233
981.543 | 303.88089 | 0.012335
982.043 | 304.06374 | 0.012341
982.543 | 304.24619 | 0.012347
983.043 | 304.42905 | 0.012353
983.543 | 304.61274 | 0.01236
984.043 | 304.79832 | 0.012366
984.543 | 304.98559 | 0.012371
985.043 | 305.17475 | 0.012378
985.543 | 305.36473 | 0.012384
986.043 | 305.55404 | 0.01239
986.543 | 305.7431 | 0.012395
987.043 | 305.93051 | 0.012401
987.543 | 306.11826 | 0.012407
988.043 | 306.30552 | 0.012413
988.543 | 306.49208 | 0.012418
989.043 | 306.67607 | 0.012424
989.543 | 306.85733 | 0.012431
990.043 | 307.03698 | 0.012437
990.543 | 307.21535 | 0.012443
991.043 | 307.39438 | 0.012448
991.543 | 307.57492 | 0.012454
992.043 | 307.75823 | 0.01246
992.543 | 307.94482 | 0.012466
993.043 | 308.134 | 0.012474
993.543 | 308.32497 | 0.01248
994.043 | 308.5151 | 0.012486
994.543 | 308.70315 | 0.012492
995.043 | 308.88962 | 0.012498
995.543 | 309.07512 | 0.012505
996.043 | 309.26248 | 0.012511
996.543 | 309.45243 | 0.012517
997.043 | 309.64551 | 0.012524
997.543 | 309.8416 | 0.01253
998.043 | 310.04019 | 0.012538
998.543 | 310.24136 | 0.012546
999.043 | 310.44547 | 0.012553
999.543 | 310.65141 | 0.012559
1000.043 | 310.85843 | 0.012566
1000.543 | 311.06592 | 0.012572
1001.043 | 311.27252 | 0.012578
1001.543 | 311.47679 | 0.012584
1002.043 | 311.67641 | 0.01259
1002.543 | 311.87036 | 0.012596
1003.043 | 312.05997 | 0.012601
1003.543 | 312.24643 | 0.012607
1004.043 | 312.43032 | 0.012613
1004.543 | 312.61256 | 0.012619
1005.043 | 312.7931 | 0.012625
1005.543 | 312.97244 | 0.01263
1006.043 | 313.15156 | 0.012636
1006.543 | 313.33016 | 0.012642
1007.043 | 313.50931 | 0.012647
1007.543 | 313.68862 | 0.012653
1008.043 | 313.86764 | 0.012659
1008.543 | 314.04706 | 0.012664
1009.043 | 314.22584 | 0.01267
1009.543 | 314.40463 | 0.012675
1010.043 | 314.58433 | 0.012682
1010.543 | 314.76548 | 0.012688
1011.043 | 314.94843 | 0.012694
1011.543 | 315.13317 | 0.012701
1012.043 | 315.31902 | 0.012707
1012.543 | 315.50532 | 0.012712
1013.043 | 315.69208 | 0.012718
1013.543 | 315.87676 | 0.012724
1014.043 | 316.05864 | 0.012731
1014.543 | 316.23653 | 0.012736
1015.043 | 316.41108 | 0.012742
1015.543 | 316.58628 | 0.012746
1016.043 | 316.76435 | 0.012752
1016.543 | 316.94757 | 0.012759
1017.043 | 317.13733 | 0.012767
1017.543 | 317.33147 | 0.012773
1018.043 | 317.5265 | 0.012779
1018.543 | 317.72104 | 0.012785
1019.043 | 317.9141 | 0.01279
1019.543 | 318.10577 | 0.012797