## ExpDat_oligHawk010s1r3
#EXPORTTYPE: | DATA ALL
#FILE: | oligHawk010s1r3.ngb-sle
#FORMAT: | NETZSCH5
#FTYPE: | ANSI
#IDENTITY: | oligioclase
#DECIMAL: | POINT
#SEPARATOR: | COMMA
#MTYPE: | DIL
#INSTRUMENT: | NETZSCH DIL 402C
#PROJECT: | feldspar
#DATE/TIME: | 8/24/2019 10:12:59 AM (UTC-5)
#CORR. FILE:
#TEMPCAL: | TCALZERO.TMX
#LABORATORY: | Mineral Physics
#OPERATOR: | PAG
#REMARK: | bare | norm start | for short plageioclase | sapphire | same crystal as 001
#SAMPLE: | hawk mine 010
#SAMPLE LENGTH /mm: | 8.25
#MATERIAL: | sapphire stnd
#MEASMODE: | Standard Expansion
#PURGE GAS 1: | ARGON
#FLOW RATE 1 /(ml/min): | 75
#M.RANGE /�m: | 500
#CORR. CODE: | 10
#RANGE: | 20.0�C/3.0(K/min)/1010.0�C
#SEGMENT: | S1/1
#SEG. 1: | 20.0�C/3.0(K/min)/1010.0�C
##Temp./�C | Time/min | dL/Lo | Alpha/(1/K)
21.53 | 0 | 1.5194e-05 | 5.4781e-06
22.03 | 4.02318 | 1.3623e-05 | -1.6926e-05
22.53 | 4.42213 | 2.9747e-06 | -1.952e-05
23.03 | 4.69738 | -6.6556e-06 | -1.8721e-05
23.53 | 4.91933 | -1.5849e-05 | -1.6374e-05
24.03 | 5.1101 | -2.3285e-05 | -1.458e-05
24.53 | 5.28089 | -3.0397e-05 | -1.2973e-05
25.03 | 5.43715 | -3.6482e-05 | -1.2544e-05
25.53 | 5.58283 | -4.2443e-05 | -1.0925e-05
26.03 | 5.72085 | -4.7754e-05 | -9.5705e-06
26.53 | 5.85218 | -5.2422e-05 | -9.051e-06
27.03 | 5.97858 | -5.6522e-05 | -7.4825e-06
27.53 | 6.10092 | -6.0093e-05 | -6.3585e-06
28.03 | 6.21996 | -6.3156e-05 | -5.9138e-06
28.53 | 6.33643 | -6.6067e-05 | -4.9625e-06
29.03 | 6.45081 | -6.848e-05 | -4.1222e-06
29.53 | 6.56398 | -7.0054e-05 | -4.1216e-06
30.03 | 6.67555 | -7.2125e-05 | -2.9979e-06
30.53 | 6.7861 | -7.3331e-05 | -2.5149e-06
31.03 | 6.89543 | -7.4109e-05 | -1.2711e-06
31.53 | 7.0034 | -7.4811e-05 | -1.0018e-06
32.03 | 7.11046 | -7.5304e-05 | 1.5269e-07
32.53 | 7.21699 | -7.4934e-05 | 5.5212e-07
33.03 | 7.32284 | -7.4604e-05 | 4.4853e-07
33.53 | 7.42847 | -7.4041e-05 | 1.7264e-06
34.03 | 7.53378 | -7.2974e-05 | 1.8129e-06
34.53 | 7.63909 | -7.2486e-05 | 2.2001e-06
35.03 | 7.74461 | -7.1011e-05 | 3.0142e-06
35.53 | 7.85 | -6.9312e-05 | 2.93e-06
36.03 | 7.95541 | -6.7497e-05 | 3.803e-06
36.53 | 8.06071 | -6.5764e-05 | 4.4908e-06
37.03 | 8.16586 | -6.3072e-05 | 4.2927e-06
37.53 | 8.27094 | -6.1317e-05 | 4.4469e-06
38.03 | 8.37608 | -5.8996e-05 | 4.4896e-06
38.53 | 8.48097 | -5.6217e-05 | 6.0133e-06
39.03 | 8.58598 | -5.371e-05 | 5.6471e-06
39.53 | 8.69064 | -5.0689e-05 | 5.9394e-06
40.03 | 8.79488 | -4.7593e-05 | 6.3219e-06
40.53 | 8.89909 | -4.4293e-05 | 6.4886e-06
41.03 | 9.00301 | -4.1012e-05 | 7.0498e-06
41.53 | 9.10682 | -3.7409e-05 | 7.118e-06
42.03 | 9.21034 | -3.3883e-05 | 6.9761e-06
42.53 | 9.3133 | -3.0027e-05 | 7.4511e-06
43.03 | 9.41634 | -2.6644e-05 | 7.8721e-06
43.53 | 9.519 | -2.2623e-05 | 7.5882e-06
44.03 | 9.62129 | -1.8993e-05 | 7.3921e-06
44.53 | 9.72342 | -1.4883e-05 | 8.1256e-06
45.03 | 9.82511 | -1.0848e-05 | 8.1749e-06
45.53 | 9.92632 | -6.7966e-06 | 8.0322e-06
46.03 | 10.02707 | -2.8105e-06 | 8.2587e-06
46.53 | 10.12706 | 1.3748e-06 | 8.2284e-06
47.03 | 10.22708 | 5.5744e-06 | 8.7758e-06
47.53 | 10.32674 | 9.8716e-06 | 8.6568e-06
48.03 | 10.42599 | 1.4028e-05 | 8.6171e-06
48.53 | 10.52471 | 1.8572e-05 | 8.4312e-06
49.03 | 10.62314 | 2.2749e-05 | 8.8101e-06
49.53 | 10.72144 | 2.7139e-05 | 8.6953e-06
50.03 | 10.81956 | 3.1488e-05 | 8.3635e-06
50.53 | 10.91728 | 3.582e-05 | 9.155e-06
51.03 | 11.0145 | 4.0285e-05 | 9.0198e-06
51.53 | 11.11145 | 4.5068e-05 | 8.9698e-06
52.03 | 11.20817 | 4.9546e-05 | 9.3929e-06
52.53 | 11.30464 | 5.4149e-05 | 9.4331e-06
53.03 | 11.40098 | 5.8891e-05 | 9.4505e-06
53.53 | 11.497 | 6.3777e-05 | 9.3155e-06
54.03 | 11.59288 | 6.8392e-05 | 9.7051e-06
54.53 | 11.68863 | 7.354e-05 | 1.0064e-05
55.03 | 11.78416 | 7.847e-05 | 9.6514e-06
55.53 | 11.87949 | 8.3185e-05 | 1.0023e-05
56.03 | 11.97469 | 8.8217e-05 | 1.0024e-05
56.53 | 12.06996 | 9.3117e-05 | 1.0521e-05
57.03 | 12.16509 | 9.858e-05 | 1.0059e-05
57.53 | 12.26026 | 0.00010342 | 1.0535e-05
58.03 | 12.35517 | 0.00010883 | 1.1097e-05
58.53 | 12.45003 | 0.00011434 | 1.0686e-05
59.03 | 12.54512 | 0.00011939 | 1.0959e-05
59.53 | 12.63994 | 0.00012552 | 1.1053e-05
60.03 | 12.73462 | 0.00013087 | 1.1367e-05
60.53 | 12.82884 | 0.00013693 | 1.1233e-05
61.03 | 12.92317 | 0.00014227 | 1.1473e-05
61.53 | 13.0172 | 0.00014824 | 1.1694e-05
62.03 | 13.1113 | 0.00015433 | 1.1892e-05
62.53 | 13.20517 | 0.00015994 | 1.1951e-05
63.03 | 13.29901 | 0.00016615 | 1.2516e-05
63.53 | 13.39319 | 0.00017219 | 1.3046e-05
64.03 | 13.48729 | 0.00017889 | 1.2103e-05
64.53 | 13.58157 | 0.00018507 | 1.2674e-05
65.03 | 13.67608 | 0.00019119 | 1.2236e-05
65.53 | 13.77054 | 0.00019774 | 1.2918e-05
66.03 | 13.86516 | 0.00020384 | 1.2733e-05
66.53 | 13.9597 | 0.00021029 | 1.285e-05
67.03 | 14.05428 | 0.00021645 | 1.2503e-05
67.53 | 14.14894 | 0.00022299 | 1.2885e-05
68.03 | 14.24367 | 0.00022964 | 1.3209e-05
68.53 | 14.33825 | 0.00023599 | 1.3116e-05
69.03 | 14.4328 | 0.00024243 | 1.2922e-05
69.53 | 14.52741 | 0.00024915 | 1.3025e-05
70.03 | 14.62208 | 0.00025588 | 1.2951e-05
70.53 | 14.71696 | 0.00026202 | 1.3295e-05
71.03 | 14.81171 | 0.00026887 | 1.2874e-05
71.53 | 14.90644 | 0.00027506 | 1.3003e-05
72.03 | 15.00137 | 0.00028168 | 1.3024e-05
72.53 | 15.09636 | 0.00028824 | 1.2917e-05
73.03 | 15.19139 | 0.00029478 | 1.4085e-05
73.53 | 15.28651 | 0.00030169 | 1.3294e-05
74.03 | 15.38169 | 0.00030843 | 1.3094e-05
74.53 | 15.47681 | 0.00031465 | 1.2948e-05
75.03 | 15.57209 | 0.00032173 | 1.3578e-05
75.53 | 15.66734 | 0.00032801 | 1.3141e-05
76.03 | 15.76273 | 0.0003344 | 1.3318e-05
76.53 | 15.8583 | 0.00034151 | 1.3296e-05
77.03 | 15.95374 | 0.00034786 | 1.3143e-05
77.53 | 16.04928 | 0.00035472 | 1.3359e-05
78.03 | 16.14477 | 0.00036108 | 1.3137e-05
78.53 | 16.24038 | 0.00036807 | 1.364e-05
79.03 | 16.33608 | 0.0003748 | 1.3135e-05
79.53 | 16.43182 | 0.00038118 | 1.3655e-05
80.03 | 16.52748 | 0.00038815 | 1.3704e-05
80.53 | 16.62341 | 0.00039526 | 1.3717e-05
81.03 | 16.71944 | 0.00040191 | 1.3874e-05
81.53 | 16.81565 | 0.00040891 | 1.3088e-05
82.03 | 16.9119 | 0.00041532 | 1.3803e-05
82.53 | 17.00825 | 0.00042236 | 1.3993e-05
83.03 | 17.10471 | 0.0004293 | 1.3772e-05
83.53 | 17.20127 | 0.00043611 | 1.3651e-05
84.03 | 17.2979 | 0.00044318 | 1.4173e-05
84.53 | 17.39455 | 0.00045048 | 1.375e-05
85.03 | 17.49126 | 0.00045676 | 1.3759e-05
85.53 | 17.58836 | 0.00046416 | 1.4305e-05
86.03 | 17.68544 | 0.00047096 | 1.4167e-05
86.53 | 17.78251 | 0.00047823 | 1.3889e-05
87.03 | 17.87962 | 0.00048503 | 1.4396e-05
87.53 | 17.97695 | 0.0004921 | 1.4045e-05
88.03 | 18.07436 | 0.00049931 | 1.4293e-05
88.53 | 18.1719 | 0.00050628 | 1.4169e-05
89.03 | 18.26952 | 0.00051355 | 1.3933e-05
89.53 | 18.36727 | 0.00052065 | 1.3924e-05
90.03 | 18.46492 | 0.00052761 | 1.3946e-05
90.53 | 18.56285 | 0.0005343 | 1.4356e-05
91.03 | 18.66092 | 0.00054193 | 1.4849e-05
91.53 | 18.75902 | 0.00054941 | 1.4394e-05
92.03 | 18.8573 | 0.00055632 | 1.4109e-05
92.53 | 18.95565 | 0.00056312 | 1.4089e-05
93.03 | 19.0541 | 0.00057014 | 1.4584e-05
93.53 | 19.15269 | 0.00057795 | 1.4765e-05
94.03 | 19.25153 | 0.00058508 | 1.4134e-05
94.53 | 19.35038 | 0.00059232 | 1.4624e-05
95.03 | 19.44937 | 0.0005993 | 1.4811e-05
95.53 | 19.54828 | 0.00060717 | 1.4601e-05
96.03 | 19.64721 | 0.00061423 | 1.4613e-05
96.53 | 19.74627 | 0.00062123 | 1.4366e-05
97.03 | 19.84543 | 0.00062842 | 1.486e-05
97.53 | 19.94463 | 0.00063607 | 1.4482e-05
98.03 | 20.04388 | 0.00064334 | 1.4615e-05
98.53 | 20.14311 | 0.00065084 | 1.4428e-05
99.03 | 20.2426 | 0.00065776 | 1.4605e-05
99.53 | 20.3421 | 0.00066501 | 1.4725e-05
100.03 | 20.44173 | 0.00067291 | 1.4754e-05
100.53 | 20.54154 | 0.00067999 | 1.5064e-05
101.03 | 20.64138 | 0.00068752 | 1.4199e-05
101.53 | 20.74135 | 0.00069418 | 1.4043e-05
102.03 | 20.84139 | 0.00070172 | 1.5112e-05
102.53 | 20.94135 | 0.00070921 | 1.4759e-05
103.03 | 21.04155 | 0.00071675 | 1.4495e-05
103.53 | 21.14171 | 0.00072355 | 1.4685e-05
104.03 | 21.24189 | 0.00073127 | 1.4397e-05
104.53 | 21.34221 | 0.00073813 | 1.4598e-05
105.03 | 21.44267 | 0.00074554 | 1.464e-05
105.53 | 21.54321 | 0.00075295 | 1.4591e-05
106.03 | 21.64397 | 0.00076049 | 1.5038e-05
106.53 | 21.74463 | 0.00076785 | 1.4798e-05
107.03 | 21.84534 | 0.00077504 | 1.4629e-05
107.53 | 21.94608 | 0.0007826 | 1.4931e-05
108.03 | 22.04693 | 0.00079001 | 1.5065e-05
108.53 | 22.14785 | 0.00079762 | 1.4587e-05
109.03 | 22.24886 | 0.00080519 | 1.4693e-05
109.53 | 22.35005 | 0.00081224 | 1.4918e-05
110.03 | 22.4516 | 0.00081974 | 1.5018e-05
110.53 | 22.55332 | 0.00082705 | 1.4515e-05
111.03 | 22.65507 | 0.00083444 | 1.4884e-05
111.53 | 22.75698 | 0.00084155 | 1.486e-05
112.03 | 22.85886 | 0.0008493 | 1.4715e-05
112.53 | 22.96084 | 0.00085706 | 1.5156e-05
113.03 | 23.06306 | 0.00086406 | 1.4618e-05
113.53 | 23.16497 | 0.00087194 | 1.4937e-05
114.03 | 23.26696 | 0.0008791 | 1.525e-05
114.53 | 23.36902 | 0.00088676 | 1.4906e-05
115.03 | 23.47118 | 0.00089445 | 1.4981e-05
115.53 | 23.57349 | 0.00090144 | 1.4609e-05
116.03 | 23.67591 | 0.00090879 | 1.519e-05
116.53 | 23.77823 | 0.00091625 | 1.5198e-05
117.03 | 23.88076 | 0.00092377 | 1.484e-05
117.53 | 23.98333 | 0.00093137 | 1.4962e-05
118.03 | 24.08603 | 0.00093882 | 1.5178e-05
118.53 | 24.18866 | 0.00094652 | 1.4908e-05
119.03 | 24.29125 | 0.00095415 | 1.545e-05
119.53 | 24.39391 | 0.00096168 | 1.5129e-05
120.03 | 24.49663 | 0.00096918 | 1.5182e-05
120.53 | 24.59949 | 0.00097719 | 1.4599e-05
121.03 | 24.70221 | 0.00098426 | 1.5013e-05
121.53 | 24.80511 | 0.00099179 | 1.4951e-05
122.03 | 24.90813 | 0.00099934 | 1.5402e-05
122.53 | 25.01137 | 0.0010067 | 1.5264e-05
123.03 | 25.11449 | 0.0010147 | 1.5185e-05
123.53 | 25.21762 | 0.0010219 | 1.4978e-05
124.03 | 25.3208 | 0.0010293 | 1.4828e-05
124.53 | 25.42417 | 0.001037 | 1.5511e-05
125.03 | 25.52736 | 0.0010445 | 1.5011e-05
125.53 | 25.63059 | 0.0010522 | 1.5064e-05
126.03 | 25.73392 | 0.0010596 | 1.5332e-05
126.53 | 25.83746 | 0.0010674 | 1.4923e-05
127.03 | 25.94113 | 0.0010751 | 1.5274e-05
127.53 | 26.0447 | 0.0010826 | 1.5272e-05
128.03 | 26.14854 | 0.0010897 | 1.4698e-05
128.53 | 26.25261 | 0.0010973 | 1.5207e-05
129.03 | 26.35673 | 0.0011054 | 1.5444e-05
129.53 | 26.46072 | 0.0011127 | 1.484e-05
130.03 | 26.56486 | 0.00112 | 1.5386e-05
130.53 | 26.66917 | 0.0011279 | 1.4788e-05
131.03 | 26.77359 | 0.0011357 | 1.5851e-05
131.53 | 26.87809 | 0.0011431 | 1.5232e-05
132.03 | 26.98259 | 0.001151 | 1.5179e-05
132.53 | 27.08714 | 0.0011587 | 1.5307e-05
133.03 | 27.19181 | 0.0011659 | 1.507e-05
133.53 | 27.2963 | 0.001174 | 1.6047e-05
134.03 | 27.40076 | 0.0011814 | 1.5436e-05
134.53 | 27.50537 | 0.0011895 | 1.4969e-05
135.03 | 27.60986 | 0.0011967 | 1.4868e-05
135.53 | 27.71449 | 0.0012042 | 1.5131e-05
136.03 | 27.81918 | 0.0012118 | 1.5741e-05
136.53 | 27.92398 | 0.0012197 | 1.487e-05
137.03 | 28.0292 | 0.001227 | 1.4947e-05
137.53 | 28.1346 | 0.0012348 | 1.5078e-05
138.03 | 28.23981 | 0.001242 | 1.4828e-05
138.53 | 28.34504 | 0.0012494 | 1.5242e-05
139.03 | 28.45055 | 0.0012575 | 1.5209e-05
139.53 | 28.55607 | 0.0012645 | 1.4886e-05
140.03 | 28.6616 | 0.0012726 | 1.4672e-05
140.53 | 28.76713 | 0.0012795 | 1.5461e-05
141.03 | 28.87244 | 0.0012873 | 1.4627e-05
141.53 | 28.97802 | 0.0012945 | 1.5508e-05
142.03 | 29.08383 | 0.0013019 | 1.5277e-05
142.53 | 29.18964 | 0.00131 | 1.4877e-05
143.03 | 29.2954 | 0.0013174 | 1.523e-05
143.53 | 29.40134 | 0.001325 | 1.5982e-05
144.03 | 29.50768 | 0.0013329 | 1.4732e-05
144.53 | 29.61419 | 0.0013406 | 1.4911e-05
145.03 | 29.72082 | 0.0013477 | 1.4842e-05
145.53 | 29.8273 | 0.0013548 | 1.4476e-05
146.03 | 29.93385 | 0.0013623 | 1.4859e-05
146.53 | 30.04058 | 0.0013696 | 1.4889e-05
147.03 | 30.14723 | 0.0013771 | 1.4425e-05
147.53 | 30.25382 | 0.0013843 | 1.492e-05
148.03 | 30.36052 | 0.0013922 | 1.5369e-05
148.53 | 30.4673 | 0.0013997 | 1.5063e-05
149.03 | 30.57403 | 0.001407 | 1.4394e-05
149.53 | 30.68086 | 0.0014145 | 1.4881e-05
150.03 | 30.78764 | 0.0014215 | 1.4586e-05
150.53 | 30.89456 | 0.0014291 | 1.4492e-05
151.03 | 31.00137 | 0.0014361 | 1.4201e-05
151.53 | 31.1082 | 0.0014433 | 1.4095e-05
152.03 | 31.21504 | 0.0014498 | 1.426e-05
152.53 | 31.32197 | 0.0014575 | 1.4349e-05
153.03 | 31.42912 | 0.0014645 | 1.4144e-05
153.53 | 31.53627 | 0.0014718 | 1.4214e-05
154.03 | 31.6434 | 0.0014785 | 1.3945e-05
154.53 | 31.75071 | 0.001486 | 1.4229e-05
155.03 | 31.85814 | 0.0014929 | 1.3562e-05
155.53 | 31.96566 | 0.0014996 | 1.4228e-05
156.03 | 32.07322 | 0.0015067 | 1.4038e-05
156.53 | 32.18083 | 0.0015136 | 1.3738e-05
157.03 | 32.28838 | 0.0015207 | 1.4117e-05
157.53 | 32.3959 | 0.0015277 | 1.2944e-05
158.03 | 32.50338 | 0.0015338 | 1.4107e-05
158.53 | 32.61077 | 0.0015413 | 1.3454e-05
159.03 | 32.71835 | 0.0015476 | 1.2863e-05
159.53 | 32.82583 | 0.0015543 | 1.4201e-05
160.03 | 32.93331 | 0.0015613 | 1.3169e-05
160.53 | 33.04103 | 0.0015681 | 1.3213e-05
161.03 | 33.1487 | 0.0015745 | 1.3373e-05
161.53 | 33.25647 | 0.0015813 | 1.3451e-05
162.03 | 33.36447 | 0.0015879 | 1.2872e-05
162.53 | 33.47246 | 0.0015942 | 1.2687e-05
163.03 | 33.58068 | 0.0016005 | 1.3289e-05
163.53 | 33.68891 | 0.0016072 | 1.2328e-05
164.03 | 33.79722 | 0.0016136 | 1.2254e-05
164.53 | 33.90553 | 0.0016196 | 1.294e-05
165.03 | 34.01387 | 0.0016258 | 1.2179e-05
165.53 | 34.12209 | 0.0016324 | 1.1586e-05
166.03 | 34.23044 | 0.0016377 | 1.2422e-05
166.53 | 34.33879 | 0.0016437 | 1.0979e-05
167.03 | 34.4473 | 0.0016493 | 1.1633e-05
167.53 | 34.55591 | 0.0016552 | 1.1902e-05
168.03 | 34.66452 | 0.0016613 | 1.1269e-05
168.53 | 34.77324 | 0.0016666 | 1.046e-05
169.03 | 34.882 | 0.0016718 | 1.0849e-05
169.53 | 34.99092 | 0.0016771 | 1.0377e-05
170.03 | 35.09988 | 0.0016824 | 9.7278e-06
170.53 | 35.20901 | 0.0016872 | 9.9643e-06
171.03 | 35.31842 | 0.0016918 | 9.4362e-06
171.53 | 35.42786 | 0.0016968 | 9.8403e-06
172.03 | 35.5374 | 0.0017015 | 9.9578e-06
172.53 | 35.64705 | 0.0017065 | 9.6486e-06
173.03 | 35.75677 | 0.0017116 | 1.0104e-05
173.53 | 35.86649 | 0.0017166 | 1.0295e-05
174.03 | 35.97629 | 0.0017217 | 1.0174e-05
174.53 | 36.08602 | 0.001727 | 1.1081e-05
175.03 | 36.19581 | 0.0017325 | 1.064e-05
175.53 | 36.30553 | 0.0017379 | 1.1699e-05
176.03 | 36.41528 | 0.0017436 | 1.1816e-05
176.53 | 36.52498 | 0.0017498 | 1.2292e-05
177.03 | 36.63486 | 0.0017563 | 1.2713e-05
177.53 | 36.74476 | 0.0017626 | 1.3041e-05
178.03 | 36.8546 | 0.001769 | 1.3889e-05
178.53 | 36.96467 | 0.0017764 | 1.3424e-05
179.03 | 37.07488 | 0.0017829 | 1.4387e-05
179.53 | 37.18528 | 0.0017907 | 1.4665e-05
180.03 | 37.29551 | 0.0017975 | 1.4272e-05
180.53 | 37.40571 | 0.0018049 | 1.4867e-05
181.03 | 37.51604 | 0.0018125 | 1.5034e-05
181.53 | 37.62646 | 0.0018199 | 1.4504e-05
182.03 | 37.73706 | 0.0018275 | 1.5007e-05
182.53 | 37.84763 | 0.0018347 | 1.4995e-05
183.03 | 37.95838 | 0.0018421 | 1.5277e-05
183.53 | 38.06942 | 0.0018499 | 1.5122e-05
184.03 | 38.18044 | 0.0018571 | 1.5001e-05
184.53 | 38.29152 | 0.0018649 | 1.5442e-05
185.03 | 38.4027 | 0.0018728 | 1.5534e-05
185.53 | 38.51368 | 0.0018803 | 1.5275e-05
186.03 | 38.62475 | 0.0018878 | 1.5074e-05
186.53 | 38.73587 | 0.0018953 | 1.5517e-05
187.03 | 38.84717 | 0.001903 | 1.4986e-05
187.53 | 38.95841 | 0.001911 | 1.6059e-05
188.03 | 39.06968 | 0.0019184 | 1.5524e-05
188.53 | 39.18104 | 0.0019265 | 1.5483e-05
189.03 | 39.29247 | 0.0019343 | 1.5657e-05
189.53 | 39.40396 | 0.0019419 | 1.5181e-05
190.03 | 39.51533 | 0.0019496 | 1.5623e-05
190.53 | 39.62687 | 0.0019575 | 1.5486e-05
191.03 | 39.73843 | 0.0019648 | 1.5518e-05
191.53 | 39.85007 | 0.0019728 | 1.5795e-05
192.03 | 39.96189 | 0.0019808 | 1.5814e-05
192.53 | 40.07376 | 0.0019885 | 1.5268e-05
193.03 | 40.18581 | 0.0019962 | 1.5971e-05
193.53 | 40.29772 | 0.0020041 | 1.5356e-05
194.03 | 40.40951 | 0.002012 | 1.6006e-05
194.53 | 40.52155 | 0.00202 | 1.5382e-05
195.03 | 40.63364 | 0.0020277 | 1.594e-05
195.53 | 40.74581 | 0.0020355 | 1.5578e-05
196.03 | 40.85789 | 0.0020436 | 1.5167e-05
196.53 | 40.97031 | 0.0020511 | 1.608e-05
197.03 | 41.08302 | 0.0020589 | 1.5407e-05
197.53 | 41.19554 | 0.0020672 | 1.566e-05
198.03 | 41.3083 | 0.0020747 | 1.6302e-05
198.53 | 41.42088 | 0.0020827 | 1.5868e-05
199.03 | 41.53362 | 0.0020908 | 1.6003e-05
199.53 | 41.64632 | 0.0020985 | 1.5621e-05
200.03 | 41.75908 | 0.002106 | 1.5123e-05
200.53 | 41.87187 | 0.0021138 | 1.547e-05
201.03 | 41.98478 | 0.0021218 | 1.5704e-05
201.53 | 42.09798 | 0.0021299 | 1.6218e-05
202.03 | 42.21114 | 0.0021377 | 1.501e-05
202.53 | 42.3246 | 0.0021453 | 1.6026e-05
203.03 | 42.43828 | 0.0021532 | 1.4883e-05
203.53 | 42.5519 | 0.0021609 | 1.6538e-05
204.03 | 42.66578 | 0.0021692 | 1.5539e-05
204.53 | 42.77951 | 0.0021768 | 1.5627e-05
205.03 | 42.89358 | 0.002185 | 1.6198e-05
205.53 | 43.00784 | 0.0021931 | 1.5917e-05
206.03 | 43.12191 | 0.0022006 | 1.5864e-05
206.53 | 43.23615 | 0.0022084 | 1.564e-05
207.03 | 43.3505 | 0.0022168 | 1.6091e-05
207.53 | 43.46504 | 0.0022245 | 1.4962e-05
208.03 | 43.57941 | 0.0022322 | 1.624e-05
208.53 | 43.69364 | 0.0022404 | 1.5612e-05
209.03 | 43.80779 | 0.0022479 | 1.5839e-05
209.53 | 43.92207 | 0.0022561 | 1.5921e-05
210.03 | 44.03601 | 0.0022641 | 1.5826e-05
210.53 | 44.15022 | 0.0022717 | 1.5009e-05
211.03 | 44.26431 | 0.0022793 | 1.5676e-05
211.53 | 44.37835 | 0.0022872 | 1.5794e-05
212.03 | 44.49285 | 0.0022949 | 1.5391e-05
212.53 | 44.60737 | 0.002303 | 1.6076e-05
213.03 | 44.72202 | 0.0023109 | 1.5807e-05
213.53 | 44.83652 | 0.0023184 | 1.5438e-05
214.03 | 44.95098 | 0.0023268 | 1.6387e-05
214.53 | 45.06574 | 0.0023347 | 1.5557e-05
215.03 | 45.18045 | 0.0023427 | 1.5228e-05
215.53 | 45.29533 | 0.0023503 | 1.5987e-05
216.03 | 45.41042 | 0.0023583 | 1.5746e-05
216.53 | 45.52575 | 0.0023658 | 1.5862e-05
217.03 | 45.64139 | 0.0023743 | 1.5866e-05
217.53 | 45.75681 | 0.0023821 | 1.5822e-05
218.03 | 45.87252 | 0.0023902 | 1.6689e-05
218.53 | 45.98805 | 0.0023981 | 1.5501e-05
219.03 | 46.10374 | 0.0024054 | 1.5571e-05
219.53 | 46.21945 | 0.0024136 | 1.5782e-05
220.03 | 46.33506 | 0.0024218 | 1.5953e-05
220.53 | 46.45097 | 0.0024294 | 1.5388e-05
221.03 | 46.56658 | 0.0024372 | 1.624e-05
221.53 | 46.68252 | 0.002445 | 1.5377e-05
222.03 | 46.79855 | 0.002453 | 1.5302e-05
222.53 | 46.91451 | 0.0024604 | 1.6315e-05
223.03 | 47.03061 | 0.0024686 | 1.5307e-05
223.53 | 47.14686 | 0.0024768 | 1.5957e-05
224.03 | 47.26334 | 0.0024848 | 1.6203e-05
224.53 | 47.37982 | 0.0024926 | 1.6063e-05
225.03 | 47.4964 | 0.0025004 | 1.6215e-05
225.53 | 47.61327 | 0.0025085 | 1.5561e-05
226.03 | 47.73023 | 0.002516 | 1.5654e-05
226.53 | 47.84722 | 0.0025244 | 1.6207e-05
227.03 | 47.96426 | 0.0025322 | 1.5882e-05
227.53 | 48.08126 | 0.0025404 | 1.6239e-05
228.03 | 48.19827 | 0.0025481 | 1.5769e-05
228.53 | 48.3152 | 0.0025569 | 1.6339e-05
229.03 | 48.43226 | 0.002564 | 1.543e-05
229.53 | 48.54917 | 0.0025724 | 1.57e-05
230.03 | 48.66611 | 0.0025801 | 1.6305e-05
230.53 | 48.78343 | 0.0025883 | 1.5993e-05
231.03 | 48.90063 | 0.0025957 | 1.5843e-05
231.53 | 49.01814 | 0.0026039 | 1.6427e-05
232.03 | 49.13584 | 0.0026124 | 1.5997e-05
232.53 | 49.25387 | 0.0026202 | 1.5587e-05
233.03 | 49.37203 | 0.0026276 | 1.6081e-05
233.53 | 49.48999 | 0.0026357 | 1.6313e-05
234.03 | 49.60822 | 0.0026444 | 1.6634e-05
234.53 | 49.72638 | 0.0026522 | 1.5924e-05
235.03 | 49.84431 | 0.0026604 | 1.6224e-05
235.53 | 49.96225 | 0.0026682 | 1.5765e-05
236.03 | 50.08039 | 0.0026765 | 1.6054e-05
236.53 | 50.19863 | 0.0026843 | 1.5742e-05
237.03 | 50.31688 | 0.0026923 | 1.6215e-05
237.53 | 50.43517 | 0.0027005 | 1.6175e-05
238.03 | 50.55348 | 0.0027084 | 1.5651e-05
238.53 | 50.67208 | 0.0027167 | 1.6151e-05
239.03 | 50.79064 | 0.0027243 | 1.6023e-05
239.53 | 50.90938 | 0.0027325 | 1.5831e-05
240.03 | 51.02816 | 0.0027404 | 1.6144e-05
240.53 | 51.14711 | 0.0027483 | 1.6222e-05
241.03 | 51.26634 | 0.0027565 | 1.6197e-05
241.53 | 51.38532 | 0.0027644 | 1.5908e-05
242.03 | 51.50453 | 0.0027729 | 1.648e-05
242.53 | 51.62369 | 0.0027808 | 1.6571e-05
243.03 | 51.74289 | 0.002789 | 1.592e-05
243.53 | 51.86194 | 0.0027971 | 1.6165e-05
244.03 | 51.98104 | 0.0028051 | 1.5891e-05
244.53 | 52.10017 | 0.0028134 | 1.6338e-05
245.03 | 52.21939 | 0.0028217 | 1.6622e-05
245.53 | 52.33872 | 0.0028295 | 1.5967e-05
246.03 | 52.45827 | 0.0028375 | 1.6192e-05
246.53 | 52.57806 | 0.0028456 | 1.6063e-05
247.03 | 52.69787 | 0.0028537 | 1.5371e-05
247.53 | 52.81782 | 0.0028614 | 1.6541e-05
248.03 | 52.93788 | 0.0028696 | 1.6098e-05
248.53 | 53.0578 | 0.0028777 | 1.591e-05
249.03 | 53.1778 | 0.0028856 | 1.6299e-05
249.53 | 53.2977 | 0.0028936 | 1.5632e-05
250.03 | 53.41779 | 0.0029019 | 1.6594e-05
250.53 | 53.53813 | 0.0029094 | 1.6074e-05
251.03 | 53.65832 | 0.0029176 | 1.5284e-05
251.53 | 53.77886 | 0.0029256 | 1.5824e-05
252.03 | 53.89945 | 0.0029335 | 1.6304e-05
252.53 | 54.02036 | 0.0029415 | 1.6502e-05
253.03 | 54.14125 | 0.0029497 | 1.565e-05
253.53 | 54.26211 | 0.0029576 | 1.6404e-05
254.03 | 54.38295 | 0.0029659 | 1.6288e-05
254.53 | 54.50394 | 0.0029741 | 1.6368e-05
255.03 | 54.62494 | 0.0029821 | 1.544e-05
255.53 | 54.74585 | 0.0029898 | 1.6066e-05
256.03 | 54.86692 | 0.0029978 | 1.6338e-05
256.53 | 54.98817 | 0.0030063 | 1.5909e-05
257.03 | 55.1094 | 0.0030141 | 1.6177e-05
257.53 | 55.23056 | 0.0030224 | 1.6493e-05
258.03 | 55.35186 | 0.0030306 | 1.5974e-05
258.53 | 55.47332 | 0.0030383 | 1.5902e-05
259.03 | 55.59432 | 0.0030463 | 1.6303e-05
259.53 | 55.71553 | 0.0030538 | 1.5616e-05
260.03 | 55.83694 | 0.0030621 | 1.5563e-05
260.53 | 55.95864 | 0.00307 | 1.6563e-05
261.03 | 56.08043 | 0.0030783 | 1.5944e-05
261.53 | 56.20231 | 0.0030861 | 1.6246e-05
262.03 | 56.32435 | 0.0030942 | 1.5767e-05
262.53 | 56.44647 | 0.0031023 | 1.6931e-05
263.03 | 56.56871 | 0.0031106 | 1.631e-05
263.53 | 56.69099 | 0.0031187 | 1.5755e-05
264.03 | 56.81323 | 0.0031263 | 1.5877e-05
264.53 | 56.93576 | 0.0031345 | 1.6224e-05
265.03 | 57.05874 | 0.0031426 | 1.555e-05
265.53 | 57.18173 | 0.0031503 | 1.6473e-05
266.03 | 57.30475 | 0.003159 | 1.5791e-05
266.53 | 57.42783 | 0.0031667 | 1.627e-05
267.03 | 57.55072 | 0.0031751 | 1.5585e-05
267.53 | 57.67355 | 0.0031828 | 1.586e-05
268.03 | 57.79646 | 0.0031906 | 1.5321e-05
268.53 | 57.91939 | 0.0031984 | 1.6148e-05
269.03 | 58.04236 | 0.0032061 | 1.6375e-05
269.53 | 58.16548 | 0.0032145 | 1.6041e-05
270.03 | 58.28906 | 0.0032226 | 1.5365e-05
270.53 | 58.41262 | 0.0032306 | 1.6559e-05
271.03 | 58.53629 | 0.0032385 | 1.6e-05
271.53 | 58.66005 | 0.0032467 | 1.6245e-05
272.03 | 58.78385 | 0.0032545 | 1.6008e-05
272.53 | 58.90771 | 0.0032626 | 1.5247e-05
273.03 | 59.03119 | 0.0032702 | 1.5962e-05
273.53 | 59.15478 | 0.0032781 | 1.6574e-05
274.03 | 59.27844 | 0.0032867 | 1.5236e-05
274.53 | 59.40222 | 0.0032945 | 1.6688e-05
275.03 | 59.52614 | 0.0033024 | 1.5651e-05
275.53 | 59.65022 | 0.0033106 | 1.5532e-05
276.03 | 59.77464 | 0.0033184 | 1.6594e-05
276.53 | 59.8991 | 0.0033264 | 1.5431e-05
277.03 | 60.02365 | 0.0033343 | 1.5984e-05
277.53 | 60.14826 | 0.0033426 | 1.6088e-05
278.03 | 60.27271 | 0.0033504 | 1.6474e-05
278.53 | 60.39742 | 0.0033583 | 1.5703e-05
279.03 | 60.52219 | 0.0033666 | 1.578e-05
279.53 | 60.64712 | 0.0033745 | 1.6075e-05
280.03 | 60.77203 | 0.003382 | 1.6322e-05
280.53 | 60.89704 | 0.0033902 | 1.5185e-05
281.03 | 61.0222 | 0.0033976 | 1.5917e-05
281.53 | 61.14725 | 0.003406 | 1.6122e-05
282.03 | 61.27252 | 0.0034141 | 1.6157e-05
282.53 | 61.39781 | 0.0034215 | 1.5606e-05
283.03 | 61.52327 | 0.0034298 | 1.6024e-05
283.53 | 61.64895 | 0.0034378 | 1.5461e-05
284.03 | 61.77475 | 0.0034457 | 1.6068e-05
284.53 | 61.90092 | 0.0034539 | 1.5997e-05
285.03 | 62.027 | 0.0034617 | 1.5802e-05
285.53 | 62.15322 | 0.0034694 | 1.5729e-05
286.03 | 62.27941 | 0.0034776 | 1.6436e-05
286.53 | 62.40577 | 0.0034854 | 1.5854e-05
287.03 | 62.53184 | 0.0034937 | 1.5837e-05
287.53 | 62.65773 | 0.0035016 | 1.6556e-05
288.03 | 62.78383 | 0.0035095 | 1.617e-05
288.53 | 62.91 | 0.0035176 | 1.5329e-05
289.03 | 63.03631 | 0.0035257 | 1.568e-05
289.53 | 63.16263 | 0.0035336 | 1.6179e-05
290.03 | 63.28905 | 0.0035417 | 1.5955e-05
290.53 | 63.416 | 0.0035495 | 1.5353e-05
291.03 | 63.54291 | 0.0035569 | 1.6242e-05
291.53 | 63.6699 | 0.0035646 | 1.4938e-05
292.03 | 63.79675 | 0.0035722 | 1.4967e-05
292.53 | 63.92369 | 0.0035798 | 1.5561e-05
293.03 | 64.05083 | 0.0035878 | 1.4878e-05
293.53 | 64.17771 | 0.0035953 | 1.555e-05
294.03 | 64.30464 | 0.0036028 | 1.5529e-05
294.53 | 64.4317 | 0.0036107 | 1.528e-05
295.03 | 64.5589 | 0.0036187 | 1.5263e-05
295.53 | 64.68634 | 0.0036258 | 1.5147e-05
296.03 | 64.81387 | 0.0036338 | 1.5852e-05
296.53 | 64.94154 | 0.0036417 | 1.578e-05
297.03 | 65.0691 | 0.0036496 | 1.6762e-05
297.53 | 65.19669 | 0.003658 | 1.5723e-05
298.03 | 65.32432 | 0.0036658 | 1.5404e-05
298.53 | 65.45211 | 0.0036736 | 1.4938e-05
299.03 | 65.5802 | 0.0036807 | 1.5806e-05
299.53 | 65.70847 | 0.003689 | 1.5357e-05
300.03 | 65.83731 | 0.0036972 | 1.8531e-05
300.53 | 65.96597 | 0.0037059 | 1.5299e-05
301.03 | 66.09456 | 0.0037133 | 1.5834e-05
301.53 | 66.22296 | 0.0037211 | 1.5221e-05
302.03 | 66.35141 | 0.0037288 | 1.5639e-05
302.53 | 66.47984 | 0.0037369 | 1.5851e-05
303.03 | 66.60798 | 0.0037443 | 1.5286e-05
303.53 | 66.73665 | 0.0037517 | 1.5981e-05
304.03 | 66.86551 | 0.003761 | 1.6272e-05
304.53 | 66.9945 | 0.0037684 | 1.5545e-05
305.03 | 67.12354 | 0.0037763 | 1.5344e-05
305.53 | 67.25284 | 0.003784 | 1.5621e-05
306.03 | 67.38238 | 0.0037919 | 1.5774e-05
306.53 | 67.51192 | 0.0037992 | 1.5534e-05
307.03 | 67.64175 | 0.0038072 | 1.5774e-05
307.53 | 67.77174 | 0.0038158 | 1.6317e-05
308.03 | 67.9017 | 0.0038235 | 1.5381e-05
308.53 | 68.03158 | 0.0038311 | 1.573e-05
309.03 | 68.16175 | 0.0038392 | 1.5426e-05
309.53 | 68.29166 | 0.0038468 | 1.6398e-05
310.03 | 68.42139 | 0.0038545 | 1.5268e-05
310.53 | 68.55117 | 0.0038625 | 1.638e-05
311.03 | 68.68127 | 0.0038705 | 1.621e-05
311.53 | 68.8114 | 0.0038789 | 1.5686e-05
312.03 | 68.94142 | 0.0038869 | 1.5531e-05
312.53 | 69.0718 | 0.0038945 | 1.4635e-05
313.03 | 69.20262 | 0.0039021 | 1.5303e-05
313.53 | 69.33323 | 0.0039097 | 1.5712e-05
314.03 | 69.46372 | 0.0039172 | 1.5435e-05
314.53 | 69.59453 | 0.0039249 | 1.4992e-05
315.03 | 69.72544 | 0.0039331 | 1.5217e-05
315.53 | 69.85606 | 0.0039404 | 1.5744e-05
316.03 | 69.98678 | 0.003948 | 1.5441e-05
316.53 | 70.11776 | 0.0039576 | 1.7012e-05
317.03 | 70.24885 | 0.0039648 | 1.5591e-05
317.53 | 70.37999 | 0.0039726 | 1.4922e-05
318.03 | 70.51137 | 0.0039803 | 1.5121e-05
318.53 | 70.64291 | 0.0039873 | 1.5443e-05
319.03 | 70.77455 | 0.0039953 | 1.5579e-05
319.53 | 70.90618 | 0.004003 | 1.4907e-05
320.03 | 71.03785 | 0.0040104 | 1.5631e-05
320.53 | 71.16972 | 0.0040183 | 1.5348e-05
321.03 | 71.30159 | 0.0040266 | 1.6905e-05
321.53 | 71.43361 | 0.004034 | 1.5254e-05
322.03 | 71.56565 | 0.0040418 | 1.5648e-05
322.53 | 71.69792 | 0.0040494 | 1.4556e-05
323.03 | 71.83016 | 0.0040571 | 1.4964e-05
323.53 | 71.96251 | 0.0040648 | 1.5846e-05
324.03 | 72.09494 | 0.0040725 | 1.5522e-05
324.53 | 72.22743 | 0.0040799 | 1.5442e-05
325.03 | 72.36008 | 0.0040877 | 1.5704e-05
325.53 | 72.49275 | 0.0040953 | 1.636e-05
326.03 | 72.62537 | 0.0041039 | 1.5389e-05
326.53 | 72.75828 | 0.0041114 | 1.5175e-05
327.03 | 72.89154 | 0.004119 | 1.4963e-05
327.53 | 73.02511 | 0.0041267 | 1.5262e-05
328.03 | 73.1584 | 0.0041344 | 1.5261e-05
328.53 | 73.29178 | 0.0041421 | 1.5314e-05
329.03 | 73.42518 | 0.0041493 | 1.5732e-05
329.53 | 73.55832 | 0.0041573 | 1.4296e-05
330.03 | 73.69139 | 0.0041646 | 1.5751e-05
330.53 | 73.82454 | 0.0041731 | 1.6974e-05
331.03 | 73.95795 | 0.0041812 | 1.5596e-05
331.53 | 74.09173 | 0.0041888 | 1.5398e-05
332.03 | 74.22549 | 0.0041967 | 1.4624e-05
332.53 | 74.35963 | 0.0042045 | 1.5187e-05
333.03 | 74.49378 | 0.0042115 | 1.5502e-05
333.53 | 74.62823 | 0.004219 | 1.5334e-05
334.03 | 74.7626 | 0.0042268 | 1.5503e-05
334.53 | 74.89702 | 0.0042343 | 1.5347e-05
335.03 | 75.03129 | 0.004242 | 1.5315e-05
335.53 | 75.16558 | 0.0042462 | 7.6526e-06
336.03 | 75.29986 | 0.0042536 | 1.4714e-05
336.53 | 75.43425 | 0.0042609 | 1.4028e-05
337.03 | 75.56847 | 0.0042681 | 1.5521e-05
337.53 | 75.70257 | 0.0042762 | 1.5123e-05
338.03 | 75.83683 | 0.0042838 | 1.5509e-05
338.53 | 75.97137 | 0.004291 | 1.5289e-05
339.03 | 76.10618 | 0.0042993 | 1.5211e-05
339.53 | 76.24102 | 0.0043065 | 1.5447e-05
340.03 | 76.37573 | 0.004314 | 1.4952e-05
340.53 | 76.51054 | 0.0043217 | 1.4816e-05
341.03 | 76.64545 | 0.0043294 | 1.5236e-05
341.53 | 76.78006 | 0.004337 | 1.6297e-05
342.03 | 76.9147 | 0.0043458 | 1.6997e-05
342.53 | 77.05008 | 0.0043535 | 1.5114e-05
343.03 | 77.18577 | 0.0043609 | 1.5329e-05
343.53 | 77.32138 | 0.0043689 | 1.5665e-05
344.03 | 77.45714 | 0.0043761 | 1.5008e-05
344.53 | 77.59299 | 0.0043839 | 1.5569e-05
345.03 | 77.72895 | 0.0043918 | 1.5381e-05
345.53 | 77.86483 | 0.0043997 | 1.5266e-05
346.03 | 78.0008 | 0.0044078 | 1.6739e-05
346.53 | 78.13706 | 0.0044154 | 1.5649e-05
347.03 | 78.27308 | 0.0044236 | 1.5892e-05
347.53 | 78.40909 | 0.0044314 | 1.5672e-05
348.03 | 78.54561 | 0.0044391 | 1.563e-05
348.53 | 78.68217 | 0.0044468 | 1.4896e-05
349.03 | 78.81829 | 0.0044542 | 1.6318e-05
349.53 | 78.95461 | 0.0044621 | 1.667e-05
350.03 | 79.09138 | 0.0044706 | 1.5448e-05
350.53 | 79.22774 | 0.0044783 | 1.5949e-05
351.03 | 79.36405 | 0.0044864 | 1.5397e-05
351.53 | 79.50087 | 0.004494 | 1.5648e-05
352.03 | 79.6378 | 0.0045016 | 1.5878e-05
352.53 | 79.77463 | 0.0045093 | 1.5384e-05
353.03 | 79.91163 | 0.0045175 | 1.6433e-05
353.53 | 80.04868 | 0.0045259 | 1.5895e-05
354.03 | 80.18587 | 0.0045332 | 1.5185e-05
354.53 | 80.32319 | 0.0045408 | 1.5799e-05
355.03 | 80.4606 | 0.0045486 | 1.5025e-05
355.53 | 80.59798 | 0.0045565 | 1.6023e-05
356.03 | 80.73545 | 0.0045644 | 1.5599e-05
356.53 | 80.87299 | 0.0045712 | 1.3661e-05
357.03 | 81.0105 | 0.0045786 | 1.5114e-05
357.53 | 81.14798 | 0.0045865 | 1.5003e-05
358.03 | 81.28569 | 0.0045943 | 1.6781e-05
358.53 | 81.42362 | 0.0046019 | 1.478e-05
359.03 | 81.5616 | 0.0046099 | 1.5771e-05
359.53 | 81.6997 | 0.0046174 | 1.4798e-05
360.03 | 81.8379 | 0.0046254 | 1.562e-05
360.53 | 81.97607 | 0.0046326 | 1.5545e-05
361.03 | 82.11425 | 0.0046409 | 1.5386e-05
361.53 | 82.25267 | 0.0046484 | 1.495e-05
362.03 | 82.3911 | 0.004656 | 1.6751e-05
362.53 | 82.52992 | 0.0046646 | 1.5472e-05
363.03 | 82.669 | 0.004672 | 1.5564e-05
363.53 | 82.80762 | 0.0046797 | 1.4665e-05
364.03 | 82.94637 | 0.0046875 | 1.5139e-05
364.53 | 83.08531 | 0.0046953 | 1.5468e-05
365.03 | 83.22424 | 0.0047028 | 1.4972e-05
365.53 | 83.36329 | 0.0047101 | 1.516e-05
366.03 | 83.50288 | 0.0047179 | 1.5417e-05
366.53 | 83.64245 | 0.0047255 | 1.5029e-05
367.03 | 83.78198 | 0.0047329 | 1.5755e-05
367.53 | 83.92148 | 0.0047407 | 1.5764e-05
368.03 | 84.06099 | 0.0047488 | 1.4923e-05
368.53 | 84.20039 | 0.0047561 | 1.5407e-05
369.03 | 84.34002 | 0.0047639 | 1.4625e-05
369.53 | 84.4796 | 0.0047708 | 1.5425e-05
370.03 | 84.61948 | 0.0047787 | 1.4858e-05
370.53 | 84.75953 | 0.004786 | 1.4362e-05
371.03 | 84.89978 | 0.0047933 | 1.4952e-05
371.53 | 85.03985 | 0.0048008 | 1.4883e-05
372.03 | 85.17998 | 0.0048081 | 1.5089e-05
372.53 | 85.31987 | 0.0048159 | 1.501e-05
373.03 | 85.45973 | 0.004823 | 1.4526e-05
373.53 | 85.59941 | 0.0048305 | 1.5108e-05
374.03 | 85.73939 | 0.004838 | 1.4191e-05
374.53 | 85.87947 | 0.0048451 | 1.4658e-05
375.03 | 86.0199 | 0.0048524 | 1.4834e-05
375.53 | 86.16044 | 0.0048594 | 1.5716e-05
376.03 | 86.3012 | 0.0048672 | 1.508e-05
376.53 | 86.44183 | 0.0048751 | 1.4884e-05
377.03 | 86.58208 | 0.0048822 | 1.4385e-05
377.53 | 86.72213 | 0.00489 | 1.5745e-05
378.03 | 86.86232 | 0.0048977 | 1.3817e-05
378.53 | 87.00262 | 0.0049047 | 1.4179e-05
379.03 | 87.14324 | 0.0049121 | 1.5869e-05
379.53 | 87.28454 | 0.0049196 | 1.4512e-05
380.03 | 87.42633 | 0.0049267 | 1.4359e-05
380.53 | 87.56804 | 0.0049341 | 1.4614e-05
381.03 | 87.70987 | 0.0049417 | 1.4334e-05
381.53 | 87.8516 | 0.0049488 | 1.468e-05
382.03 | 87.99348 | 0.0049566 | 1.6024e-05
382.53 | 88.13533 | 0.0049643 | 1.3999e-05
383.03 | 88.27665 | 0.0049718 | 1.5578e-05
383.53 | 88.41867 | 0.0049792 | 1.5145e-05
384.03 | 88.56085 | 0.0049864 | 1.3919e-05
384.53 | 88.70297 | 0.004994 | 1.5416e-05
385.03 | 88.84511 | 0.0050016 | 1.4646e-05
385.53 | 88.988 | 0.0050087 | 1.4983e-05
386.03 | 89.13047 | 0.0050163 | 1.5559e-05
386.53 | 89.27302 | 0.0050239 | 1.4596e-05
387.03 | 89.41563 | 0.0050311 | 1.4702e-05
387.53 | 89.55843 | 0.0050388 | 1.4756e-05
388.03 | 89.70118 | 0.0050469 | 1.6269e-05
388.53 | 89.84391 | 0.0050544 | 1.5628e-05
389.03 | 89.98677 | 0.0050615 | 1.4792e-05
389.53 | 90.12976 | 0.0050697 | 1.4878e-05
390.03 | 90.27261 | 0.005077 | 1.5571e-05
390.53 | 90.41565 | 0.0050846 | 1.4613e-05
391.03 | 90.55895 | 0.0050917 | 1.461e-05
391.53 | 90.70221 | 0.0050992 | 1.495e-05
392.03 | 90.84528 | 0.0051065 | 1.5732e-05
392.53 | 90.98848 | 0.0051142 | 1.6329e-05
393.03 | 91.13186 | 0.0051225 | 1.5238e-05
393.53 | 91.27519 | 0.0051304 | 1.4549e-05
394.03 | 91.41887 | 0.0051379 | 1.5616e-05
394.53 | 91.56264 | 0.0051451 | 1.4765e-05
395.03 | 91.70653 | 0.0051526 | 1.5637e-05
395.53 | 91.85038 | 0.0051605 | 1.4642e-05
396.03 | 91.99459 | 0.0051678 | 1.4803e-05
396.53 | 92.13867 | 0.0051755 | 1.4528e-05
397.03 | 92.28301 | 0.0051825 | 1.5551e-05
397.53 | 92.42766 | 0.0051906 | 1.5721e-05
398.03 | 92.57259 | 0.0051985 | 1.5141e-05
398.53 | 92.71726 | 0.0052064 | 1.5327e-05
399.03 | 92.86217 | 0.0052134 | 1.5039e-05
399.53 | 93.00716 | 0.0052207 | 1.462e-05
400.03 | 93.15221 | 0.0052287 | 1.6603e-05
400.53 | 93.29727 | 0.0052362 | 1.5079e-05
401.03 | 93.4423 | 0.0052441 | 1.4561e-05
401.53 | 93.58748 | 0.0052513 | 1.4988e-05
402.03 | 93.73269 | 0.0052592 | 1.4682e-05
402.53 | 93.87796 | 0.0052663 | 1.5044e-05
403.03 | 94.02342 | 0.0052737 | 1.5101e-05
403.53 | 94.16872 | 0.0052813 | 1.4426e-05
404.03 | 94.31382 | 0.0052885 | 1.5716e-05
404.53 | 94.45903 | 0.0052968 | 1.5728e-05
405.03 | 94.60407 | 0.0053048 | 1.5175e-05
405.53 | 94.74903 | 0.0053123 | 1.5538e-05
406.03 | 94.89446 | 0.00532 | 1.4954e-05
406.53 | 95.04026 | 0.0053272 | 1.4783e-05
407.03 | 95.18598 | 0.005335 | 1.4712e-05
407.53 | 95.3319 | 0.0053426 | 1.5207e-05
408.03 | 95.47793 | 0.0053498 | 1.576e-05
408.53 | 95.62407 | 0.0053577 | 1.53e-05
409.03 | 95.76996 | 0.0053654 | 1.6782e-05
409.53 | 95.91629 | 0.0053736 | 1.5282e-05
410.03 | 96.06251 | 0.0053813 | 1.5431e-05
410.53 | 96.20884 | 0.0053884 | 1.5114e-05
411.03 | 96.35522 | 0.0053962 | 1.5186e-05
411.53 | 96.50189 | 0.0054038 | 1.4516e-05
412.03 | 96.64847 | 0.0054114 | 1.5199e-05
412.53 | 96.79541 | 0.0054191 | 1.5459e-05
413.03 | 96.94237 | 0.0054272 | 1.559e-05
413.53 | 97.0893 | 0.0054347 | 1.5446e-05
414.03 | 97.2361 | 0.0054419 | 1.4598e-05
414.53 | 97.38306 | 0.0054495 | 1.5247e-05
415.03 | 97.5299 | 0.0054578 | 1.534e-05
415.53 | 97.67698 | 0.0054651 | 1.7137e-05
416.03 | 97.82445 | 0.0054736 | 1.464e-05
416.53 | 97.9722 | 0.005481 | 1.5637e-05
417.03 | 98.1202 | 0.0054882 | 1.4981e-05
417.53 | 98.26865 | 0.0054958 | 1.5454e-05
418.03 | 98.41698 | 0.0055039 | 1.4742e-05
418.53 | 98.56509 | 0.0055111 | 1.4838e-05
419.03 | 98.71287 | 0.0055188 | 1.479e-05
419.53 | 98.86061 | 0.0055261 | 1.6631e-05
420.03 | 99.00823 | 0.0055341 | 1.4491e-05
420.53 | 99.15564 | 0.0055417 | 1.5212e-05
421.03 | 99.30335 | 0.0055492 | 1.475e-05
421.53 | 99.45148 | 0.0055568 | 1.542e-05
422.03 | 99.5996 | 0.0055642 | 1.4393e-05
422.53 | 99.74765 | 0.005572 | 1.58e-05
423.03 | 99.8962 | 0.0055793 | 1.5266e-05
423.53 | 100.04462 | 0.0055868 | 1.4739e-05
424.03 | 100.1932 | 0.0055947 | 1.5006e-05
424.53 | 100.34138 | 0.0056022 | 1.6628e-05
425.03 | 100.48976 | 0.0056098 | 1.4536e-05
425.53 | 100.63794 | 0.0056174 | 1.5034e-05
426.03 | 100.7862 | 0.0056253 | 1.4466e-05
426.53 | 100.93456 | 0.0056325 | 1.5658e-05
427.03 | 101.0833 | 0.00564 | 1.5051e-05
427.53 | 101.23206 | 0.0056475 | 1.4744e-05
428.03 | 101.38121 | 0.0056551 | 1.5359e-05
428.53 | 101.53024 | 0.0056626 | 1.4071e-05
429.03 | 101.67926 | 0.0056701 | 1.5698e-05
429.53 | 101.8286 | 0.005678 | 1.6006e-05
430.03 | 101.97842 | 0.0056856 | 1.5064e-05
430.53 | 102.12856 | 0.005693 | 1.522e-05
431.03 | 102.27893 | 0.0057004 | 1.4522e-05
431.53 | 102.42952 | 0.0057083 | 1.5534e-05
432.03 | 102.57981 | 0.0057156 | 1.5091e-05
432.53 | 102.72988 | 0.0057232 | 1.5912e-05
433.03 | 102.87977 | 0.0057308 | 1.4953e-05
433.53 | 103.02989 | 0.0057381 | 1.4725e-05
434.03 | 103.18004 | 0.0057462 | 1.6914e-05
434.53 | 103.33003 | 0.0057535 | 1.4909e-05
435.03 | 103.48004 | 0.0057616 | 1.548e-05
435.53 | 103.63002 | 0.0057691 | 1.5302e-05
436.03 | 103.77991 | 0.0057765 | 1.5634e-05
436.53 | 103.92965 | 0.0057839 | 1.4702e-05
437.03 | 104.07993 | 0.0057918 | 1.5703e-05
437.53 | 104.23034 | 0.0057997 | 1.5426e-05
438.03 | 104.38112 | 0.0058074 | 1.5235e-05
438.53 | 104.53265 | 0.0058147 | 1.5462e-05
439.03 | 104.68475 | 0.0058226 | 1.7534e-05
439.53 | 104.83737 | 0.005831 | 1.6086e-05
440.03 | 104.99008 | 0.005839 | 1.5566e-05
440.53 | 105.14275 | 0.0058469 | 1.6503e-05
441.03 | 105.29526 | 0.0058546 | 1.5958e-05
441.53 | 105.4475 | 0.0058631 | 1.5778e-05
442.03 | 105.59963 | 0.0058712 | 1.6906e-05
442.53 | 105.75206 | 0.0058797 | 1.6662e-05
443.03 | 105.90498 | 0.0058879 | 1.6557e-05
443.53 | 106.05828 | 0.0058962 | 1.6731e-05
444.03 | 106.21251 | 0.0059047 | 1.7388e-05
444.53 | 106.36734 | 0.0059131 | 1.5911e-05
445.03 | 106.52271 | 0.0059215 | 1.6683e-05
445.53 | 106.67861 | 0.0059299 | 1.6701e-05
446.03 | 106.83497 | 0.0059379 | 1.6186e-05
446.53 | 106.99181 | 0.0059457 | 1.723e-05
447.03 | 107.14833 | 0.0059543 | 1.6481e-05
447.53 | 107.30459 | 0.0059622 | 1.5778e-05
448.03 | 107.46013 | 0.0059706 | 1.6271e-05
448.53 | 107.61484 | 0.0059785 | 1.5031e-05
449.03 | 107.76923 | 0.0059861 | 1.5041e-05
449.53 | 107.92328 | 0.0059936 | 1.502e-05
450.03 | 108.07691 | 0.0060008 | 1.5893e-05
450.53 | 108.22997 | 0.0060086 | 1.482e-05
451.03 | 108.3823 | 0.0060158 | 1.417e-05
451.53 | 108.5337 | 0.006023 | 1.5061e-05
452.03 | 108.68439 | 0.0060301 | 1.3666e-05
452.53 | 108.83455 | 0.0060372 | 1.4591e-05
453.03 | 108.98452 | 0.006044 | 1.3942e-05
453.53 | 109.13375 | 0.0060514 | 1.3892e-05
454.03 | 109.28251 | 0.0060584 | 1.4606e-05
454.53 | 109.43082 | 0.0060654 | 1.3993e-05
455.03 | 109.57815 | 0.0060724 | 1.4362e-05
455.53 | 109.72484 | 0.0060803 | 1.5054e-05
456.03 | 109.87137 | 0.0060876 | 1.4785e-05
456.53 | 110.01773 | 0.0060943 | 1.4097e-05
457.03 | 110.16443 | 0.0061018 | 1.5633e-05
457.53 | 110.31136 | 0.0061095 | 1.4063e-05
458.03 | 110.45822 | 0.0061166 | 1.5189e-05
458.53 | 110.60507 | 0.0061233 | 1.4129e-05
459.03 | 110.75191 | 0.0061311 | 1.5007e-05
459.53 | 110.89857 | 0.0061388 | 1.5643e-05
460.03 | 111.04561 | 0.0061468 | 1.5451e-05
460.53 | 111.19283 | 0.0061541 | 1.4545e-05
461.03 | 111.34059 | 0.0061615 | 1.5125e-05
461.53 | 111.48863 | 0.0061693 | 1.4797e-05
462.03 | 111.63714 | 0.0061771 | 1.513e-05
462.53 | 111.78616 | 0.0061844 | 1.5098e-05
463.03 | 111.9357 | 0.0061923 | 1.5594e-05
463.53 | 112.08533 | 0.0061999 | 1.5784e-05
464.03 | 112.23584 | 0.0062078 | 1.5191e-05
464.53 | 112.38608 | 0.0062154 | 1.6298e-05
465.03 | 112.53602 | 0.006223 | 1.4663e-05
465.53 | 112.68617 | 0.0062305 | 1.4806e-05
466.03 | 112.83632 | 0.0062379 | 1.5972e-05
466.53 | 112.9863 | 0.0062455 | 1.5009e-05
467.03 | 113.13686 | 0.0062534 | 1.5134e-05
467.53 | 113.28794 | 0.0062602 | 1.5344e-05
468.03 | 113.43912 | 0.006268 | 1.6518e-05
468.53 | 113.59028 | 0.0062759 | 1.5183e-05
469.03 | 113.74155 | 0.0062836 | 1.5698e-05
469.53 | 113.89294 | 0.0062912 | 1.4319e-05
470.03 | 114.04445 | 0.0062989 | 1.5371e-05
470.53 | 114.19673 | 0.0063064 | 1.5352e-05
471.03 | 114.34978 | 0.0063141 | 1.4864e-05
471.53 | 114.50303 | 0.0063215 | 1.5699e-05
472.03 | 114.65684 | 0.0063292 | 1.5286e-05
472.53 | 114.81131 | 0.0063372 | 1.652e-05
473.03 | 114.96582 | 0.0063451 | 1.5666e-05
473.53 | 115.12055 | 0.0063529 | 1.5538e-05
474.03 | 115.27564 | 0.006361 | 1.6002e-05
474.53 | 115.43045 | 0.0063686 | 1.5633e-05
475.03 | 115.58542 | 0.0063763 | 1.5171e-05
475.53 | 115.7405 | 0.0063839 | 1.4995e-05
476.03 | 115.89544 | 0.0063919 | 1.6045e-05
476.53 | 116.05057 | 0.0063993 | 1.5321e-05
477.03 | 116.2059 | 0.0064078 | 1.5719e-05
477.53 | 116.36168 | 0.0064156 | 1.5657e-05
478.03 | 116.51742 | 0.0064228 | 1.5485e-05
478.53 | 116.67372 | 0.0064312 | 1.5207e-05
479.03 | 116.83 | 0.0064386 | 1.495e-05
479.53 | 116.9862 | 0.0064464 | 1.5198e-05
480.03 | 117.14251 | 0.0064542 | 1.5371e-05
480.53 | 117.29922 | 0.0064617 | 1.4843e-05
481.03 | 117.4566 | 0.0064698 | 1.6296e-05
481.53 | 117.61429 | 0.0064778 | 1.559e-05
482.03 | 117.77165 | 0.0064852 | 1.4955e-05
482.53 | 117.92961 | 0.0064931 | 1.5815e-05
483.03 | 118.08744 | 0.0065007 | 1.449e-05
483.53 | 118.24502 | 0.0065084 | 1.594e-05
484.03 | 118.40302 | 0.0065157 | 1.4976e-05
484.53 | 118.56158 | 0.0065236 | 1.578e-05
485.03 | 118.72027 | 0.0065318 | 1.4581e-05
485.53 | 118.87872 | 0.0065391 | 1.5531e-05
486.03 | 119.03727 | 0.0065467 | 1.5254e-05
486.53 | 119.19618 | 0.0065547 | 1.6555e-05
487.03 | 119.35484 | 0.0065624 | 1.5053e-05
487.53 | 119.51381 | 0.0065702 | 1.5578e-05
488.03 | 119.6733 | 0.0065784 | 1.5358e-05
488.53 | 119.83254 | 0.0065861 | 1.5093e-05
489.03 | 119.99153 | 0.006593 | 1.6047e-05
489.53 | 120.15095 | 0.0066017 | 1.4887e-05
490.03 | 120.30985 | 0.0066091 | 1.5441e-05
490.53 | 120.4689 | 0.0066171 | 1.5274e-05
491.03 | 120.62798 | 0.0066247 | 1.5772e-05
491.53 | 120.78726 | 0.0066323 | 1.4947e-05
492.03 | 120.9472 | 0.0066398 | 1.5886e-05
492.53 | 121.10724 | 0.0066478 | 1.5742e-05
493.03 | 121.26749 | 0.0066558 | 1.576e-05
493.53 | 121.42795 | 0.0066636 | 1.5427e-05
494.03 | 121.5884 | 0.0066715 | 1.5909e-05
494.53 | 121.74883 | 0.0066787 | 1.579e-05
495.03 | 121.9094 | 0.0066866 | 1.5674e-05
495.53 | 122.06972 | 0.0066943 | 1.5277e-05
496.03 | 122.2295 | 0.0067025 | 1.5775e-05
496.53 | 122.38955 | 0.0067105 | 1.6896e-05
497.03 | 122.54918 | 0.0067187 | 1.5713e-05
497.53 | 122.70901 | 0.0067259 | 1.4909e-05
498.03 | 122.86932 | 0.0067336 | 1.5668e-05
498.53 | 123.03019 | 0.0067414 | 1.4753e-05
499.03 | 123.19131 | 0.0067485 | 1.3501e-05
499.53 | 123.35261 | 0.006756 | 1.5179e-05
500.03 | 123.51449 | 0.0067638 | 1.4947e-05
500.53 | 123.67642 | 0.0067712 | 1.4722e-05
501.03 | 123.83867 | 0.0067783 | 1.4829e-05
501.53 | 124.00072 | 0.0067859 | 1.4764e-05
502.03 | 124.16271 | 0.0067937 | 1.5758e-05
502.53 | 124.32429 | 0.0068011 | 1.5073e-05
503.03 | 124.48582 | 0.0068088 | 1.5146e-05
503.53 | 124.64724 | 0.0068161 | 1.5558e-05
504.03 | 124.80861 | 0.0068243 | 1.5772e-05
504.53 | 124.97058 | 0.0068322 | 1.5782e-05
505.03 | 125.13297 | 0.00684 | 1.5287e-05
505.53 | 125.29533 | 0.0068475 | 1.5069e-05
506.03 | 125.45791 | 0.0068556 | 1.5629e-05
506.53 | 125.62039 | 0.0068631 | 1.676e-05
507.03 | 125.78239 | 0.0068714 | 1.5823e-05
507.53 | 125.94495 | 0.0068795 | 1.5711e-05
508.03 | 126.10822 | 0.0068875 | 1.5918e-05
508.53 | 126.27218 | 0.0068954 | 1.676e-05
509.03 | 126.43724 | 0.0069038 | 1.6358e-05
509.53 | 126.60307 | 0.0069121 | 1.6761e-05
510.03 | 126.76953 | 0.0069203 | 1.6166e-05
510.53 | 126.93634 | 0.0069284 | 1.7314e-05
511.03 | 127.10356 | 0.0069376 | 1.7219e-05
511.53 | 127.27 | 0.0069457 | 1.6059e-05
512.03 | 127.43646 | 0.0069541 | 1.672e-05
512.53 | 127.60324 | 0.0069619 | 1.5184e-05
513.03 | 127.76988 | 0.0069701 | 1.648e-05
513.53 | 127.93647 | 0.006978 | 1.679e-05
514.03 | 128.10355 | 0.0069854 | 1.4776e-05
514.53 | 128.26993 | 0.0069932 | 1.5011e-05
515.03 | 128.43649 | 0.0070009 | 1.4828e-05
515.53 | 128.60258 | 0.007009 | 1.5228e-05
516.03 | 128.76737 | 0.0070165 | 1.4618e-05
516.53 | 128.93135 | 0.007024 | 1.4395e-05
517.03 | 129.09431 | 0.0070308 | 1.4653e-05
517.53 | 129.25611 | 0.0070383 | 1.4791e-05
518.03 | 129.41745 | 0.0070453 | 1.3548e-05
518.53 | 129.57843 | 0.0070522 | 1.4227e-05
519.03 | 129.739 | 0.0070591 | 1.3986e-05
519.53 | 129.89842 | 0.0070657 | 1.3921e-05
520.03 | 130.05689 | 0.0070723 | 1.3599e-05
520.53 | 130.21457 | 0.0070795 | 1.3753e-05
521.03 | 130.37094 | 0.0070863 | 1.3279e-05
521.53 | 130.52685 | 0.0070929 | 1.301e-05
522.03 | 130.68329 | 0.0070996 | 1.3555e-05
522.53 | 130.83945 | 0.0071068 | 1.4657e-05
523.03 | 130.99572 | 0.0071131 | 1.3449e-05
523.53 | 131.15189 | 0.0071202 | 1.4437e-05
524.03 | 131.30764 | 0.007128 | 1.5958e-05
524.53 | 131.46305 | 0.0071351 | 1.3315e-05
525.03 | 131.61878 | 0.0071426 | 1.3883e-05
525.53 | 131.77456 | 0.0071496 | 1.5241e-05
526.03 | 131.93064 | 0.0071567 | 1.4159e-05
526.53 | 132.08668 | 0.0071638 | 1.4826e-05
527.03 | 132.24266 | 0.0071713 | 1.5866e-05
527.53 | 132.39889 | 0.0071791 | 1.3804e-05
528.03 | 132.55524 | 0.0071863 | 1.5952e-05
528.53 | 132.71209 | 0.0071934 | 1.5067e-05
529.03 | 132.86952 | 0.007201 | 1.458e-05
529.53 | 133.02767 | 0.0072085 | 1.4173e-05
530.03 | 133.18663 | 0.007216 | 1.4628e-05
530.53 | 133.34624 | 0.0072235 | 1.586e-05
531.03 | 133.50648 | 0.0072306 | 1.4238e-05
531.53 | 133.66687 | 0.0072382 | 1.4556e-05
532.03 | 133.82714 | 0.007246 | 1.4527e-05
532.53 | 133.9874 | 0.0072535 | 1.6404e-05
533.03 | 134.14744 | 0.0072615 | 1.6171e-05
533.53 | 134.30796 | 0.0072687 | 1.5633e-05
534.03 | 134.4686 | 0.0072764 | 1.4499e-05
534.53 | 134.62946 | 0.0072838 | 1.4643e-05
535.03 | 134.79087 | 0.0072918 | 1.4247e-05
535.53 | 134.95245 | 0.0072987 | 1.4972e-05
536.03 | 135.11451 | 0.0073071 | 1.5861e-05
536.53 | 135.27741 | 0.0073143 | 1.463e-05
537.03 | 135.44063 | 0.0073222 | 1.5085e-05
537.53 | 135.60387 | 0.0073293 | 1.6238e-05
538.03 | 135.76729 | 0.0073369 | 1.6572e-05
538.53 | 135.93078 | 0.0073446 | 1.5052e-05
539.03 | 136.09425 | 0.0073517 | 1.4595e-05
539.53 | 136.25788 | 0.0073597 | 1.5593e-05
540.03 | 136.4218 | 0.0073669 | 1.5117e-05
540.53 | 136.58562 | 0.0073752 | 1.494e-05
541.03 | 136.74964 | 0.0073826 | 1.4392e-05
541.53 | 136.9138 | 0.0073903 | 1.5444e-05
542.03 | 137.07871 | 0.0073975 | 1.5335e-05
542.53 | 137.24406 | 0.0074052 | 1.498e-05
543.03 | 137.41004 | 0.0074122 | 1.4838e-05
543.53 | 137.5765 | 0.0074205 | 1.5163e-05
544.03 | 137.74347 | 0.0074278 | 1.5548e-05
544.53 | 137.91036 | 0.0074357 | 1.5428e-05
545.03 | 138.07726 | 0.0074437 | 1.6137e-05
545.53 | 138.24385 | 0.0074513 | 1.4747e-05
546.03 | 138.41001 | 0.0074587 | 1.6212e-05
546.53 | 138.57623 | 0.0074665 | 1.5003e-05
547.03 | 138.74277 | 0.0074742 | 1.4503e-05
547.53 | 138.90932 | 0.007482 | 1.4229e-05
548.03 | 139.07674 | 0.0074893 | 1.52e-05
548.53 | 139.24434 | 0.0074972 | 1.7725e-05
549.03 | 139.41196 | 0.0075048 | 1.5011e-05
549.53 | 139.57947 | 0.0075124 | 1.5011e-05
550.03 | 139.74684 | 0.0075203 | 1.4858e-05
550.53 | 139.91434 | 0.007528 | 1.549e-05
551.03 | 140.08209 | 0.0075354 | 1.5338e-05
551.53 | 140.25031 | 0.0075427 | 1.5414e-05
552.03 | 140.4189 | 0.0075506 | 1.4976e-05
552.53 | 140.58748 | 0.007558 | 1.504e-05
553.03 | 140.75571 | 0.0075661 | 1.6168e-05
553.53 | 140.92405 | 0.0075738 | 1.585e-05
554.03 | 141.09226 | 0.0075816 | 1.578e-05
554.53 | 141.26077 | 0.0075887 | 1.4998e-05
555.03 | 141.42952 | 0.0075957 | 1.431e-05
555.53 | 141.59824 | 0.0076038 | 1.543e-05
556.03 | 141.76716 | 0.0076112 | 1.5348e-05
556.53 | 141.93604 | 0.0076196 | 1.5989e-05
557.03 | 142.10494 | 0.0076269 | 1.5009e-05
557.53 | 142.2741 | 0.0076345 | 1.4809e-05
558.03 | 142.44325 | 0.0076425 | 1.5413e-05
558.53 | 142.61228 | 0.0076496 | 1.6099e-05
559.03 | 142.78142 | 0.0076573 | 1.4841e-05
559.53 | 142.9506 | 0.0076652 | 1.6248e-05
560.03 | 143.11989 | 0.007673 | 1.5409e-05
560.53 | 143.28939 | 0.0076807 | 1.6127e-05
561.03 | 143.45892 | 0.0076888 | 1.6306e-05
561.53 | 143.62893 | 0.0076967 | 1.5051e-05
562.03 | 143.79902 | 0.0077044 | 1.452e-05
562.53 | 143.96926 | 0.0077121 | 1.5058e-05
563.03 | 144.13896 | 0.0077198 | 1.5083e-05
563.53 | 144.30845 | 0.0077274 | 1.5925e-05
564.03 | 144.47797 | 0.0077355 | 1.4909e-05
564.53 | 144.64761 | 0.0077435 | 1.5916e-05
565.03 | 144.81782 | 0.0077507 | 1.5834e-05
565.53 | 144.98824 | 0.0077586 | 1.5372e-05
566.03 | 145.15882 | 0.0077662 | 1.5977e-05
566.53 | 145.32957 | 0.0077737 | 1.4925e-05
567.03 | 145.50041 | 0.0077815 | 1.4923e-05
567.53 | 145.67189 | 0.0077888 | 1.5782e-05
568.03 | 145.84348 | 0.0077964 | 1.5594e-05
568.53 | 146.01512 | 0.0078043 | 1.5356e-05
569.03 | 146.1873 | 0.0078123 | 1.5825e-05
569.53 | 146.35908 | 0.0078196 | 1.5503e-05
570.03 | 146.53033 | 0.0078271 | 1.4626e-05
570.53 | 146.70128 | 0.0078351 | 1.5842e-05
571.03 | 146.87151 | 0.0078426 | 1.4873e-05
571.53 | 147.04219 | 0.00785 | 1.5454e-05
572.03 | 147.21326 | 0.0078574 | 1.494e-05
572.53 | 147.38479 | 0.0078653 | 1.6374e-05
573.03 | 147.55669 | 0.0078729 | 1.5117e-05
573.53 | 147.72813 | 0.0078812 | 1.4662e-05
574.03 | 147.899 | 0.0078888 | 1.5742e-05
574.53 | 148.07002 | 0.0078962 | 1.604e-05
575.03 | 148.24081 | 0.007904 | 1.4864e-05
575.53 | 148.41198 | 0.0079117 | 1.5736e-05
576.03 | 148.58389 | 0.0079193 | 1.6139e-05
576.53 | 148.75589 | 0.0079271 | 1.4588e-05
577.03 | 148.92778 | 0.0079348 | 1.5495e-05
577.53 | 149.09991 | 0.0079429 | 1.546e-05
578.03 | 149.27198 | 0.0079501 | 1.5683e-05
578.53 | 149.44417 | 0.0079577 | 1.5648e-05
579.03 | 149.61674 | 0.0079656 | 1.5587e-05
579.53 | 149.78921 | 0.0079732 | 1.5185e-05
580.03 | 149.96192 | 0.0079807 | 1.5942e-05
580.53 | 150.13458 | 0.0079883 | 1.3614e-05
581.03 | 150.30709 | 0.0079968 | 1.7446e-05
581.53 | 150.47964 | 0.0080042 | 1.5206e-05
582.03 | 150.65205 | 0.0080121 | 1.5015e-05
582.53 | 150.82459 | 0.0080194 | 1.5228e-05
583.03 | 150.99747 | 0.0080276 | 1.6728e-05
583.53 | 151.17056 | 0.0080349 | 1.4696e-05
584.03 | 151.34332 | 0.0080425 | 1.4803e-05
584.53 | 151.51639 | 0.0080498 | 1.5512e-05
585.03 | 151.6886 | 0.0080577 | 1.446e-05
585.53 | 151.86063 | 0.0080653 | 1.7584e-05
586.03 | 152.03309 | 0.0080737 | 1.5272e-05
586.53 | 152.20516 | 0.0080815 | 1.4583e-05
587.03 | 152.37795 | 0.0080889 | 1.5476e-05
587.53 | 152.55074 | 0.0080966 | 1.536e-05
588.03 | 152.72338 | 0.0081039 | 1.5357e-05
588.53 | 152.89608 | 0.0081118 | 1.5301e-05
589.03 | 153.06888 | 0.0081194 | 1.5503e-05
589.53 | 153.24132 | 0.0081276 | 1.5745e-05
590.03 | 153.41469 | 0.0081357 | 1.6045e-05
590.53 | 153.58819 | 0.0081428 | 1.6194e-05
591.03 | 153.76166 | 0.0081506 | 1.5345e-05
591.53 | 153.93557 | 0.0081585 | 1.5105e-05
592.03 | 154.10929 | 0.0081662 | 1.4726e-05
592.53 | 154.28267 | 0.008174 | 1.6308e-05
593.03 | 154.45565 | 0.008182 | 1.5753e-05
593.53 | 154.6281 | 0.0081897 | 1.6282e-05
594.03 | 154.80058 | 0.0081969 | 1.5131e-05
594.53 | 154.97315 | 0.0082046 | 1.4698e-05
595.03 | 155.14622 | 0.0082121 | 1.5781e-05
595.53 | 155.31983 | 0.0082201 | 1.5795e-05
596.03 | 155.49351 | 0.0082273 | 1.5439e-05
596.53 | 155.66701 | 0.008235 | 1.4988e-05
597.03 | 155.84078 | 0.008243 | 1.4924e-05
597.53 | 156.01444 | 0.0082507 | 1.5282e-05
598.03 | 156.188 | 0.008258 | 1.5757e-05
598.53 | 156.36193 | 0.0082657 | 1.5371e-05
599.03 | 156.53554 | 0.0082735 | 1.4954e-05
599.53 | 156.70942 | 0.008281 | 1.5669e-05
600.03 | 156.8834 | 0.0082891 | 1.5908e-05
600.53 | 157.05744 | 0.0082967 | 1.4825e-05
601.03 | 157.23138 | 0.0083042 | 1.5802e-05
601.53 | 157.40502 | 0.0083116 | 1.5484e-05
602.03 | 157.57912 | 0.0083195 | 1.4761e-05
602.53 | 157.75291 | 0.0083273 | 1.6922e-05
603.03 | 157.92728 | 0.008335 | 1.4382e-05
603.53 | 158.10197 | 0.0083425 | 1.6246e-05
604.03 | 158.27647 | 0.0083504 | 1.5352e-05
604.53 | 158.45144 | 0.0083577 | 1.505e-05
605.03 | 158.62655 | 0.0083657 | 1.5344e-05
605.53 | 158.80154 | 0.0083734 | 1.4898e-05
606.03 | 158.97647 | 0.0083809 | 1.5163e-05
606.53 | 159.15143 | 0.0083885 | 1.5177e-05
607.03 | 159.32646 | 0.0083964 | 1.753e-05
607.53 | 159.50162 | 0.0084043 | 1.4143e-05
608.03 | 159.6768 | 0.0084118 | 1.5496e-05
608.53 | 159.85156 | 0.0084189 | 1.583e-05
609.03 | 160.02595 | 0.0084268 | 1.6461e-05
609.53 | 160.20046 | 0.0084348 | 1.5921e-05
610.03 | 160.37443 | 0.0084425 | 1.4743e-05
610.53 | 160.54906 | 0.0084506 | 1.5585e-05
611.03 | 160.72412 | 0.0084584 | 1.5638e-05
611.53 | 160.89958 | 0.0084658 | 1.5157e-05
612.03 | 161.07603 | 0.0084739 | 1.639e-05
612.53 | 161.25287 | 0.0084817 | 1.5816e-05
613.03 | 161.43022 | 0.0084901 | 1.5596e-05
613.53 | 161.60813 | 0.0084978 | 1.6346e-05
614.03 | 161.78642 | 0.0085052 | 1.587e-05
614.53 | 161.96487 | 0.0085133 | 1.6507e-05
615.03 | 162.14379 | 0.0085221 | 1.6792e-05
615.53 | 162.32309 | 0.0085296 | 1.6703e-05
616.03 | 162.50292 | 0.0085386 | 1.5842e-05
616.53 | 162.68311 | 0.0085468 | 1.6069e-05
617.03 | 162.86318 | 0.0085546 | 1.5328e-05
617.53 | 163.04311 | 0.0085622 | 1.5227e-05
618.03 | 163.22256 | 0.0085698 | 1.469e-05
618.53 | 163.40211 | 0.0085774 | 1.5168e-05
619.03 | 163.58104 | 0.0085855 | 1.6736e-05
619.53 | 163.75925 | 0.0085929 | 1.4003e-05
620.03 | 163.93685 | 0.0086005 | 1.4766e-05
620.53 | 164.11319 | 0.0086076 | 1.4478e-05
621.03 | 164.28898 | 0.0086145 | 1.4072e-05
621.53 | 164.46379 | 0.008622 | 1.442e-05
622.03 | 164.63766 | 0.0086291 | 1.4754e-05
622.53 | 164.81045 | 0.0086362 | 1.4371e-05
623.03 | 164.98263 | 0.0086432 | 1.4711e-05
623.53 | 165.15417 | 0.0086507 | 1.4316e-05
624.03 | 165.32566 | 0.0086575 | 1.4174e-05
624.53 | 165.49698 | 0.0086657 | 1.6133e-05
625.03 | 165.66769 | 0.0086728 | 1.5521e-05
625.53 | 165.8382 | 0.0086804 | 1.5272e-05
626.03 | 166.00782 | 0.0086873 | 1.4575e-05
626.53 | 166.17772 | 0.0086948 | 1.4751e-05
627.03 | 166.34812 | 0.0087027 | 1.4127e-05
627.53 | 166.51883 | 0.0087101 | 1.4913e-05
628.03 | 166.69028 | 0.0087174 | 1.6958e-05
628.53 | 166.86205 | 0.0087253 | 1.4951e-05
629.03 | 167.03411 | 0.0087328 | 1.5422e-05
629.53 | 167.20642 | 0.0087406 | 1.5473e-05
630.03 | 167.37902 | 0.0087477 | 1.4376e-05
630.53 | 167.55158 | 0.0087557 | 1.5182e-05
631.03 | 167.72458 | 0.0087635 | 1.4725e-05
631.53 | 167.89748 | 0.0087704 | 1.506e-05
632.03 | 168.07097 | 0.0087781 | 1.5522e-05
632.53 | 168.2446 | 0.0087859 | 1.5515e-05
633.03 | 168.41809 | 0.0087941 | 1.6355e-05
633.53 | 168.59232 | 0.0088013 | 1.4874e-05
634.03 | 168.76691 | 0.008809 | 1.6345e-05
634.53 | 168.94181 | 0.0088168 | 1.535e-05
635.03 | 169.11708 | 0.0088242 | 1.4339e-05
635.53 | 169.29224 | 0.0088321 | 1.5652e-05
636.03 | 169.46712 | 0.0088396 | 1.5379e-05
636.53 | 169.64215 | 0.0088469 | 1.631e-05
637.03 | 169.81674 | 0.0088558 | 1.5585e-05
637.53 | 169.99177 | 0.0088633 | 1.4945e-05
638.03 | 170.16747 | 0.0088707 | 1.543e-05
638.53 | 170.34342 | 0.0088787 | 1.4943e-05
639.03 | 170.51998 | 0.0088863 | 1.5405e-05
639.53 | 170.69672 | 0.0088942 | 1.522e-05
640.03 | 170.87348 | 0.0089019 | 1.6442e-05
640.53 | 171.05074 | 0.0089102 | 1.5459e-05
641.03 | 171.22838 | 0.0089178 | 1.5627e-05
641.53 | 171.40633 | 0.0089255 | 1.5826e-05
642.03 | 171.58419 | 0.0089332 | 1.5814e-05
642.53 | 171.76207 | 0.0089414 | 1.5674e-05
643.03 | 171.94018 | 0.0089493 | 1.5534e-05
643.53 | 172.11852 | 0.0089569 | 1.4981e-05
644.03 | 172.29734 | 0.0089646 | 1.6063e-05
644.53 | 172.47635 | 0.0089731 | 1.7402e-05
645.03 | 172.65566 | 0.0089811 | 1.6795e-05
645.53 | 172.835 | 0.0089886 | 1.5852e-05
646.03 | 173.01495 | 0.0089966 | 1.5534e-05
646.53 | 173.19494 | 0.0090038 | 1.6085e-05
647.03 | 173.37478 | 0.0090123 | 1.6052e-05
647.53 | 173.55459 | 0.00902 | 1.5294e-05
648.03 | 173.73383 | 0.0090271 | 1.5608e-05
648.53 | 173.9131 | 0.0090362 | 1.7246e-05
649.03 | 174.09238 | 0.0090437 | 1.4737e-05
649.53 | 174.27205 | 0.009051 | 1.5181e-05
650.03 | 174.45198 | 0.0090592 | 1.6134e-05
650.53 | 174.63212 | 0.0090666 | 1.5299e-05
651.03 | 174.8122 | 0.0090745 | 1.5842e-05
651.53 | 174.99159 | 0.0090826 | 1.5813e-05
652.03 | 175.1711 | 0.00909 | 1.6459e-05
652.53 | 175.35068 | 0.0090987 | 1.576e-05
653.03 | 175.53049 | 0.0091063 | 1.5841e-05
653.53 | 175.71109 | 0.0091144 | 1.5623e-05
654.03 | 175.89239 | 0.0091217 | 1.4638e-05
654.53 | 176.07344 | 0.0091295 | 1.5527e-05
655.03 | 176.25409 | 0.0091378 | 1.65e-05
655.53 | 176.43462 | 0.009146 | 1.5116e-05
656.03 | 176.61461 | 0.0091534 | 1.61e-05
656.53 | 176.79523 | 0.009161 | 1.5719e-05
657.03 | 176.97662 | 0.009169 | 1.5503e-05
657.53 | 177.15806 | 0.0091765 | 1.437e-05
658.03 | 177.3397 | 0.0091844 | 1.5518e-05
658.53 | 177.52114 | 0.0091925 | 1.5151e-05
659.03 | 177.70223 | 0.0091999 | 1.6953e-05
659.53 | 177.88364 | 0.009208 | 1.547e-05
660.03 | 178.06505 | 0.0092158 | 1.5446e-05
660.53 | 178.2466 | 0.0092238 | 1.6281e-05
661.03 | 178.42832 | 0.0092317 | 1.5791e-05
661.53 | 178.60994 | 0.009239 | 1.4845e-05
662.03 | 178.79146 | 0.0092469 | 1.5131e-05
662.53 | 178.97308 | 0.0092547 | 1.6408e-05
663.03 | 179.15476 | 0.0092622 | 1.6379e-05
663.53 | 179.33642 | 0.0092713 | 1.7313e-05
664.03 | 179.51848 | 0.0092792 | 1.5989e-05
664.53 | 179.70125 | 0.0092871 | 1.5753e-05
665.03 | 179.884 | 0.0092949 | 1.556e-05
665.53 | 180.06751 | 0.0093031 | 1.4921e-05
666.03 | 180.25134 | 0.0093108 | 1.6184e-05
666.53 | 180.43463 | 0.0093189 | 1.6488e-05
667.03 | 180.61773 | 0.0093273 | 1.5303e-05
667.53 | 180.80052 | 0.0093353 | 1.5751e-05
668.03 | 180.98263 | 0.0093423 | 1.5292e-05
668.53 | 181.16509 | 0.0093507 | 1.5328e-05
669.03 | 181.34804 | 0.0093589 | 1.5932e-05
669.53 | 181.53073 | 0.009366 | 1.5528e-05
670.03 | 181.71375 | 0.009374 | 1.5106e-05
670.53 | 181.89688 | 0.0093819 | 1.565e-05
671.03 | 182.08005 | 0.0093898 | 1.7796e-05
671.53 | 182.26352 | 0.0093988 | 1.5253e-05
672.03 | 182.44733 | 0.0094063 | 1.597e-05
672.53 | 182.63168 | 0.0094143 | 1.5704e-05
673.03 | 182.81634 | 0.0094221 | 1.4941e-05
673.53 | 183.00085 | 0.0094301 | 1.7029e-05
674.03 | 183.18495 | 0.0094373 | 1.5749e-05
674.53 | 183.3686 | 0.0094464 | 1.6547e-05
675.03 | 183.5515 | 0.009454 | 1.5835e-05
675.53 | 183.7347 | 0.0094616 | 1.5559e-05
676.03 | 183.9181 | 0.0094694 | 1.5443e-05
676.53 | 184.10143 | 0.0094776 | 1.5658e-05
677.03 | 184.28532 | 0.0094851 | 1.614e-05
677.53 | 184.4688 | 0.0094926 | 1.5926e-05
678.03 | 184.65208 | 0.0095017 | 1.5552e-05
678.53 | 184.8357 | 0.0095089 | 1.5308e-05
679.03 | 185.01955 | 0.0095172 | 1.4578e-05
679.53 | 185.20381 | 0.0095249 | 1.5926e-05
680.03 | 185.3885 | 0.0095329 | 1.5496e-05
680.53 | 185.57329 | 0.0095402 | 1.5174e-05
681.03 | 185.75816 | 0.0095485 | 1.6703e-05
681.53 | 185.94295 | 0.0095567 | 1.7418e-05
682.03 | 186.12765 | 0.0095647 | 1.606e-05
682.53 | 186.31236 | 0.0095724 | 1.5161e-05
683.03 | 186.49699 | 0.0095806 | 1.5852e-05
683.53 | 186.68116 | 0.0095879 | 1.5315e-05
684.03 | 186.8662 | 0.0095964 | 1.5418e-05
684.53 | 187.05181 | 0.0096039 | 1.6781e-05
685.03 | 187.23776 | 0.0096121 | 1.4537e-05
685.53 | 187.42482 | 0.0096196 | 1.5517e-05
686.03 | 187.61142 | 0.0096276 | 1.5924e-05
686.53 | 187.79795 | 0.0096358 | 1.5825e-05
687.03 | 187.98503 | 0.0096437 | 1.5242e-05
687.53 | 188.17181 | 0.0096514 | 1.5858e-05
688.03 | 188.35839 | 0.0096591 | 1.487e-05
688.53 | 188.54473 | 0.0096671 | 1.5703e-05
689.03 | 188.73036 | 0.0096749 | 1.5364e-05
689.53 | 188.91561 | 0.0096827 | 1.5139e-05
690.03 | 189.10096 | 0.0096906 | 1.603e-05
690.53 | 189.28543 | 0.0096987 | 1.6024e-05
691.03 | 189.47021 | 0.0097063 | 1.4843e-05
691.53 | 189.65534 | 0.0097138 | 1.5327e-05
692.03 | 189.84087 | 0.0097216 | 1.5733e-05
692.53 | 190.02808 | 0.0097307 | 1.9176e-05
693.03 | 190.21588 | 0.009739 | 1.6865e-05
693.53 | 190.40434 | 0.0097468 | 1.5928e-05
694.03 | 190.59389 | 0.0097551 | 1.6349e-05
694.53 | 190.78478 | 0.0097634 | 1.6945e-05
695.03 | 190.97631 | 0.0097723 | 1.9527e-05
695.53 | 191.16906 | 0.0097807 | 1.7477e-05
696.03 | 191.36246 | 0.0097889 | 1.7633e-05
696.53 | 191.55629 | 0.0097979 | 1.6997e-05
697.03 | 191.75081 | 0.0098066 | 1.7456e-05
697.53 | 191.94582 | 0.0098147 | 1.7352e-05
698.03 | 192.14121 | 0.0098234 | 1.8045e-05
698.53 | 192.33733 | 0.009832 | 1.6528e-05
699.03 | 192.53358 | 0.0098402 | 1.6168e-05
699.53 | 192.73 | 0.0098485 | 1.6408e-05
700.03 | 192.92613 | 0.0098563 | 1.6282e-05
700.53 | 193.12108 | 0.0098644 | 1.6022e-05
701.03 | 193.31518 | 0.0098721 | 1.62e-05
701.53 | 193.50811 | 0.0098805 | 1.7392e-05
702.03 | 193.70001 | 0.0098886 | 1.4618e-05
702.53 | 193.89062 | 0.0098957 | 1.5009e-05
703.03 | 194.07991 | 0.0099035 | 1.4917e-05
703.53 | 194.26795 | 0.0099105 | 1.4959e-05
704.03 | 194.45514 | 0.0099179 | 1.5151e-05
704.53 | 194.64157 | 0.0099254 | 1.4892e-05
705.03 | 194.82722 | 0.0099323 | 1.4535e-05
705.53 | 195.01217 | 0.0099398 | 1.5516e-05
706.03 | 195.19643 | 0.0099482 | 1.5234e-05
706.53 | 195.38041 | 0.0099552 | 1.3813e-05
707.03 | 195.56458 | 0.0099627 | 1.4773e-05
707.53 | 195.74844 | 0.0099701 | 1.5243e-05
708.03 | 195.93233 | 0.0099784 | 1.4819e-05
708.53 | 196.11587 | 0.0099857 | 1.4428e-05
709.03 | 196.29941 | 0.0099932 | 1.4342e-05
709.53 | 196.48319 | 0.010001 | 1.6705e-05
710.03 | 196.66706 | 0.010009 | 1.6096e-05
710.53 | 196.8516 | 0.010017 | 1.5537e-05
711.03 | 197.03613 | 0.010024 | 1.5044e-05
711.53 | 197.22112 | 0.010032 | 1.4413e-05
712.03 | 197.40629 | 0.01004 | 1.5935e-05
712.53 | 197.5915 | 0.010047 | 1.5002e-05
713.03 | 197.77705 | 0.010055 | 1.717e-05
713.53 | 197.96246 | 0.010063 | 1.5535e-05
714.03 | 198.14799 | 0.01007 | 1.412e-05
714.53 | 198.33423 | 0.010078 | 1.4856e-05
715.03 | 198.5209 | 0.010086 | 1.6626e-05
715.53 | 198.7078 | 0.010093 | 1.4397e-05
716.03 | 198.89521 | 0.010101 | 1.5162e-05
716.53 | 199.08259 | 0.010109 | 1.5504e-05
717.03 | 199.27075 | 0.010116 | 1.5063e-05
717.53 | 199.45938 | 0.010125 | 1.5484e-05
718.03 | 199.64794 | 0.010133 | 1.5882e-05
718.53 | 199.83643 | 0.01014 | 1.594e-05
719.03 | 200.02449 | 0.010148 | 1.4537e-05
719.53 | 200.21241 | 0.010156 | 1.4467e-05
720.03 | 200.40024 | 0.010164 | 1.6223e-05
720.53 | 200.5878 | 0.010172 | 1.5849e-05
721.03 | 200.77552 | 0.010179 | 1.5877e-05
721.53 | 200.9635 | 0.010187 | 1.6621e-05
722.03 | 201.15171 | 0.010195 | 1.5242e-05
722.53 | 201.34059 | 0.010202 | 1.4733e-05
723.03 | 201.52932 | 0.01021 | 1.5829e-05
723.53 | 201.71826 | 0.010218 | 1.5222e-05
724.03 | 201.90682 | 0.010226 | 1.6038e-05
724.53 | 202.09575 | 0.010233 | 1.4945e-05
725.03 | 202.28491 | 0.010241 | 1.531e-05
725.53 | 202.47383 | 0.010248 | 1.495e-05
726.03 | 202.66387 | 0.010256 | 1.6594e-05
726.53 | 202.85408 | 0.010264 | 1.4518e-05
727.03 | 203.04498 | 0.010271 | 1.4866e-05
727.53 | 203.23604 | 0.010279 | 1.5526e-05
728.03 | 203.42672 | 0.010287 | 1.5073e-05
728.53 | 203.61747 | 0.010294 | 1.4056e-05
729.03 | 203.80787 | 0.010302 | 1.4833e-05
729.53 | 203.99828 | 0.010309 | 1.628e-05
730.03 | 204.18843 | 0.010318 | 1.6001e-05
730.53 | 204.3783 | 0.010325 | 1.4712e-05
731.03 | 204.56855 | 0.010332 | 1.5026e-05
731.53 | 204.75904 | 0.01034 | 1.5299e-05
732.03 | 204.9497 | 0.010348 | 1.4939e-05
732.53 | 205.14009 | 0.010355 | 1.4003e-05
733.03 | 205.33073 | 0.010363 | 1.6514e-05
733.53 | 205.52161 | 0.010371 | 1.4954e-05
734.03 | 205.7129 | 0.010378 | 1.5319e-05
734.53 | 205.9048 | 0.010386 | 1.4218e-05
735.03 | 206.09661 | 0.010393 | 1.5648e-05
735.53 | 206.28866 | 0.010401 | 1.3573e-05
736.03 | 206.48064 | 0.010408 | 1.5514e-05
736.53 | 206.67258 | 0.010416 | 1.4897e-05
737.03 | 206.8645 | 0.010424 | 1.7089e-05
737.53 | 207.05677 | 0.010432 | 1.4775e-05
738.03 | 207.24931 | 0.01044 | 1.5029e-05
738.53 | 207.44199 | 0.010447 | 1.4995e-05
739.03 | 207.6342 | 0.010455 | 1.542e-05
739.53 | 207.82588 | 0.010462 | 1.507e-05
740.03 | 208.0175 | 0.01047 | 1.6044e-05
740.53 | 208.20873 | 0.010478 | 1.566e-05
741.03 | 208.40003 | 0.010485 | 1.6879e-05
741.53 | 208.59194 | 0.010493 | 1.5164e-05
742.03 | 208.78391 | 0.010501 | 1.423e-05
742.53 | 208.97639 | 0.010508 | 1.5718e-05
743.03 | 209.16865 | 0.010516 | 1.4521e-05
743.53 | 209.36016 | 0.010523 | 1.6527e-05
744.03 | 209.55135 | 0.010532 | 1.5728e-05
744.53 | 209.74269 | 0.010539 | 1.4303e-05
745.03 | 209.93425 | 0.010547 | 1.5531e-05
745.53 | 210.12668 | 0.010555 | 1.5158e-05
746.03 | 210.31908 | 0.010562 | 1.51e-05
746.53 | 210.51179 | 0.01057 | 1.5507e-05
747.03 | 210.70418 | 0.010578 | 1.493e-05
747.53 | 210.89659 | 0.010585 | 1.3831e-05
748.03 | 211.08889 | 0.010592 | 1.489e-05
748.53 | 211.28081 | 0.0106 | 1.4245e-05
749.03 | 211.47239 | 0.010608 | 1.6046e-05
749.53 | 211.66375 | 0.010616 | 1.5631e-05
750.03 | 211.85565 | 0.010623 | 1.5524e-05
750.53 | 212.04808 | 0.010631 | 1.4958e-05
751.03 | 212.24031 | 0.010638 | 1.5626e-05
751.53 | 212.43185 | 0.010646 | 1.4724e-05
752.03 | 212.62282 | 0.010654 | 1.6839e-05
752.53 | 212.8136 | 0.010661 | 1.4839e-05
753.03 | 213.00495 | 0.010669 | 1.5332e-05
753.53 | 213.19648 | 0.010677 | 1.4081e-05
754.03 | 213.38849 | 0.010684 | 1.4613e-05
754.53 | 213.5807 | 0.010692 | 1.5532e-05
755.03 | 213.77317 | 0.010699 | 1.534e-05
755.53 | 213.96588 | 0.010708 | 1.7066e-05
756.03 | 214.15894 | 0.010715 | 1.5257e-05
756.53 | 214.3525 | 0.010723 | 1.4658e-05
757.03 | 214.54601 | 0.01073 | 1.5963e-05
757.53 | 214.73969 | 0.010738 | 1.4815e-05
758.03 | 214.93306 | 0.010745 | 1.6351e-05
758.53 | 215.12613 | 0.010753 | 1.4086e-05
759.03 | 215.31941 | 0.010761 | 1.8936e-05
759.53 | 215.512 | 0.010769 | 1.5505e-05
760.03 | 215.70486 | 0.010777 | 1.5198e-05
760.53 | 215.89779 | 0.010784 | 1.3736e-05
761.03 | 216.09049 | 0.010792 | 1.5346e-05
761.53 | 216.28284 | 0.0108 | 1.4342e-05
762.03 | 216.47532 | 0.010807 | 1.5613e-05
762.53 | 216.66821 | 0.010815 | 1.9033e-05
763.03 | 216.86112 | 0.010823 | 1.5693e-05
763.53 | 217.05366 | 0.010831 | 1.6427e-05
764.03 | 217.24594 | 0.010839 | 1.392e-05
764.53 | 217.43819 | 0.010846 | 1.7262e-05
765.03 | 217.63173 | 0.010854 | 1.5247e-05
765.53 | 217.82662 | 0.010862 | 1.6222e-05
766.03 | 218.02239 | 0.01087 | 1.5924e-05
766.53 | 218.21872 | 0.010878 | 1.5666e-05
767.03 | 218.41523 | 0.010887 | 1.5698e-05
767.53 | 218.61222 | 0.010895 | 1.6021e-05
768.03 | 218.80984 | 0.010904 | 1.7078e-05
768.53 | 219.00828 | 0.010912 | 1.6301e-05
769.03 | 219.20767 | 0.01092 | 1.7175e-05
769.53 | 219.40802 | 0.010928 | 1.5398e-05
770.03 | 219.60823 | 0.010936 | 1.6794e-05
770.53 | 219.80841 | 0.010944 | 1.5043e-05
771.03 | 220.0076 | 0.010952 | 1.6961e-05
771.53 | 220.20645 | 0.01096 | 1.4989e-05
772.03 | 220.40461 | 0.010968 | 1.9541e-05
772.53 | 220.60159 | 0.010976 | 1.4454e-05
773.03 | 220.79702 | 0.010984 | 1.4901e-05
773.53 | 220.99094 | 0.010991 | 1.3869e-05
774.03 | 221.18338 | 0.010998 | 1.4848e-05
774.53 | 221.37424 | 0.011006 | 1.3152e-05
775.03 | 221.56416 | 0.011013 | 1.4072e-05
775.53 | 221.75342 | 0.01102 | 1.3809e-05
776.03 | 221.9424 | 0.011027 | 1.4622e-05
776.53 | 222.13089 | 0.011035 | 1.7965e-05
777.03 | 222.31873 | 0.011043 | 1.3697e-05
777.53 | 222.50607 | 0.01105 | 1.6145e-05
778.03 | 222.69334 | 0.011058 | 1.4373e-05
778.53 | 222.88016 | 0.011065 | 1.5063e-05
779.03 | 223.06756 | 0.011073 | 1.51e-05
779.53 | 223.25501 | 0.01108 | 1.4938e-05
780.03 | 223.44337 | 0.011088 | 1.4511e-05
780.53 | 223.63281 | 0.011095 | 1.5491e-05
781.03 | 223.82282 | 0.011103 | 1.4495e-05
781.53 | 224.01313 | 0.01111 | 1.5408e-05
782.03 | 224.20311 | 0.011119 | 1.7799e-05
782.53 | 224.39288 | 0.011127 | 1.5467e-05
783.03 | 224.58316 | 0.011134 | 1.617e-05
783.53 | 224.77402 | 0.011142 | 1.5329e-05
784.03 | 224.96577 | 0.01115 | 1.7258e-05
784.53 | 225.1576 | 0.011158 | 1.5149e-05
785.03 | 225.34963 | 0.011166 | 1.6773e-05
785.53 | 225.54147 | 0.011173 | 1.4966e-05
786.03 | 225.73389 | 0.011182 | 1.5154e-05
786.53 | 225.92669 | 0.01119 | 1.4873e-05
787.03 | 226.11939 | 0.011198 | 1.7742e-05
787.53 | 226.31185 | 0.011205 | 1.419e-05
788.03 | 226.50391 | 0.011213 | 1.6303e-05
788.53 | 226.6979 | 0.011221 | 1.5985e-05
789.03 | 226.89415 | 0.011229 | 1.6387e-05
789.53 | 227.09334 | 0.011237 | 1.6224e-05
790.03 | 227.29438 | 0.011245 | 1.4886e-05
790.53 | 227.49745 | 0.011252 | 1.6354e-05
791.03 | 227.7016 | 0.011261 | 1.5551e-05
791.53 | 227.90646 | 0.011269 | 1.5841e-05
792.03 | 228.11061 | 0.011277 | 1.4739e-05
792.53 | 228.31408 | 0.011285 | 1.6096e-05
793.03 | 228.51747 | 0.011293 | 1.8199e-05
793.53 | 228.72161 | 0.011301 | 1.4566e-05
794.03 | 228.92701 | 0.011309 | 1.6396e-05
794.53 | 229.13356 | 0.011317 | 1.4345e-05
795.03 | 229.34122 | 0.011324 | 1.6313e-05
795.53 | 229.55026 | 0.011333 | 1.5951e-05
796.03 | 229.76054 | 0.01134 | 1.5276e-05
796.53 | 229.97267 | 0.01135 | 1.7668e-05
797.03 | 230.18757 | 0.011357 | 1.6315e-05
797.53 | 230.40607 | 0.011366 | 1.832e-05
798.03 | 230.62821 | 0.011375 | 1.5862e-05
798.53 | 230.85147 | 0.011383 | 1.7583e-05
799.03 | 231.07331 | 0.011391 | 1.749e-05
799.53 | 231.29189 | 0.011398 | 1.4837e-05
800.03 | 231.50694 | 0.011405 | 1.5434e-05
800.53 | 231.71858 | 0.011413 | 1.3651e-05
801.03 | 231.92765 | 0.011421 | 1.4747e-05
801.53 | 232.13494 | 0.011427 | 2.0209e-05
802.03 | 232.34147 | 0.011436 | 1.4753e-05
802.53 | 232.5482 | 0.011444 | 1.6974e-05
803.03 | 232.75537 | 0.011452 | 1.5494e-05
803.53 | 232.96383 | 0.01146 | 1.5793e-05
804.03 | 233.17397 | 0.011468 | 1.8984e-05
804.53 | 233.38668 | 0.011477 | 1.5954e-05
805.03 | 233.60135 | 0.011485 | 1.4953e-05
805.53 | 233.81829 | 0.011493 | 1.6559e-05
806.03 | 234.03659 | 0.011501 | 1.6722e-05
806.53 | 234.25525 | 0.011509 | 1.6052e-05
807.03 | 234.47454 | 0.011518 | 1.4962e-05
807.53 | 234.6944 | 0.011525 | 1.5967e-05
808.03 | 234.91334 | 0.011532 | 1.5329e-05
808.53 | 235.13129 | 0.01154 | 1.5554e-05
809.03 | 235.3464 | 0.011548 | 1.635e-05
809.53 | 235.56068 | 0.011555 | 1.4234e-05
810.03 | 235.77452 | 0.011563 | 1.5669e-05
810.53 | 235.98825 | 0.011572 | 1.5573e-05
811.03 | 236.20234 | 0.011579 | 1.5592e-05
811.53 | 236.41598 | 0.011587 | 1.7311e-05
812.03 | 236.62921 | 0.011595 | 1.4217e-05
812.53 | 236.8417 | 0.011602 | 1.5968e-05
813.03 | 237.05311 | 0.01161 | 1.5821e-05
813.53 | 237.2625 | 0.011617 | 1.7119e-05
814.03 | 237.47015 | 0.011624 | 1.4872e-05
814.53 | 237.67563 | 0.011631 | 1.4543e-05
815.03 | 237.8799 | 0.011639 | 1.4015e-05
815.53 | 238.08294 | 0.011647 | 1.73e-05
816.03 | 238.2846 | 0.011654 | 1.3946e-05
816.53 | 238.48616 | 0.011661 | 1.449e-05
817.03 | 238.68654 | 0.011668 | 1.4491e-05
817.53 | 238.88729 | 0.011676 | 1.7119e-05
818.03 | 239.08837 | 0.011684 | 1.4904e-05
818.53 | 239.29 | 0.011691 | 1.5273e-05
819.03 | 239.4922 | 0.011698 | 1.6094e-05
819.53 | 239.69505 | 0.011707 | 1.4652e-05
820.03 | 239.89823 | 0.011715 | 1.5912e-05
820.53 | 240.10254 | 0.011723 | 1.4793e-05
821.03 | 240.30629 | 0.01173 | 1.5485e-05
821.53 | 240.50981 | 0.011738 | 1.5565e-05
822.03 | 240.7129 | 0.011746 | 1.5753e-05
822.53 | 240.91548 | 0.011753 | 1.4735e-05
823.03 | 241.11854 | 0.011761 | 1.4518e-05
823.53 | 241.32096 | 0.011768 | 1.476e-05
824.03 | 241.52349 | 0.011777 | 1.4949e-05
824.53 | 241.72655 | 0.011785 | 1.6011e-05
825.03 | 241.93 | 0.011792 | 1.4995e-05
825.53 | 242.13379 | 0.0118 | 1.5887e-05
826.03 | 242.33737 | 0.011808 | 1.6284e-05
826.53 | 242.54016 | 0.011816 | 1.7477e-05
827.03 | 242.74307 | 0.011824 | 1.538e-05
827.53 | 242.94647 | 0.011832 | 1.7587e-05
828.03 | 243.15044 | 0.01184 | 1.3948e-05
828.53 | 243.35525 | 0.011847 | 1.5893e-05
829.03 | 243.56031 | 0.011854 | 1.4592e-05
829.53 | 243.76569 | 0.011862 | 1.6941e-05
830.03 | 243.97176 | 0.011871 | 1.5983e-05
830.53 | 244.17823 | 0.011879 | 1.605e-05
831.03 | 244.38427 | 0.011887 | 1.6756e-05
831.53 | 244.58902 | 0.011894 | 1.5401e-05
832.03 | 244.7916 | 0.011903 | 1.503e-05
832.53 | 244.99243 | 0.01191 | 1.6344e-05
833.03 | 245.19158 | 0.011917 | 1.35e-05
833.53 | 245.38931 | 0.011925 | 1.3897e-05
834.03 | 245.58586 | 0.011932 | 1.5879e-05
834.53 | 245.78137 | 0.01194 | 1.4103e-05
835.03 | 245.97548 | 0.011947 | 1.533e-05
835.53 | 246.16795 | 0.011956 | 1.8069e-05
836.03 | 246.35934 | 0.011962 | 1.5225e-05
836.53 | 246.54986 | 0.01197 | 1.5203e-05
837.03 | 246.73969 | 0.011978 | 1.4098e-05
837.53 | 246.92962 | 0.011985 | 1.4223e-05
838.03 | 247.11916 | 0.011992 | 1.431e-05
838.53 | 247.30817 | 0.012 | 1.4452e-05
839.03 | 247.49686 | 0.012007 | 1.4171e-05
839.53 | 247.68542 | 0.012014 | 1.4884e-05
840.03 | 247.87382 | 0.012022 | 1.3561e-05
840.53 | 248.06284 | 0.012028 | 1.641e-05
841.03 | 248.25158 | 0.012037 | 1.5269e-05
841.53 | 248.43977 | 0.012044 | 1.4137e-05
842.03 | 248.62776 | 0.012052 | 1.4237e-05
842.53 | 248.81517 | 0.012059 | 1.3275e-05
843.03 | 249.002 | 0.012066 | 1.4524e-05
843.53 | 249.1886 | 0.012073 | 1.509e-05
844.03 | 249.37531 | 0.012081 | 1.5116e-05
844.53 | 249.56212 | 0.012088 | 1.5004e-05
845.03 | 249.74903 | 0.012095 | 1.5274e-05
845.53 | 249.93683 | 0.012104 | 1.4608e-05
846.03 | 250.12519 | 0.012111 | 1.5739e-05
846.53 | 250.31439 | 0.012119 | 1.5783e-05
847.03 | 250.50392 | 0.012127 | 1.5302e-05
847.53 | 250.69344 | 0.012135 | 1.5004e-05
848.03 | 250.88325 | 0.012141 | 1.406e-05
848.53 | 251.07339 | 0.012149 | 1.5208e-05
849.03 | 251.26374 | 0.012156 | 1.5314e-05
849.53 | 251.45372 | 0.012164 | 1.4843e-05
850.03 | 251.64371 | 0.012172 | 1.5795e-05
850.53 | 251.83386 | 0.012179 | 1.4129e-05
851.03 | 252.02478 | 0.012186 | 1.4823e-05
851.53 | 252.21564 | 0.012195 | 1.7025e-05
852.03 | 252.40657 | 0.012202 | 1.5868e-05
852.53 | 252.59698 | 0.01221 | 1.4082e-05
853.03 | 252.78704 | 0.012217 | 1.4511e-05
853.53 | 252.97728 | 0.012225 | 1.5718e-05
854.03 | 253.1678 | 0.012232 | 1.5256e-05
854.53 | 253.35847 | 0.01224 | 1.4437e-05
855.03 | 253.54954 | 0.012247 | 1.4962e-05
855.53 | 253.74098 | 0.012254 | 1.5227e-05
856.03 | 253.93222 | 0.012262 | 1.6285e-05
856.53 | 254.12386 | 0.01227 | 1.3842e-05
857.03 | 254.31542 | 0.012277 | 1.4197e-05
857.53 | 254.5073 | 0.012285 | 1.4009e-05
858.03 | 254.69888 | 0.012292 | 1.5448e-05
858.53 | 254.89015 | 0.012299 | 1.5085e-05
859.03 | 255.08087 | 0.012306 | 1.4683e-05
859.53 | 255.27126 | 0.012313 | 1.4739e-05
860.03 | 255.46213 | 0.012321 | 1.3568e-05
860.53 | 255.65378 | 0.012328 | 1.3624e-05
861.03 | 255.84582 | 0.012335 | 1.3838e-05
861.53 | 256.03769 | 0.012343 | 1.5352e-05
862.03 | 256.22953 | 0.012351 | 1.5318e-05
862.53 | 256.42106 | 0.012358 | 1.4077e-05
863.03 | 256.61317 | 0.012365 | 1.5686e-05
863.53 | 256.80527 | 0.012374 | 1.8843e-05
864.03 | 256.99725 | 0.012381 | 1.4616e-05
864.53 | 257.18929 | 0.012389 | 1.5218e-05
865.03 | 257.38138 | 0.012396 | 1.4717e-05
865.53 | 257.57398 | 0.012404 | 1.5917e-05
866.03 | 257.76702 | 0.012411 | 1.4894e-05
866.53 | 257.96108 | 0.012418 | 1.4243e-05
867.03 | 258.15613 | 0.012426 | 1.4723e-05
867.53 | 258.35139 | 0.012434 | 1.5415e-05
868.03 | 258.54654 | 0.012441 | 1.4688e-05
868.53 | 258.74153 | 0.012449 | 1.5245e-05
869.03 | 258.93669 | 0.012457 | 1.4499e-05
869.53 | 259.1323 | 0.012464 | 1.4685e-05
870.03 | 259.3282 | 0.012472 | 1.5163e-05
870.53 | 259.5252 | 0.012479 | 1.5171e-05
871.03 | 259.72311 | 0.012487 | 1.5545e-05
871.53 | 259.92208 | 0.012495 | 1.5758e-05
872.03 | 260.12261 | 0.012502 | 1.5643e-05
872.53 | 260.32421 | 0.01251 | 1.5784e-05
873.03 | 260.52617 | 0.012518 | 1.5166e-05
873.53 | 260.72811 | 0.012526 | 1.5487e-05
874.03 | 260.9297 | 0.012533 | 1.5122e-05
874.53 | 261.13134 | 0.012541 | 1.4951e-05
875.03 | 261.33376 | 0.012549 | 1.5393e-05
875.53 | 261.53737 | 0.012557 | 1.5379e-05
876.03 | 261.74242 | 0.012564 | 1.7104e-05
876.53 | 261.95018 | 0.012572 | 1.648e-05
877.03 | 262.16129 | 0.01258 | 1.5552e-05
877.53 | 262.37613 | 0.012588 | 1.6738e-05
878.03 | 262.59598 | 0.012597 | 1.6661e-05
878.53 | 262.82089 | 0.012606 | 1.5677e-05
879.03 | 263.05231 | 0.012614 | 1.749e-05
879.53 | 263.28756 | 0.012623 | 1.8215e-05
880.03 | 263.52244 | 0.012631 | 1.6148e-05
880.53 | 263.7532 | 0.012639 | 1.4779e-05
881.03 | 263.98155 | 0.012647 | 1.6056e-05
881.53 | 264.20827 | 0.012654 | 1.5005e-05
882.03 | 264.43302 | 0.012662 | 1.5633e-05
882.53 | 264.65203 | 0.012669 | 1.5477e-05
883.03 | 264.8648 | 0.012677 | 1.5671e-05
883.53 | 265.07038 | 0.012685 | 1.4094e-05
884.03 | 265.27155 | 0.012691 | 1.4128e-05
884.53 | 265.46836 | 0.012699 | 1.4723e-05
885.03 | 265.66337 | 0.012706 | 1.4916e-05
885.53 | 265.85679 | 0.012714 | 1.5951e-05
886.03 | 266.05064 | 0.012721 | 1.588e-05
886.53 | 266.2457 | 0.012729 | 1.5203e-05
887.03 | 266.44314 | 0.012737 | 1.5098e-05
887.53 | 266.64276 | 0.012744 | 1.6141e-05
888.03 | 266.8437 | 0.012753 | 1.5246e-05
888.53 | 267.04612 | 0.01276 | 1.4565e-05
889.03 | 267.24887 | 0.012768 | 1.4951e-05
889.53 | 267.45168 | 0.012775 | 1.4965e-05
890.03 | 267.65332 | 0.012782 | 1.4839e-05
890.53 | 267.85325 | 0.01279 | 1.3865e-05
891.03 | 268.05201 | 0.012797 | 1.3653e-05
891.53 | 268.24912 | 0.012804 | 1.4137e-05
892.03 | 268.44614 | 0.012812 | 1.8795e-05
892.53 | 268.64248 | 0.012819 | 1.4398e-05
893.03 | 268.83906 | 0.012827 | 1.4805e-05
893.53 | 269.03643 | 0.012834 | 1.5412e-05
894.03 | 269.23382 | 0.012842 | 1.5197e-05
894.53 | 269.4312 | 0.012848 | 1.4058e-05
895.03 | 269.62895 | 0.012856 | 1.5327e-05
895.53 | 269.82566 | 0.012863 | 1.4246e-05
896.03 | 270.02239 | 0.01287 | 1.4788e-05
896.53 | 270.21877 | 0.012877 | 1.4733e-05
897.03 | 270.41525 | 0.012885 | 1.4804e-05
897.53 | 270.61275 | 0.012893 | 1.4897e-05
898.03 | 270.81123 | 0.0129 | 1.5263e-05
898.53 | 271.01097 | 0.012907 | 1.3718e-05
899.03 | 271.21151 | 0.012915 | 1.5086e-05
899.53 | 271.41255 | 0.012922 | 1.4723e-05
900.03 | 271.61395 | 0.012929 | 1.4855e-05
900.53 | 271.81575 | 0.012938 | 1.4686e-05
901.03 | 272.01808 | 0.012945 | 1.383e-05
901.53 | 272.22142 | 0.012952 | 1.4803e-05
902.03 | 272.42559 | 0.01296 | 1.5081e-05
902.53 | 272.63027 | 0.012967 | 1.4396e-05
903.03 | 272.8348 | 0.012975 | 1.4439e-05
903.53 | 273.03861 | 0.012982 | 1.4888e-05
904.03 | 273.24192 | 0.012989 | 1.487e-05
904.53 | 273.44407 | 0.012996 | 1.4102e-05
905.03 | 273.64572 | 0.013004 | 1.4966e-05
905.53 | 273.84724 | 0.013013 | 1.8418e-05
906.03 | 274.04992 | 0.01302 | 1.5483e-05
906.53 | 274.25388 | 0.013028 | 1.5932e-05
907.03 | 274.45976 | 0.013035 | 1.611e-05
907.53 | 274.66741 | 0.013043 | 1.4494e-05
908.03 | 274.8775 | 0.013051 | 1.5111e-05
908.53 | 275.08866 | 0.013058 | 1.5724e-05
909.03 | 275.30045 | 0.013066 | 1.6664e-05
909.53 | 275.51321 | 0.013074 | 1.4478e-05
910.03 | 275.72662 | 0.013081 | 1.5085e-05
910.53 | 275.942 | 0.013089 | 1.5552e-05
911.03 | 276.15962 | 0.013097 | 1.5042e-05
911.53 | 276.3798 | 0.013105 | 1.565e-05
912.03 | 276.60391 | 0.013113 | 1.6852e-05
912.53 | 276.83284 | 0.013121 | 1.5841e-05
913.03 | 277.06915 | 0.013131 | 1.6616e-05
913.53 | 277.31548 | 0.013139 | 1.6663e-05
914.03 | 277.57499 | 0.013148 | 1.7456e-05
914.53 | 277.85073 | 0.013158 | 1.9495e-05
915.03 | 278.14198 | 0.013167 | 1.9377e-05
915.53 | 278.43539 | 0.013176 | 1.597e-05
916.03 | 278.71689 | 0.013183 | 1.4665e-05
916.53 | 278.98392 | 0.013189 | 1.3454e-05
917.03 | 279.23769 | 0.013196 | 1.3264e-05
917.53 | 279.47748 | 0.013202 | 1.2563e-05
918.03 | 279.70098 | 0.013209 | 1.2259e-05
918.53 | 279.90962 | 0.013215 | 1.1268e-05
919.03 | 280.10639 | 0.01322 | 9.9325e-06
919.53 | 280.29639 | 0.013225 | 1.2692e-05
920.03 | 280.48436 | 0.013234 | 1.8903e-05
920.53 | 280.67341 | 0.013241 | 1.4962e-05
921.03 | 280.86492 | 0.013248 | 1.6104e-05
921.53 | 281.05947 | 0.013256 | 1.6781e-05
922.03 | 281.256 | 0.013264 | 1.5926e-05
922.53 | 281.45302 | 0.013272 | 1.4759e-05
923.03 | 281.6487 | 0.013279 | 1.4699e-05
923.53 | 281.84179 | 0.013286 | 1.4483e-05
924.03 | 282.0319 | 0.013293 | 1.2317e-05
924.53 | 282.22009 | 0.0133 | 1.3068e-05
925.03 | 282.40712 | 0.013307 | 1.457e-05
925.53 | 282.59305 | 0.013314 | 1.4485e-05
926.03 | 282.77912 | 0.013321 | 1.4252e-05
926.53 | 282.96557 | 0.013329 | 1.4665e-05
927.03 | 283.15349 | 0.013336 | 1.4967e-05
927.53 | 283.34393 | 0.013343 | 1.8906e-05
928.03 | 283.5367 | 0.013353 | 1.5865e-05
928.53 | 283.73201 | 0.013361 | 1.587e-05
929.03 | 283.92971 | 0.013369 | 1.5232e-05
929.53 | 284.12928 | 0.013376 | 1.4884e-05
930.03 | 284.33014 | 0.013384 | 1.4425e-05
930.53 | 284.52993 | 0.013392 | 1.4878e-05
931.03 | 284.72702 | 0.013399 | 1.3662e-05
931.53 | 284.92001 | 0.013406 | 1.3068e-05
932.03 | 285.10831 | 0.013412 | 1.368e-05
932.53 | 285.29385 | 0.013419 | 1.3541e-05
933.03 | 285.47794 | 0.013426 | 1.5261e-05
933.53 | 285.66423 | 0.013434 | 1.5052e-05
934.03 | 285.85559 | 0.013442 | 1.8541e-05
934.53 | 286.05513 | 0.013452 | 1.8421e-05
935.03 | 286.26353 | 0.013461 | 1.8195e-05
935.53 | 286.47947 | 0.01347 | 1.741e-05
936.03 | 286.69879 | 0.013478 | 1.5715e-05
936.53 | 286.91843 | 0.013486 | 1.6434e-05
937.03 | 287.13367 | 0.013494 | 1.4232e-05
937.53 | 287.34366 | 0.013501 | 1.4543e-05
938.03 | 287.54828 | 0.013508 | 1.2695e-05
938.53 | 287.7482 | 0.013514 | 1.4388e-05
939.03 | 287.94523 | 0.013522 | 1.3553e-05
939.53 | 288.13971 | 0.013528 | 1.2869e-05
940.03 | 288.33151 | 0.013535 | 1.4278e-05
940.53 | 288.5216 | 0.013544 | 1.7206e-05
941.03 | 288.71153 | 0.01355 | 1.3853e-05
941.53 | 288.90172 | 0.013557 | 1.3988e-05
942.03 | 289.09206 | 0.013565 | 1.3725e-05
942.53 | 289.2792 | 0.013572 | 1.3887e-05
943.03 | 289.46055 | 0.013579 | 1.3276e-05
943.53 | 289.63506 | 0.013585 | 1.1708e-05
944.03 | 289.80395 | 0.013591 | 1.2029e-05
944.53 | 289.96969 | 0.013597 | 1.273e-05
945.03 | 290.13532 | 0.013604 | 1.3372e-05
945.53 | 290.30343 | 0.013611 | 1.5668e-05
946.03 | 290.47717 | 0.013619 | 1.7866e-05
946.53 | 290.65962 | 0.013629 | 2.1574e-05
947.03 | 290.85033 | 0.013638 | 1.7138e-05
947.53 | 291.0489 | 0.013647 | 1.753e-05
948.03 | 291.25031 | 0.013655 | 1.6135e-05
948.53 | 291.4504 | 0.013662 | 1.5448e-05
949.03 | 291.64782 | 0.01367 | 1.4362e-05
949.53 | 291.84053 | 0.013676 | 1.2311e-05
950.03 | 292.02948 | 0.013683 | 1.2991e-05
950.53 | 292.21464 | 0.013689 | 1.2729e-05
951.03 | 292.39644 | 0.013695 | 1.3662e-05
951.53 | 292.57632 | 0.013703 | 1.5176e-05
952.03 | 292.75462 | 0.01371 | 1.3704e-05
952.53 | 292.93208 | 0.013717 | 1.5336e-05
953.03 | 293.11018 | 0.013725 | 1.363e-05
953.53 | 293.29014 | 0.013732 | 1.4847e-05
954.03 | 293.4733 | 0.013739 | 1.5987e-05
954.53 | 293.66064 | 0.013748 | 1.5234e-05
955.03 | 293.85163 | 0.013755 | 1.596e-05
955.53 | 294.04466 | 0.013763 | 1.5914e-05
956.03 | 294.23842 | 0.013771 | 1.5008e-05
956.53 | 294.43074 | 0.013778 | 1.3543e-05
957.03 | 294.62052 | 0.013785 | 1.3418e-05
957.53 | 294.80805 | 0.013792 | 1.4276e-05
958.03 | 294.99358 | 0.013799 | 1.3763e-05
958.53 | 295.17671 | 0.013806 | 1.4734e-05
959.03 | 295.35779 | 0.013813 | 1.4032e-05
959.53 | 295.53727 | 0.013821 | 1.4015e-05
960.03 | 295.71605 | 0.013827 | 1.2677e-05
960.53 | 295.89499 | 0.013834 | 1.5011e-05
961.03 | 296.07543 | 0.013842 | 1.4894e-05
961.53 | 296.25745 | 0.013849 | 1.6055e-05
962.03 | 296.44048 | 0.013857 | 1.5973e-05
962.53 | 296.62545 | 0.013865 | 1.5456e-05
963.03 | 296.81246 | 0.013872 | 1.5375e-05
963.53 | 297.00166 | 0.013879 | 1.5726e-05
964.03 | 297.19329 | 0.013887 | 1.4865e-05
964.53 | 297.38697 | 0.013895 | 2.0335e-05
965.03 | 297.58306 | 0.013904 | 1.5861e-05
965.53 | 297.78066 | 0.013912 | 1.5556e-05
966.03 | 297.97814 | 0.01392 | 1.5437e-05
966.53 | 298.17294 | 0.013927 | 1.4188e-05
967.03 | 298.36256 | 0.013934 | 1.3344e-05
967.53 | 298.54694 | 0.01394 | 1.4162e-05
968.03 | 298.72834 | 0.013947 | 1.231e-05
968.53 | 298.90755 | 0.013954 | 1.371e-05
969.03 | 299.08641 | 0.013961 | 1.4819e-05
969.53 | 299.26555 | 0.013968 | 1.595e-05
970.03 | 299.44401 | 0.013976 | 1.46e-05
970.53 | 299.6229 | 0.013983 | 1.5317e-05
971.03 | 299.80155 | 0.01399 | 1.5134e-05
971.53 | 299.98075 | 0.013998 | 1.4059e-05
972.03 | 300.16072 | 0.014005 | 1.5027e-05
972.53 | 300.34019 | 0.014013 | 1.5522e-05
973.03 | 300.52001 | 0.01402 | 1.5334e-05
973.53 | 300.70006 | 0.014028 | 1.4573e-05
974.03 | 300.88103 | 0.014035 | 2.1046e-05
974.53 | 301.06394 | 0.014045 | 1.4814e-05
975.03 | 301.24924 | 0.014052 | 1.4786e-05
975.53 | 301.43555 | 0.01406 | 1.6556e-05
976.03 | 301.6227 | 0.014068 | 1.5716e-05
976.53 | 301.81241 | 0.014075 | 1.512e-05
977.03 | 302.00147 | 0.014083 | 1.5645e-05
977.53 | 302.19261 | 0.014091 | 1.563e-05
978.03 | 302.384 | 0.014099 | 1.512e-05
978.53 | 302.57228 | 0.014106 | 1.4947e-05
979.03 | 302.7584 | 0.014113 | 1.3428e-05
979.53 | 302.94089 | 0.01412 | 1.3863e-05
980.03 | 303.12107 | 0.014127 | 1.4114e-05
980.53 | 303.30002 | 0.014134 | 1.5052e-05
981.03 | 303.47969 | 0.014141 | 1.445e-05
981.53 | 303.66052 | 0.014149 | 1.6419e-05
982.03 | 303.84289 | 0.014158 | 1.7665e-05
982.53 | 304.02734 | 0.014166 | 1.6092e-05
983.03 | 304.21264 | 0.014174 | 1.492e-05
983.53 | 304.398 | 0.014182 | 1.7039e-05
984.03 | 304.58403 | 0.01419 | 1.4371e-05
984.53 | 304.77117 | 0.014198 | 1.5655e-05
985.03 | 304.96077 | 0.014206 | 1.5812e-05
985.53 | 305.15349 | 0.014214 | 1.7513e-05
986.03 | 305.34994 | 0.014223 | 1.7081e-05
986.53 | 305.54941 | 0.014231 | 1.6771e-05
987.03 | 305.75191 | 0.014239 | 1.6464e-05
987.53 | 305.9551 | 0.014247 | 1.6763e-05
988.03 | 306.15619 | 0.014255 | 1.4738e-05
988.53 | 306.3526 | 0.014262 | 1.4588e-05
989.03 | 306.5438 | 0.014269 | 1.3634e-05
989.53 | 306.73038 | 0.014276 | 1.525e-05
990.03 | 306.91371 | 0.014284 | 1.6951e-05
990.53 | 307.09455 | 0.014291 | 1.4554e-05
991.03 | 307.27333 | 0.014298 | 1.3766e-05
991.53 | 307.45143 | 0.014306 | 1.5183e-05
992.03 | 307.63052 | 0.014314 | 1.6095e-05
992.53 | 307.81081 | 0.014321 | 1.5219e-05
993.03 | 307.99154 | 0.014328 | 1.5198e-05
993.53 | 308.1719 | 0.014336 | 1.4458e-05
994.03 | 308.3503 | 0.014342 | 1.363e-05
994.53 | 308.52708 | 0.014349 | 1.4782e-05
995.03 | 308.70395 | 0.014357 | 1.5353e-05
995.53 | 308.88245 | 0.014365 | 1.5523e-05
996.03 | 309.06357 | 0.014372 | 1.5861e-05
996.53 | 309.2485 | 0.014381 | 1.7027e-05
997.03 | 309.43737 | 0.014389 | 1.9613e-05
997.53 | 309.62937 | 0.014397 | 1.5974e-05
998.03 | 309.82217 | 0.014405 | 1.624e-05
998.53 | 310.01322 | 0.014413 | 1.5138e-05
999.03 | 310.19888 | 0.01442 | 1.3053e-05
999.53 | 310.37855 | 0.014426 | 1.2373e-05
1000.03 | 310.55284 | 0.014433 | 1.2718e-05
1000.53 | 310.723 | 0.014439 | 1.3515e-05
1001.03 | 310.89161 | 0.014446 | 1.4184e-05
1001.53 | 311.06034 | 0.014453 | 1.4447e-05
1002.03 | 311.23063 | 0.014461 | 1.5355e-05
1002.53 | 311.40377 | 0.014468 | 1.5557e-05
1003.03 | 311.58037 | 0.014476 | 1.5885e-05
1003.53 | 311.76013 | 0.014484 | 1.616e-05
1004.03 | 311.94137 | 0.014492 | 1.4736e-05
1004.53 | 312.1235 | 0.014499 | 1.4999e-05
1005.03 | 312.30561 | 0.014507 | 1.412e-05
1005.53 | 312.48743 | 0.014514 | 1.7261e-05
1006.03 | 312.67016 | 0.014522 | 1.501e-05
1006.53 | 312.85294 | 0.014529 | 1.3767e-05
1007.03 | 313.03778 | 0.014536 | 1.5287e-05
1007.53 | 313.22223 | 0.014543 | 1.4529e-05
1008.03 | 313.40629 | 0.014551 | 1.4245e-05
1008.53 | 313.58974 | 0.014558 | 1.4203e-05
1009.03 | 313.77117 | 0.014565 | 1.5228e-05
1009.53 | 313.95282 | 0.014572 | 1.4038e-05
1010.03 | 314.13533 | 0.014579 | 1.5279e-05
1010.53 | 314.31998 | 0.014587 | 1.5541e-05
1011.03 | 314.50606 | 0.014594 | 1.3519e-05
1011.53 | 314.69348 | 0.014602 | 1.4156e-05
1012.03 | 314.88139 | 0.014609 | 1.462e-05
1012.53 | 315.0709 | 0.014616 | 1.4822e-05
1013.03 | 315.26162 | 0.014624 | 1.5946e-05
1013.53 | 315.4527 | 0.014633 | 1.5084e-05
1014.03 | 315.64176 | 0.01464 | 1.4225e-05
1014.53 | 315.82736 | 0.014647 | 1.4309e-05
1015.03 | 316.01117 | 0.014654 | 1.4497e-05
1015.53 | 316.19501 | 0.014661 | 1.412e-05
1016.03 | 316.37939 | 0.014668 | 1.5556e-05
1016.53 | 316.56503 | 0.014676 | 1.3095e-05
1017.03 | 316.75218 | 0.014683 | 1.5458e-05
1017.53 | 316.94053 | 0.014691 | 1.4717e-05
1018.03 | 317.12975 | 0.014698 | 1.6598e-05
1018.53 | 317.321 | 0.014706 | 1.5755e-05
1019.03 | 317.51159 | 0.014714 | 1.5148e-05
1019.53 | 317.7016 | 0.014721 | 1.4466e-05
1020.03 | 317.89132 | 0.014728 | 1.4955e-05
1020.53 | 318.08022 | 0.014736 | 1.4328e-05
1021.03 | 318.26772 | 0.014743 | 1.5456e-05
1021.53 | 318.4545 | 0.014751 | 1.544e-05
1022.03 | 318.64103 | 0.014758 | 1.5469e-05
1022.53 | 318.82809 | 0.014766 | 1.5099e-05
1023.03 | 319.01763 | 0.014774 | 1.5808e-05
1023.53 | 319.20884 | 0.014782 | 1.5613e-05
1024.03 | 319.40029 | 0.014789 | 1.4893e-05
1024.53 | 319.59235 | 0.014797 | 1.3585e-05
1025.03 | 319.78275 | 0.014804 | 1.3762e-05
1025.53 | 319.9729 | 0.014811 | 1.4746e-05
1026.03 | 320.16218 | 0.014818 | 1.4787e-05
1026.53 | 320.35076 | 0.014826 | 1.5282e-05
1027.03 | 320.54026 | 0.014833 | 1.4682e-05
1027.53 | 320.73086 | 0.014841 | 1.539e-05
1028.03 | 320.9228 | 0.014848 | 1.5156e-05
1028.53 | 321.11585 | 0.014856 | 1.4656e-05
1029.03 | 321.31112 | 0.014864 | 1.6532e-05
1029.53 | 321.5091 | 0.014872 | 1.8198e-05