## ExpDat_sanidMtp3run1
#EXPORTTYPE: | DATA ALL
#FILE: | sanidMtp3run1.ngb-sle
#FORMAT: | NETZSCH5
#FTYPE: | ANSI
#IDENTITY: | mt thrid orien
#DECIMAL: | POINT
#SEPARATOR: | COMMA
#MTYPE: | DIL
#INSTRUMENT: | NETZSCH DIL 402C
#PROJECT: | morb
#DATE/TIME: | 11/14/2018 11:35:03 AM (UTC-6)
#CORR. FILE:
#TEMPCAL: | TCALZERO.TMX
#LABORATORY: | min phys
#OPERATOR: | amh
#REMARK: | bare | norm start | calib run
#SAMPLE: | mt t ortho010
#SAMPLE LENGTH /mm: | 4.35
#MATERIAL: | sapphire stnd
#MEASMODE: | Standard Expansion
#PURGE GAS 1: | ARGON
#FLOW RATE 1 /(ml/min): | 75
#M.RANGE /�m: | 500
#CORR. CODE: | 10
#RANGE: | 20.0�C/3.0(K/min)/950.0�C
#SEGMENT: | S1/1
#SEG. 1: | 20.0�C/3.0(K/min)/950.0�C
##Temp./�C | Time/min | dL/Lo
23.465 | 0 | 2.9017e-05
23.469 | 0.02167 | 2.8213e-05
23.464 | 0.04333 | 2.8435e-05
23.465 | 0.065 | 2.8902e-05
23.462 | 0.08667 | 2.822e-05
23.457 | 0.10833 | 2.8213e-05
23.45 | 0.13 | 2.822e-05
23.458 | 0.15167 | 2.8105e-05
23.453 | 0.17333 | 2.8615e-05
23.452 | 0.195 | 2.8407e-05
23.447 | 0.21667 | 2.6561e-05
23.441 | 0.23833 | 2.807e-05
23.444 | 0.26 | 2.7631e-05
23.442 | 0.28167 | 2.7588e-05
23.44 | 0.30333 | 2.8178e-05
23.437 | 0.325 | 2.6892e-05
23.433 | 0.34667 | 2.7352e-05
23.431 | 0.36833 | 2.7021e-05
23.431 | 0.39 | 2.6504e-05
23.427 | 0.41167 | 2.6504e-05
23.426 | 0.43333 | 2.6382e-05
23.424 | 0.455 | 2.6655e-05
23.423 | 0.47667 | 2.6073e-05
23.416 | 0.49833 | 2.6138e-05
23.416 | 0.52 | 2.6253e-05
23.418 | 0.54167 | 2.5721e-05
23.415 | 0.56333 | 2.5614e-05
23.41 | 0.585 | 2.5894e-05
23.403 | 0.60667 | 2.5269e-05
23.401 | 0.62833 | 2.5686e-05
23.405 | 0.65 | 2.5571e-05
23.4 | 0.67167 | 2.519e-05
23.398 | 0.69333 | 2.5176e-05
23.397 | 0.715 | 2.5054e-05
23.399 | 0.73667 | 2.5097e-05
23.393 | 0.75833 | 2.4249e-05
23.388 | 0.78 | 2.4645e-05
23.39 | 0.80167 | 2.4803e-05
23.39 | 0.82333 | 2.4285e-05
23.385 | 0.845 | 2.4451e-05
23.384 | 0.86667 | 2.3812e-05
23.383 | 0.88833 | 2.4006e-05
23.383 | 0.91 | 2.412e-05
23.379 | 0.93167 | 2.3316e-05
23.381 | 0.95333 | 2.2267e-05
23.378 | 0.975 | 2.3309e-05
23.375 | 0.99667 | 2.3287e-05
23.375 | 1.01833 | 2.3144e-05
23.375 | 1.04 | 2.3144e-05
23.371 | 1.06167 | 2.2655e-05
23.37 | 1.08333 | 2.239e-05
23.369 | 1.105 | 2.2555e-05
23.371 | 1.12667 | 2.2282e-05
23.373 | 1.14833 | 2.1836e-05
23.372 | 1.17 | 2.2174e-05
23.367 | 1.19167 | 2.0903e-05
23.362 | 1.21333 | 2.1614e-05
23.363 | 1.235 | 2.1161e-05
23.359 | 1.25667 | 2.0501e-05
23.353 | 1.27833 | 2.04e-05
23.347 | 1.3 | 1.9898e-05
23.349 | 1.32167 | 1.9797e-05
23.347 | 1.34333 | 2.0041e-05
23.345 | 1.365 | 1.9653e-05
23.347 | 1.38667 | 1.9581e-05
23.343 | 1.40833 | 1.9064e-05
23.338 | 1.43 | 1.8741e-05
23.33 | 1.45167 | 1.8943e-05
23.334 | 1.47333 | 1.8483e-05
23.329 | 1.495 | 1.816e-05
23.333 | 1.51667 | 1.8677e-05
23.325 | 1.53833 | 1.8447e-05
23.325 | 1.56 | 1.7039e-05
23.32 | 1.58167 | 1.7521e-05
23.317 | 1.60333 | 1.7269e-05
23.318 | 1.625 | 1.742e-05
23.317 | 1.64667 | 1.6723e-05
23.313 | 1.66833 | 1.6695e-05
23.318 | 1.69 | 1.6386e-05
23.311 | 1.71167 | 1.6422e-05
23.311 | 1.73333 | 1.5818e-05
23.309 | 1.755 | 1.5746e-05
23.302 | 1.77667 | 1.6156e-05
23.301 | 1.79833 | 1.5632e-05
23.299 | 1.82 | 1.5704e-05
23.295 | 1.84167 | 1.4928e-05
23.297 | 1.86333 | 1.5143e-05
23.292 | 1.885 | 1.459e-05
23.284 | 1.90667 | 1.4706e-05
23.285 | 1.92833 | 1.4598e-05
23.291 | 1.95 | 1.3922e-05
23.286 | 1.97167 | 1.403e-05
23.281 | 1.99333 | 1.4023e-05
23.278 | 2.015 | 1.3513e-05
23.28 | 2.03667 | 1.3614e-05
23.273 | 2.05833 | 1.3075e-05
23.276 | 2.08 | 1.2436e-05
23.278 | 2.10167 | 1.2709e-05
23.271 | 2.12333 | 1.3291e-05
23.266 | 2.145 | 1.268e-05
23.266 | 2.16667 | 1.268e-05
23.268 | 2.18833 | 1.2781e-05
23.272 | 2.21 | 1.2005e-05
23.268 | 2.23167 | 1.1402e-05
23.272 | 2.25333 | 1.1718e-05
23.267 | 2.275 | 1.1021e-05
23.268 | 2.29667 | 1.1517e-05
23.264 | 2.31833 | 1.1028e-05
23.26 | 2.34 | 1.1114e-05
23.257 | 2.36167 | 1.0461e-05
23.256 | 2.38333 | 1.0023e-05
23.249 | 2.405 | 1.0088e-05
23.252 | 2.42667 | 9.4768e-06
23.247 | 2.44833 | 9.0675e-06
23.247 | 2.47 | 8.9238e-06
23.247 | 2.49167 | 8.8376e-06
23.243 | 2.51333 | 8.8377e-06
23.247 | 2.535 | 9.1537e-06
23.247 | 2.55667 | 8.4928e-06
23.24 | 2.57833 | 8.4427e-06
23.237 | 2.6 | 7.7029e-06
23.234 | 2.62167 | 8.3136e-06
23.239 | 2.64333 | 7.516e-06
23.233 | 2.665 | 8.1915e-06
23.235 | 2.68667 | 7.8323e-06
23.232 | 2.70833 | 6.8338e-06
23.235 | 2.73 | 6.9415e-06
23.224 | 2.75167 | 6.6042e-06
23.223 | 2.77333 | 7.0855e-06
23.224 | 2.795 | 6.4605e-06
23.219 | 2.81667 | 5.7926e-06
23.221 | 2.83833 | 5.7494e-06
23.211 | 2.86 | 5.7066e-06
23.208 | 2.88167 | 5.9725e-06
23.204 | 2.90333 | 4.9382e-06
23.209 | 2.925 | 4.9739e-06
23.203 | 2.94667 | 4.931e-06
23.203 | 2.96833 | 5.1897e-06
23.202 | 2.99 | 4.7227e-06
23.2 | 3.01167 | 4.651e-06
23.197 | 3.03333 | 3.9686e-06
23.197 | 3.055 | 4.4571e-06
23.193 | 3.07667 | 3.4228e-06
23.191 | 3.09833 | 4.0119e-06
23.191 | 3.12 | 3.4372e-06
23.184 | 3.14167 | 3.3297e-06
23.182 | 3.16333 | 2.7406e-06
23.178 | 3.185 | 2.712e-06
23.177 | 3.20667 | 3.2509e-06
23.179 | 3.22833 | 2.8916e-06
23.176 | 3.25 | 2.4104e-06
23.172 | 3.27167 | 2.3243e-06
23.171 | 3.29333 | 1.4264e-06
23.173 | 3.315 | 2.2453e-06
23.171 | 3.33667 | 1.7999e-06
23.167 | 3.35833 | 9.6673e-07
23.169 | 3.38 | 1.3546e-06
23.159 | 3.40167 | 5.647e-07
23.165 | 3.42333 | 6.9381e-07
23.157 | 3.445 | 2.343e-07
23.163 | 3.46667 | -2.9751e-07
23.16 | 3.48833 | 2.8449e-07
23.16 | 3.51 | 3.1323e-07
23.165 | 3.53167 | 1.7657e-07
23.163 | 3.55333 | -1.8256e-07
23.162 | 3.575 | -7.3568e-07
23.164 | 3.59667 | -1.2961e-06
23.163 | 3.61833 | -1.1021e-06
23.159 | 3.64 | -1.102e-06
23.158 | 3.66167 | -1.77e-06
23.164 | 3.68333 | -1.8996e-06
23.164 | 3.705 | -2.3881e-06
23.162 | 3.72667 | -2.8334e-06
23.168 | 3.74833 | -3.279e-06
23.169 | 3.77 | -3.5305e-06
23.172 | 3.79167 | -3.6814e-06
23.173 | 3.81333 | -4.4501e-06
23.177 | 3.835 | -4.0767e-06
23.181 | 3.85667 | -5.1688e-06
23.176 | 3.87833 | -5.7505e-06
23.184 | 3.9 | -6.0956e-06
23.192 | 3.92167 | -6.1534e-06
23.198 | 3.94333 | -6.1392e-06
23.209 | 3.965 | -7.2962e-06
23.222 | 3.98667 | -7.7205e-06
23.234 | 4.00833 | -7.8071e-06
23.234 | 4.03 | -7.8933e-06
23.245 | 4.05167 | -9.0215e-06
23.258 | 4.07333 | -9.3596e-06
23.261 | 4.095 | -1.0028e-05
23.279 | 4.11667 | -1.01e-05
23.282 | 4.13833 | -1.1429e-05
23.296 | 4.16 | -1.1933e-05
23.305 | 4.18167 | -1.2443e-05
23.315 | 4.20333 | -1.332e-05
23.328 | 4.225 | -1.429e-05
23.334 | 4.24667 | -1.5569e-05
23.351 | 4.26833 | -1.5792e-05
23.367 | 4.29 | -1.7e-05
23.381 | 4.31167 | -1.779e-05
23.394 | 4.33333 | -1.833e-05
23.409 | 4.355 | -1.9515e-05
23.427 | 4.37667 | -2.0824e-05
23.451 | 4.39833 | -2.1399e-05
23.47 | 4.42 | -2.2987e-05
23.486 | 4.44167 | -2.27e-05
23.51 | 4.46333 | -2.4799e-05
23.516 | 4.485 | -2.5101e-05
23.542 | 4.50667 | -2.7271e-05
23.565 | 4.52833 | -2.771e-05
23.59 | 4.55 | -2.9169e-05
23.603 | 4.57167 | -3.0571e-05
23.625 | 4.59333 | -3.1132e-05
23.654 | 4.615 | -3.2677e-05
23.688 | 4.63667 | -3.3813e-05
23.703 | 4.65833 | -3.4769e-05
23.726 | 4.68 | -3.5812e-05
23.757 | 4.70167 | -3.7084e-05
23.785 | 4.72333 | -3.878e-05
23.815 | 4.745 | -4.006e-05
23.843 | 4.76667 | -4.1095e-05
23.873 | 4.78833 | -4.2892e-05
23.91 | 4.81 | -4.3691e-05
23.947 | 4.83167 | -4.5093e-05
23.984 | 4.85333 | -4.6926e-05
24.005 | 4.875 | -4.8097e-05
24.046 | 4.89667 | -4.9672e-05
24.085 | 4.91833 | -5.083e-05
24.118 | 4.94 | -5.203e-05
24.158 | 4.96167 | -5.3066e-05
24.194 | 4.98333 | -5.5452e-05
24.243 | 5.005 | -5.6682e-05
24.282 | 5.02667 | -5.8357e-05
24.334 | 5.04833 | -5.9134e-05
24.376 | 5.07 | -6.0903e-05
24.42 | 5.09167 | -6.2053e-05
24.469 | 5.11333 | -6.4663e-05
24.513 | 5.135 | -6.5928e-05
24.56 | 5.15667 | -6.6741e-05
24.606 | 5.17833 | -6.8998e-05
24.655 | 5.2 | -7.04e-05
24.703 | 5.22167 | -7.2241e-05
24.765 | 5.24333 | -7.332e-05
24.805 | 5.265 | -7.516e-05
24.861 | 5.28667 | -7.7202e-05
24.91 | 5.30833 | -7.8547e-05
24.972 | 5.33 | -8.0804e-05
25.018 | 5.35167 | -8.2199e-05
25.08 | 5.37333 | -8.3307e-05
25.136 | 5.395 | -8.5176e-05
25.198 | 5.41667 | -8.6916e-05
25.257 | 5.43833 | -8.8448e-05
25.315 | 5.46 | -8.9814e-05
25.373 | 5.48167 | -9.1065e-05
25.433 | 5.50333 | -9.2762e-05
25.5 | 5.525 | -9.484e-05
25.564 | 5.54667 | -9.6479e-05
25.624 | 5.56833 | -9.8004e-05
25.69 | 5.59 | -9.9887e-05
25.745 | 5.61167 | -0.00010168
25.819 | 5.63333 | -0.00010299
25.892 | 5.655 | -0.00010459
25.96 | 5.67667 | -0.00010606
26.026 | 5.69833 | -0.00010875
26.096 | 5.72 | -0.00011103
26.166 | 5.74167 | -0.00011266
26.237 | 5.76333 | -0.0001135
26.309 | 5.785 | -0.00011522
26.38 | 5.80667 | -0.00011713
26.454 | 5.82833 | -0.00011841
26.526 | 5.85 | -0.00012071
26.603 | 5.87167 | -0.00012174
26.675 | 5.89333 | -0.00012343
26.749 | 5.915 | -0.00012558
26.832 | 5.93667 | -0.00012656
26.907 | 5.95833 | -0.00012818
26.981 | 5.98 | -0.00013078
27.064 | 6.00167 | -0.00013145
27.14 | 6.02333 | -0.00013266
27.226 | 6.045 | -0.00013506
27.297 | 6.06667 | -0.00013648
27.39 | 6.08833 | -0.00013831
27.463 | 6.11 | -0.00013988
27.547 | 6.13167 | -0.00014072
27.638 | 6.15333 | -0.00014242
27.723 | 6.175 | -0.00014391
27.804 | 6.19667 | -0.00014549
27.891 | 6.21833 | -0.0001471
27.978 | 6.24 | -0.00014838
28.067 | 6.26167 | -0.00015018
28.146 | 6.28333 | -0.00015185
28.23 | 6.305 | -0.00015326
28.324 | 6.32667 | -0.00015431
28.415 | 6.34833 | -0.00015518
28.505 | 6.37 | -0.0001575
28.594 | 6.39167 | -0.00015893
28.685 | 6.41333 | -0.00016006
28.774 | 6.435 | -0.00016189
28.874 | 6.45667 | -0.00016264
28.954 | 6.47833 | -0.00016385
29.048 | 6.5 | -0.00016492
29.14 | 6.52167 | -0.00016665
29.228 | 6.54333 | -0.00016725
29.321 | 6.565 | -0.00016891
29.418 | 6.58667 | -0.00017034
29.512 | 6.60833 | -0.00017151
29.613 | 6.63 | -0.00017242
29.702 | 6.65167 | -0.00017319
29.795 | 6.67333 | -0.00017522
29.893 | 6.695 | -0.0001755
29.993 | 6.71667 | -0.00017719
30.083 | 6.73833 | -0.00017836
30.189 | 6.76 | -0.00017941
30.281 | 6.78167 | -0.00018056
30.385 | 6.80333 | -0.00018087
30.476 | 6.825 | -0.00018206
30.579 | 6.84667 | -0.00018333
30.674 | 6.86833 | -0.00018391
30.775 | 6.89 | -0.00018425
30.871 | 6.91167 | -0.00018497
30.97 | 6.93333 | -0.00018601
31.073 | 6.955 | -0.00018694
31.157 | 6.97667 | -0.00018774
31.264 | 6.99833 | -0.00018841
31.371 | 7.02 | -0.00018939
31.476 | 7.04167 | -0.00019077
31.576 | 7.06333 | -0.00019059
31.684 | 7.085 | -0.00019148
31.782 | 7.10667 | -0.0001919
31.891 | 7.12833 | -0.00019342
31.992 | 7.15 | -0.00019306
32.097 | 7.17167 | -0.00019334
32.19 | 7.19333 | -0.00019414
32.295 | 7.215 | -0.00019451
32.404 | 7.23667 | -0.00019444
32.498 | 7.25833 | -0.00019575
32.61 | 7.28 | -0.00019598
32.71 | 7.30167 | -0.00019621
32.812 | 7.32333 | -0.00019616
32.92 | 7.345 | -0.00019717
33.022 | 7.36667 | -0.00019733
33.135 | 7.38833 | -0.00019715
33.236 | 7.41 | -0.00019737
33.336 | 7.43167 | -0.00019889
33.441 | 7.45333 | -0.00019865
33.548 | 7.475 | -0.00019863
33.652 | 7.49667 | -0.00019935
33.753 | 7.51833 | -0.0001994
33.86 | 7.54 | -0.00019894
33.972 | 7.56167 | -0.0001988
34.079 | 7.58333 | -0.00019906
34.175 | 7.605 | -0.00019892
34.281 | 7.62667 | -0.00019876
34.393 | 7.64833 | -0.00019876
34.506 | 7.67 | -0.00019846
34.611 | 7.69167 | -0.00019943
34.719 | 7.71333 | -0.00019894
34.831 | 7.735 | -0.00019779
34.943 | 7.75667 | -0.00019874
35.049 | 7.77833 | -0.00019818
35.137 | 7.8 | -0.00019835
35.238 | 7.82167 | -0.00019791
35.348 | 7.84333 | -0.00019755
35.449 | 7.865 | -0.00019751
35.563 | 7.88667 | -0.00019729
35.667 | 7.90833 | -0.00019712
35.781 | 7.93 | -0.00019673
35.875 | 7.95167 | -0.00019631
35.985 | 7.97333 | -0.00019612
36.09 | 7.995 | -0.00019583
36.199 | 8.01667 | -0.00019524
36.309 | 8.03833 | -0.00019508
36.409 | 8.06 | -0.00019468
36.514 | 8.08167 | -0.0001945
36.623 | 8.10333 | -0.00019314
36.731 | 8.125 | -0.00019331
36.829 | 8.14667 | -0.000193
36.94 | 8.16833 | -0.00019195
37.047 | 8.19 | -0.00019115
37.149 | 8.21167 | -0.00019102
37.262 | 8.23333 | -0.00018966
37.372 | 8.255 | -0.00018944
37.472 | 8.27667 | -0.00018915
37.583 | 8.29833 | -0.00018826
37.695 | 8.32 | -0.00018763
37.791 | 8.34167 | -0.00018685
37.898 | 8.36333 | -0.00018614
37.998 | 8.385 | -0.00018567
38.115 | 8.40667 | -0.00018521
38.223 | 8.42833 | -0.000184
38.327 | 8.45 | -0.00018376
38.428 | 8.47167 | -0.00018237
38.542 | 8.49333 | -0.00018173
38.646 | 8.515 | -0.00018075
38.749 | 8.53667 | -0.00018015
38.859 | 8.55833 | -0.0001789
38.968 | 8.58 | -0.00017906
39.069 | 8.60167 | -0.00017784
39.178 | 8.62333 | -0.00017683
39.285 | 8.645 | -0.00017585
39.395 | 8.66667 | -0.00017512
39.495 | 8.68833 | -0.00017466
39.604 | 8.71 | -0.00017289
39.706 | 8.73167 | -0.00017201
39.815 | 8.75333 | -0.0001712
39.922 | 8.775 | -0.00017008
40.024 | 8.79667 | -0.00016926
40.132 | 8.81833 | -0.00016906
40.24 | 8.84 | -0.00016727
40.344 | 8.86167 | -0.00016664
40.454 | 8.88333 | -0.00016518
40.559 | 8.905 | -0.00016423
40.665 | 8.92667 | -0.00016386
40.77 | 8.94833 | -0.0001625
40.875 | 8.97 | -0.00016131
40.978 | 8.99167 | -0.00016066
41.095 | 9.01333 | -0.00015955
41.192 | 9.035 | -0.00015868
41.293 | 9.05667 | -0.00015755
41.41 | 9.07833 | -0.00015564
41.512 | 9.1 | -0.00015439
41.629 | 9.12167 | -0.00015312
41.739 | 9.14333 | -0.00015189
41.838 | 9.165 | -0.00015069
41.948 | 9.18667 | -0.00014955
42.052 | 9.20833 | -0.00014854
42.159 | 9.23 | -0.00014794
42.274 | 9.25167 | -0.00014662
42.374 | 9.27333 | -0.00014472
42.48 | 9.295 | -0.00014433
42.595 | 9.31667 | -0.00014356
42.693 | 9.33833 | -0.00014165
42.804 | 9.36 | -0.00013993
42.914 | 9.38167 | -0.0001389
43.007 | 9.40333 | -0.00013717
43.116 | 9.425 | -0.00013624
43.226 | 9.44667 | -0.00013536
43.339 | 9.46833 | -0.00013368
43.445 | 9.49 | -0.0001322
43.544 | 9.51167 | -0.00013068
43.655 | 9.53333 | -0.00012913
43.762 | 9.555 | -0.00012801
43.866 | 9.57667 | -0.0001272
43.979 | 9.59833 | -0.00012507
44.08 | 9.62 | -0.00012402
44.193 | 9.64167 | -0.00012266
44.299 | 9.66333 | -0.00012106
44.411 | 9.685 | -0.00012014
44.51 | 9.70667 | -0.00011879
44.619 | 9.72833 | -0.00011706
44.729 | 9.75 | -0.00011503
44.83 | 9.77167 | -0.00011424
44.938 | 9.79333 | -0.00011314
45.042 | 9.815 | -0.00011124
45.145 | 9.83667 | -0.00011027
45.26 | 9.85833 | -0.00010884
45.372 | 9.88 | -0.00010731
45.482 | 9.90167 | -0.00010519
45.591 | 9.92333 | -0.00010354
45.703 | 9.945 | -0.00010308
45.811 | 9.96667 | -0.00010092
45.918 | 9.98833 | -9.9401e-05
46.034 | 10.01 | -9.7299e-05
46.135 | 10.03167 | -9.6512e-05
46.249 | 10.05333 | -9.4827e-05
46.353 | 10.075 | -9.33e-05
46.458 | 10.09667 | -9.1737e-05
46.566 | 10.11833 | -9.0584e-05
46.682 | 10.14 | -8.9286e-05
46.788 | 10.16167 | -8.7572e-05
46.898 | 10.18333 | -8.6088e-05
47.005 | 10.205 | -8.4626e-05
47.106 | 10.22667 | -8.2459e-05
47.222 | 10.24833 | -8.2139e-05
47.332 | 10.27 | -7.8988e-05
47.447 | 10.29167 | -7.8301e-05
47.551 | 10.31333 | -7.6142e-05
47.662 | 10.335 | -7.4334e-05
47.765 | 10.35667 | -7.3073e-05
47.877 | 10.37833 | -7.1459e-05
47.981 | 10.4 | -7.0248e-05
48.098 | 10.42167 | -6.857e-05
48.205 | 10.44333 | -6.7279e-05
48.311 | 10.465 | -6.6255e-05
48.424 | 10.48667 | -6.4634e-05
48.529 | 10.50833 | -6.2381e-05
48.642 | 10.53 | -6.1651e-05
48.755 | 10.55167 | -6.0432e-05
48.867 | 10.57333 | -5.7956e-05
48.975 | 10.595 | -5.663e-05
49.081 | 10.61667 | -5.5261e-05
49.193 | 10.63833 | -5.4251e-05
49.306 | 10.66 | -5.2112e-05
49.405 | 10.68167 | -5.1138e-05
49.52 | 10.70333 | -4.8899e-05
49.628 | 10.725 | -4.7315e-05
49.752 | 10.74667 | -4.5413e-05
49.856 | 10.76833 | -4.4259e-05
49.961 | 10.79 | -4.2552e-05
50.075 | 10.81167 | -4.0694e-05
50.192 | 10.83333 | -3.821e-05
50.297 | 10.855 | -3.7452e-05
50.403 | 10.87667 | -3.5335e-05
50.516 | 10.89833 | -3.3369e-05
50.634 | 10.92 | -3.2114e-05
50.733 | 10.94167 | -3.0565e-05
50.847 | 10.96333 | -2.9742e-05
50.966 | 10.985 | -2.7991e-05
51.085 | 11.00667 | -2.5579e-05
51.187 | 11.02833 | -2.4928e-05
51.297 | 11.05 | -2.2294e-05
51.411 | 11.07167 | -2.0149e-05
51.521 | 11.09333 | -1.8492e-05
51.632 | 11.115 | -1.7287e-05
51.745 | 11.13667 | -1.5666e-05
51.858 | 11.15833 | -1.4361e-05
51.968 | 11.18 | -1.1956e-05
52.083 | 11.20167 | -1.0723e-05
52.193 | 11.22333 | -8.8934e-06
52.305 | 11.245 | -6.9632e-06
52.416 | 11.26667 | -5.1265e-06
52.529 | 11.28833 | -3.7925e-06
52.643 | 11.31 | -2.3651e-06
52.754 | 11.33167 | -7.0064e-07
52.861 | 11.35333 | 1.567e-06
52.977 | 11.375 | 3.3538e-06
53.092 | 11.39667 | 6.1965e-06
53.205 | 11.41833 | 7.3294e-06
53.316 | 11.44 | 8.9651e-06
53.434 | 11.46167 | 1.183e-05
53.544 | 11.48333 | 1.3487e-05
53.662 | 11.505 | 1.5518e-05
53.771 | 11.52667 | 1.6737e-05
53.88 | 11.54833 | 1.8962e-05
54.004 | 11.57 | 2.026e-05
54.111 | 11.59167 | 2.2528e-05
54.221 | 11.61333 | 2.4703e-05
54.338 | 11.635 | 2.6123e-05
54.461 | 11.65667 | 2.8334e-05
54.573 | 11.67833 | 2.9432e-05
54.683 | 11.7 | 3.1635e-05
54.797 | 11.72167 | 3.2775e-05
54.911 | 11.74333 | 3.4519e-05
55.033 | 11.765 | 3.6867e-05
55.151 | 11.78667 | 3.93e-05
55.265 | 11.80833 | 4.2538e-05
55.373 | 11.83 | 4.3089e-05
55.497 | 11.85167 | 4.4934e-05
55.611 | 11.87333 | 4.7741e-05
55.733 | 11.895 | 4.8049e-05
55.84 | 11.91667 | 5.0949e-05
55.956 | 11.93833 | 5.3196e-05
56.067 | 11.96 | 5.578e-05
56.189 | 11.98167 | 5.7438e-05
56.295 | 12.00333 | 5.9067e-05
56.421 | 12.025 | 6.1127e-05
56.526 | 12.04667 | 6.2749e-05
56.639 | 12.06833 | 6.4485e-05
56.765 | 12.09 | 6.6575e-05
56.874 | 12.11167 | 6.8024e-05
56.995 | 12.13333 | 7.1284e-05
57.11 | 12.155 | 7.3093e-05
57.222 | 12.17667 | 7.4823e-05
57.335 | 12.19833 | 7.6444e-05
57.449 | 12.22 | 7.8361e-05
57.569 | 12.24167 | 8.0407e-05
57.686 | 12.26333 | 8.2805e-05
57.802 | 12.285 | 8.4707e-05
57.913 | 12.30667 | 8.6775e-05
58.025 | 12.32833 | 8.8188e-05
58.143 | 12.35 | 9.0795e-05
58.256 | 12.37167 | 9.2158e-05
58.376 | 12.39333 | 9.521e-05
58.486 | 12.415 | 9.6437e-05
58.61 | 12.43667 | 9.9173e-05
58.721 | 12.45833 | 0.00010101
58.836 | 12.48 | 0.00010233
58.944 | 12.50167 | 0.00010478
59.068 | 12.52333 | 0.00010751
59.179 | 12.545 | 0.00010941
59.287 | 12.56667 | 0.00011143
59.407 | 12.58833 | 0.00011413
59.535 | 12.61 | 0.0001165
59.645 | 12.63167 | 0.00011856
59.765 | 12.65333 | 0.00012083
59.885 | 12.675 | 0.00012363
59.998 | 12.69667 | 0.00012462
60.112 | 12.71833 | 0.00012832
60.228 | 12.74 | 0.00012936
60.347 | 12.76167 | 0.0001314
60.47 | 12.78333 | 0.00013323
60.579 | 12.805 | 0.00013609
60.698 | 12.82667 | 0.00013963
60.816 | 12.84833 | 0.00014186
60.93 | 12.87 | 0.000143
61.044 | 12.89167 | 0.00014641
61.165 | 12.91333 | 0.00014757
61.276 | 12.935 | 0.00015045
61.393 | 12.95667 | 0.00015233
61.503 | 12.97833 | 0.00015485
61.618 | 13 | 0.0001562
61.72 | 13.02167 | 0.00015872
61.851 | 13.04333 | 0.00016116
61.969 | 13.065 | 0.000164
62.082 | 13.08667 | 0.00016553
62.198 | 13.10833 | 0.00016761
62.319 | 13.13 | 0.00017032
62.427 | 13.15167 | 0.00017246
62.547 | 13.17333 | 0.00017522
62.657 | 13.195 | 0.00017711
62.773 | 13.21667 | 0.0001797
62.887 | 13.23833 | 0.00018285
63.01 | 13.26 | 0.00018507
63.142 | 13.28167 | 0.00018743
63.26 | 13.30333 | 0.000189
63.369 | 13.325 | 0.00019172
63.482 | 13.34667 | 0.00019426
63.599 | 13.36833 | 0.00019695
63.718 | 13.39 | 0.00019853
63.84 | 13.41167 | 0.00020099
63.952 | 13.43333 | 0.00020341
64.064 | 13.455 | 0.00020623
64.186 | 13.47667 | 0.00020907
64.298 | 13.49833 | 0.00021117
64.414 | 13.52 | 0.00021368
64.532 | 13.54167 | 0.00021517
64.652 | 13.56333 | 0.00021782
64.765 | 13.585 | 0.00022085
64.883 | 13.60667 | 0.00022311
64.99 | 13.62833 | 0.00022504
65.115 | 13.65 | 0.00022847
65.234 | 13.67167 | 0.00023065
65.35 | 13.69333 | 0.00023411
65.459 | 13.715 | 0.00023771
65.579 | 13.73667 | 0.00023962
65.695 | 13.75833 | 0.00024327
65.817 | 13.78 | 0.00024505
65.925 | 13.80167 | 0.00024692
66.043 | 13.82333 | 0.0002497
66.164 | 13.845 | 0.00025156
66.286 | 13.86667 | 0.00025419
66.394 | 13.88833 | 0.00025656
66.512 | 13.91 | 0.0002589
66.632 | 13.93167 | 0.00026227
66.74 | 13.95333 | 0.00026423
66.854 | 13.975 | 0.00026696
66.979 | 13.99667 | 0.00026947
67.088 | 14.01833 | 0.00027193
67.202 | 14.04 | 0.00027434
67.322 | 14.06167 | 0.00027773
67.436 | 14.08333 | 0.00027919
67.551 | 14.105 | 0.00028324
67.667 | 14.12667 | 0.00028526
67.78 | 14.14833 | 0.00028999
67.895 | 14.17 | 0.00029229
68.012 | 14.19167 | 0.00029506
68.131 | 14.21333 | 0.00029733
68.256 | 14.235 | 0.00030022
68.363 | 14.25667 | 0.00030286
68.489 | 14.27833 | 0.0003047
68.597 | 14.3 | 0.00030772
68.71 | 14.32167 | 0.00031046
68.827 | 14.34333 | 0.0003137
68.938 | 14.365 | 0.00031611
69.062 | 14.38667 | 0.00031882
69.174 | 14.40833 | 0.00032138
69.295 | 14.43 | 0.0003237
69.415 | 14.45167 | 0.0003269
69.525 | 14.47333 | 0.00032985
69.641 | 14.495 | 0.00033267
69.758 | 14.51667 | 0.00033458
69.872 | 14.53833 | 0.000338
69.991 | 14.56 | 0.00034093
70.103 | 14.58167 | 0.00034367
70.212 | 14.60333 | 0.00034615
70.333 | 14.625 | 0.00034829
70.448 | 14.64667 | 0.00035051
70.566 | 14.66833 | 0.00035536
70.68 | 14.69 | 0.00035963
70.797 | 14.71167 | 0.00036295
70.919 | 14.73333 | 0.00036613
71.028 | 14.755 | 0.00036816
71.144 | 14.77667 | 0.00037064
71.257 | 14.79833 | 0.00037356
71.377 | 14.82 | 0.00037629
71.493 | 14.84167 | 0.00037958
71.609 | 14.86333 | 0.00038143
71.724 | 14.885 | 0.00038479
71.834 | 14.90667 | 0.00038671
71.952 | 14.92833 | 0.00038923
72.069 | 14.95 | 0.00039203
72.183 | 14.97167 | 0.00039562
72.302 | 14.99333 | 0.0003976
72.414 | 15.015 | 0.00040045
72.528 | 15.03667 | 0.00040286
72.645 | 15.05833 | 0.00040535
72.762 | 15.08 | 0.00040867
72.874 | 15.10167 | 0.00041095
72.989 | 15.12333 | 0.00041394
73.099 | 15.145 | 0.00041677
73.224 | 15.16667 | 0.00041926
73.335 | 15.18833 | 0.0004234
73.453 | 15.21 | 0.0004265
73.571 | 15.23167 | 0.00042968
73.679 | 15.25333 | 0.00043259
73.799 | 15.275 | 0.00043763
73.915 | 15.29667 | 0.00044014
74.027 | 15.31833 | 0.00044411
74.137 | 15.34 | 0.00044675
74.257 | 15.36167 | 0.00044931
74.37 | 15.38333 | 0.00045192
74.481 | 15.405 | 0.00045476
74.592 | 15.42667 | 0.00045723
74.703 | 15.44833 | 0.00045994
74.823 | 15.47 | 0.00046305
74.933 | 15.49167 | 0.00046583
75.054 | 15.51333 | 0.00046829
75.171 | 15.535 | 0.00047345
75.286 | 15.55667 | 0.00047621
75.4 | 15.57833 | 0.00047916
75.515 | 15.6 | 0.00048152
75.622 | 15.62167 | 0.00048448
75.742 | 15.64333 | 0.00048731
75.866 | 15.665 | 0.00048996
75.97 | 15.68667 | 0.00049209
76.086 | 15.70833 | 0.00049561
76.202 | 15.73 | 0.0005018
76.315 | 15.75167 | 0.00050428
76.424 | 15.77333 | 0.00050841
76.54 | 15.795 | 0.00051123
76.656 | 15.81667 | 0.00051409
76.769 | 15.83833 | 0.00051677
76.887 | 15.86 | 0.00051993
76.996 | 15.88167 | 0.00052193
77.118 | 15.90333 | 0.00052477
77.227 | 15.925 | 0.00052809
77.346 | 15.94667 | 0.00053217
77.466 | 15.96833 | 0.00053497
77.569 | 15.99 | 0.00053738
77.688 | 16.01167 | 0.00054037
77.807 | 16.03333 | 0.00054331
77.915 | 16.055 | 0.0005455
78.034 | 16.07667 | 0.00054947
78.137 | 16.09833 | 0.00055211
78.256 | 16.12 | 0.00055602
78.382 | 16.14167 | 0.00055904
78.49 | 16.16333 | 0.000562
78.6 | 16.185 | 0.00056427
78.713 | 16.20667 | 0.00056693
78.834 | 16.22833 | 0.00057051
78.946 | 16.25 | 0.00057265
79.059 | 16.27167 | 0.00057576
79.17 | 16.29333 | 0.00057812
79.28 | 16.315 | 0.00058139
79.395 | 16.33667 | 0.00058375
79.504 | 16.35833 | 0.00058681
79.617 | 16.38 | 0.0005906
79.741 | 16.40167 | 0.00059382
79.855 | 16.42333 | 0.00059675
79.973 | 16.445 | 0.00059999
80.087 | 16.46667 | 0.00060298
80.19 | 16.48833 | 0.00060516
80.304 | 16.51 | 0.00060881
80.418 | 16.53167 | 0.00061096
80.532 | 16.55333 | 0.00061403
80.643 | 16.575 | 0.00061779
80.752 | 16.59667 | 0.00062175
80.867 | 16.61833 | 0.0006248
80.978 | 16.64 | 0.0006285
81.094 | 16.66167 | 0.00063214
81.207 | 16.68333 | 0.00063451
81.322 | 16.705 | 0.00063784
81.432 | 16.72667 | 0.00064017
81.546 | 16.74833 | 0.00064284
81.657 | 16.77 | 0.00064591
81.776 | 16.79167 | 0.0006485
81.886 | 16.81333 | 0.00065232
82 | 16.835 | 0.00065573
82.108 | 16.85667 | 0.00065836
82.22 | 16.87833 | 0.0006607
82.338 | 16.9 | 0.00066319
82.451 | 16.92167 | 0.0006666
82.565 | 16.94333 | 0.00066981
82.677 | 16.965 | 0.00067342
82.789 | 16.98667 | 0.00067647
82.901 | 17.00833 | 0.00067864
83.007 | 17.03 | 0.00068125
83.124 | 17.05167 | 0.00068454
83.231 | 17.07333 | 0.00068969
83.349 | 17.095 | 0.00069181
83.472 | 17.11667 | 0.00069584
83.584 | 17.13833 | 0.000698
83.692 | 17.16 | 0.00070085
83.798 | 17.18167 | 0.00070355
83.912 | 17.20333 | 0.00070769
84.027 | 17.225 | 0.00071076
84.137 | 17.24667 | 0.00071311
84.25 | 17.26833 | 0.00071672
84.361 | 17.29 | 0.00071963
84.476 | 17.31167 | 0.00072277
84.584 | 17.33333 | 0.00072596
84.706 | 17.355 | 0.00073065
84.809 | 17.37667 | 0.00073392