## ExpDat_albAmel100run1
#EXPORTTYPE: | DATA ALL
#FILE: | albAmel100run1.ngb-sle
#FORMAT: | NETZSCH5
#FTYPE: | ANSI
#IDENTITY: | albite amelia 100
#DECIMAL: | POINT
#SEPARATOR: | COMMA
#MTYPE: | DIL
#INSTRUMENT: | NETZSCH DIL 402C
#PROJECT: | feldspar
#DATE/TIME: | 8/12/2019 9:43:37 AM (UTC-5)
#CORR. FILE:
#TEMPCAL: | TCALZERO.TMX
#LABORATORY: | Mineral Physics
#OPERATOR: | PAG
#REMARK: | colorless amelia alb per to (010) & (001) | sample 1 | thin rectangle
#SAMPLE: | albite
#SAMPLE LENGTH /mm: | 11.13
#MATERIAL: | sapphire stnd
#MEASMODE: | Standard Expansion
#PURGE GAS 1: | ARGON
#FLOW RATE 1 /(ml/min): | 75
#M.RANGE /�m: | 500
#CORR. CODE: | 10
#RANGE: | 20.0�C/3.0(K/min)/1000.0�C
#SEGMENT: | S1/1
#SEG. 1: | 20.0�C/3.0(K/min)/1000.0�C
##Temp./�C | Time/min | dL/Lo
22.81 | 0 | 2.4334e-05
22.813 | 0.02167 | 2.4378e-05
22.808 | 0.04333 | 2.4252e-05
22.812 | 0.065 | 2.4595e-05
22.813 | 0.08667 | 2.4344e-05
22.813 | 0.10833 | 2.4625e-05
22.807 | 0.13 | 2.4503e-05
22.815 | 0.15167 | 2.4437e-05
22.813 | 0.17333 | 2.4501e-05
22.807 | 0.195 | 2.4717e-05
22.808 | 0.21667 | 2.4769e-05
22.815 | 0.23833 | 2.4673e-05
22.818 | 0.26 | 2.4391e-05
22.813 | 0.28167 | 2.467e-05
22.816 | 0.30333 | 2.4703e-05
22.809 | 0.325 | 2.454e-05
22.812 | 0.34667 | 2.4753e-05
22.812 | 0.36833 | 2.4988e-05
22.813 | 0.39 | 2.4984e-05
22.815 | 0.41167 | 2.5066e-05
22.817 | 0.43333 | 2.4946e-05
22.817 | 0.455 | 2.4844e-05
22.816 | 0.47667 | 2.5219e-05
22.818 | 0.49833 | 2.5177e-05
22.826 | 0.52 | 2.5571e-05
22.826 | 0.54167 | 2.565e-05
22.822 | 0.56333 | 2.561e-05
22.818 | 0.585 | 2.5694e-05
22.821 | 0.60667 | 2.5592e-05
22.822 | 0.62833 | 2.5588e-05
22.822 | 0.65 | 2.5678e-05
22.817 | 0.67167 | 2.5698e-05
22.823 | 0.69333 | 2.5763e-05
22.823 | 0.715 | 2.5887e-05
22.822 | 0.73667 | 2.5958e-05
22.827 | 0.75833 | 2.6163e-05
22.832 | 0.78 | 2.5974e-05
22.824 | 0.80167 | 2.6141e-05
22.836 | 0.82333 | 2.6328e-05
22.832 | 0.845 | 2.6221e-05
22.825 | 0.86667 | 2.6182e-05
22.829 | 0.88833 | 2.6211e-05
22.829 | 0.91 | 2.6278e-05
22.831 | 0.93167 | 2.6214e-05
22.828 | 0.95333 | 2.6484e-05
22.835 | 0.975 | 2.6602e-05
22.836 | 0.99667 | 2.6328e-05
22.839 | 1.01833 | 2.6361e-05
22.845 | 1.04 | 2.6291e-05
22.845 | 1.06167 | 2.6583e-05
22.851 | 1.08333 | 2.6626e-05
22.847 | 1.105 | 2.6598e-05
22.85 | 1.12667 | 2.6844e-05
22.834 | 1.14833 | 2.6336e-05
22.835 | 1.17 | 2.6534e-05
22.832 | 1.19167 | 2.6681e-05
22.838 | 1.21333 | 2.669e-05
22.827 | 1.235 | 2.6556e-05
22.822 | 1.25667 | 2.6711e-05
22.82 | 1.27833 | 2.6674e-05
22.833 | 1.3 | 2.6542e-05
22.832 | 1.32167 | 2.6591e-05
22.835 | 1.34333 | 2.6647e-05
22.826 | 1.365 | 2.6762e-05
22.824 | 1.38667 | 2.6871e-05
22.82 | 1.40833 | 2.6595e-05
22.813 | 1.43 | 2.6849e-05
22.821 | 1.45167 | 2.6715e-05
22.823 | 1.47333 | 2.6842e-05
22.825 | 1.495 | 2.6822e-05
22.826 | 1.51667 | 2.6706e-05
22.822 | 1.53833 | 2.6711e-05
22.823 | 1.56 | 2.6246e-05
22.82 | 1.58167 | 2.682e-05
22.819 | 1.60333 | 2.7015e-05
22.821 | 1.625 | 2.6771e-05
22.82 | 1.64667 | 2.6966e-05
22.818 | 1.66833 | 2.6862e-05
22.818 | 1.69 | 2.6941e-05
22.816 | 1.71167 | 2.6814e-05
22.812 | 1.73333 | 2.7235e-05
22.813 | 1.755 | 2.6983e-05
22.813 | 1.77667 | 2.6894e-05
22.816 | 1.79833 | 2.6926e-05
22.814 | 1.82 | 2.7047e-05
22.817 | 1.84167 | 2.6653e-05
22.815 | 1.86333 | 2.7043e-05
22.813 | 1.885 | 2.7051e-05
22.812 | 1.90667 | 2.6763e-05
22.816 | 1.92833 | 2.7016e-05
22.814 | 1.95 | 2.7204e-05
22.815 | 1.97167 | 2.711e-05
22.812 | 1.99333 | 2.7032e-05
22.806 | 2.015 | 2.7383e-05
22.809 | 2.03667 | 2.7213e-05
22.805 | 2.05833 | 2.6937e-05
22.81 | 2.08 | 2.6715e-05
22.807 | 2.10167 | 2.6761e-05
22.806 | 2.12333 | 2.699e-05
22.804 | 2.145 | 2.6694e-05
22.801 | 2.16667 | 2.701e-05
22.8 | 2.18833 | 2.6464e-05
22.805 | 2.21 | 2.6836e-05
22.803 | 2.23167 | 2.6755e-05
22.797 | 2.25333 | 2.6689e-05
22.795 | 2.275 | 2.6529e-05
22.793 | 2.29667 | 2.6694e-05
22.796 | 2.31833 | 2.6502e-05
22.789 | 2.34 | 2.6767e-05
22.787 | 2.36167 | 2.6416e-05
22.788 | 2.38333 | 2.6434e-05
22.786 | 2.405 | 2.6487e-05
22.779 | 2.42667 | 2.6594e-05
22.784 | 2.44833 | 2.6428e-05
22.785 | 2.47 | 2.6536e-05
22.787 | 2.49167 | 2.6719e-05
22.784 | 2.51333 | 2.6585e-05
22.783 | 2.535 | 2.6758e-05
22.78 | 2.55667 | 2.6545e-05
22.782 | 2.57833 | 2.6593e-05
22.781 | 2.6 | 2.6406e-05
22.776 | 2.62167 | 2.636e-05
22.784 | 2.64333 | 2.6574e-05
22.783 | 2.665 | 2.6836e-05
22.787 | 2.68667 | 2.6494e-05
22.78 | 2.70833 | 2.6467e-05
22.773 | 2.73 | 2.6248e-05
22.778 | 2.75167 | 2.6497e-05
22.779 | 2.77333 | 2.6482e-05
22.776 | 2.795 | 2.6348e-05
22.776 | 2.81667 | 2.6281e-05
22.782 | 2.83833 | 2.6357e-05
22.781 | 2.86 | 2.6182e-05
22.78 | 2.88167 | 2.6175e-05
22.783 | 2.90333 | 2.6118e-05
22.781 | 2.925 | 2.6058e-05
22.778 | 2.94667 | 2.6172e-05
22.769 | 2.96833 | 2.595e-05
22.766 | 2.99 | 2.6108e-05
22.773 | 3.01167 | 2.6091e-05
22.769 | 3.03333 | 2.6029e-05
22.763 | 3.055 | 2.5728e-05
22.765 | 3.07667 | 2.5865e-05
22.764 | 3.09833 | 2.5746e-05
22.762 | 3.12 | 2.5844e-05
22.766 | 3.14167 | 2.6007e-05
22.762 | 3.16333 | 2.6001e-05
22.766 | 3.185 | 2.5771e-05
22.76 | 3.20667 | 2.5796e-05
22.761 | 3.22833 | 2.55e-05
22.758 | 3.25 | 2.5636e-05
22.759 | 3.27167 | 2.5351e-05
22.76 | 3.29333 | 2.5627e-05
22.761 | 3.315 | 2.5601e-05
22.76 | 3.33667 | 2.5448e-05
22.757 | 3.35833 | 2.5651e-05
22.761 | 3.38 | 2.5612e-05
22.758 | 3.40167 | 2.5512e-05
22.755 | 3.42333 | 2.5277e-05
22.757 | 3.445 | 2.5258e-05
22.757 | 3.46667 | 2.5269e-05
22.76 | 3.48833 | 2.5246e-05
22.763 | 3.51 | 2.5492e-05
22.757 | 3.53167 | 2.5089e-05
22.75 | 3.55333 | 2.5343e-05
22.748 | 3.575 | 2.5126e-05
22.749 | 3.59667 | 2.51e-05
22.746 | 3.61833 | 2.491e-05
22.751 | 3.64 | 2.5058e-05
22.749 | 3.66167 | 2.501e-05
22.755 | 3.68333 | 2.4996e-05
22.757 | 3.705 | 2.5e-05
22.756 | 3.72667 | 2.4734e-05
22.755 | 3.74833 | 2.4615e-05
22.749 | 3.77 | 2.4504e-05
22.748 | 3.79167 | 2.4598e-05
22.748 | 3.81333 | 2.4598e-05
22.757 | 3.835 | 2.4416e-05
22.757 | 3.85667 | 2.4348e-05
22.758 | 3.87833 | 2.4277e-05
22.762 | 3.9 | 2.435e-05
22.767 | 3.92167 | 2.3948e-05
22.768 | 3.94333 | 2.4079e-05
22.771 | 3.965 | 2.355e-05
22.77 | 3.98667 | 2.3621e-05
22.779 | 4.00833 | 2.3596e-05
22.785 | 4.03 | 2.3863e-05
22.79 | 4.05167 | 2.3629e-05
22.794 | 4.07333 | 2.3276e-05
22.804 | 4.095 | 2.3224e-05
22.807 | 4.11667 | 2.3144e-05
22.813 | 4.13833 | 2.3131e-05
22.826 | 4.16 | 2.2842e-05
22.832 | 4.18167 | 2.2728e-05
22.844 | 4.20333 | 2.2578e-05
22.855 | 4.225 | 2.2533e-05
22.869 | 4.24667 | 2.2038e-05
22.876 | 4.26833 | 2.1706e-05
22.885 | 4.29 | 2.1579e-05
22.892 | 4.31167 | 2.1483e-05
22.903 | 4.33333 | 2.0899e-05
22.916 | 4.355 | 2.0948e-05
22.927 | 4.37667 | 2.0644e-05
22.939 | 4.39833 | 2.0292e-05
22.953 | 4.42 | 2.0168e-05
22.969 | 4.44167 | 2.0383e-05
22.99 | 4.46333 | 2.0005e-05
23.008 | 4.485 | 1.9595e-05
23.019 | 4.50667 | 1.9382e-05
23.037 | 4.52833 | 1.8937e-05
23.064 | 4.55 | 1.8928e-05
23.082 | 4.57167 | 1.8529e-05
23.096 | 4.59333 | 1.8326e-05
23.117 | 4.615 | 1.8162e-05
23.145 | 4.63667 | 1.8003e-05
23.166 | 4.65833 | 1.7535e-05
23.184 | 4.68 | 1.7495e-05
23.209 | 4.70167 | 1.7135e-05
23.229 | 4.72333 | 1.6638e-05
23.26 | 4.745 | 1.6399e-05
23.286 | 4.76667 | 1.5967e-05
23.314 | 4.78833 | 1.5864e-05
23.337 | 4.81 | 1.5512e-05
23.37 | 4.83167 | 1.5085e-05
23.396 | 4.85333 | 1.4822e-05
23.429 | 4.875 | 1.4485e-05
23.451 | 4.89667 | 1.4081e-05
23.482 | 4.91833 | 1.373e-05
23.515 | 4.94 | 1.3157e-05
23.553 | 4.96167 | 1.3002e-05
23.584 | 4.98333 | 1.3033e-05
23.623 | 5.005 | 1.2672e-05
23.663 | 5.02667 | 1.2239e-05
23.69 | 5.04833 | 1.1792e-05
23.732 | 5.07 | 1.1531e-05
23.766 | 5.09167 | 1.1089e-05
23.808 | 5.11333 | 1.0783e-05
23.852 | 5.135 | 1.0458e-05
23.89 | 5.15667 | 1.0179e-05
23.929 | 5.17833 | 9.9079e-06
23.969 | 5.2 | 9.5426e-06
24.022 | 5.22167 | 9.4613e-06
24.065 | 5.24333 | 9.0277e-06
24.107 | 5.265 | 8.98e-06
24.155 | 5.28667 | 8.6608e-06
24.202 | 5.30833 | 7.9751e-06
24.249 | 5.33 | 7.8172e-06
24.308 | 5.35167 | 7.6329e-06
24.356 | 5.37333 | 7.1228e-06
24.412 | 5.395 | 6.7036e-06
24.469 | 5.41667 | 6.4039e-06
24.516 | 5.43833 | 6.2461e-06
24.57 | 5.46 | 5.9699e-06
24.618 | 5.48167 | 5.9091e-06
24.681 | 5.50333 | 5.2481e-06
24.739 | 5.525 | 4.8883e-06
24.801 | 5.54667 | 4.5796e-06
24.859 | 5.56833 | 4.6466e-06
24.914 | 5.59 | 4.1193e-06
24.977 | 5.61167 | 3.7392e-06
25.033 | 5.63333 | 3.2528e-06
25.097 | 5.655 | 3.0484e-06
25.168 | 5.67667 | 3.3208e-06
25.215 | 5.69833 | 2.815e-06
25.279 | 5.72 | 2.6218e-06
25.347 | 5.74167 | 2.446e-06
25.409 | 5.76333 | 1.9465e-06
25.485 | 5.785 | 2.1201e-06
25.551 | 5.80667 | 1.8852e-06
25.619 | 5.82833 | 1.7095e-06
25.695 | 5.85 | 1.1981e-06
25.762 | 5.87167 | 1.1051e-06
25.831 | 5.89333 | 8.8051e-07
25.906 | 5.915 | 1.0583e-06
25.981 | 5.93667 | 7.7564e-07
26.063 | 5.95833 | 7.5652e-07
26.129 | 5.98 | 4.2067e-07
26.208 | 6.00167 | 4.026e-07
26.289 | 6.02333 | 6.0103e-07
26.364 | 6.045 | 3.0727e-07
26.438 | 6.06667 | 1.0744e-07
26.515 | 6.08833 | -2.3933e-07
26.607 | 6.11 | 2.2896e-07
26.699 | 6.13167 | -2.1498e-08
26.777 | 6.15333 | 9.615e-09
26.862 | 6.175 | 2.0321e-07
26.949 | 6.19667 | 9.672e-08
27.03 | 6.21833 | 7.0804e-08
27.116 | 6.24 | 1.9304e-07
27.197 | 6.26167 | 2.9072e-07
27.282 | 6.28333 | -3.2144e-08
27.376 | 6.305 | 3.3847e-07
27.463 | 6.32667 | 3.6694e-07
27.55 | 6.34833 | 4.2913e-07
27.633 | 6.37 | 4.6268e-07
27.723 | 6.39167 | 4.566e-07
27.808 | 6.41333 | 8.5271e-07
27.902 | 6.435 | 9.3153e-07
28.003 | 6.45667 | 6.4505e-07
28.087 | 6.47833 | 1.0678e-06
28.177 | 6.5 | 1.0394e-06
28.27 | 6.52167 | 1.5043e-06
28.364 | 6.54333 | 1.5047e-06
28.456 | 6.565 | 1.5469e-06
28.55 | 6.58667 | 1.873e-06
28.653 | 6.60833 | 2.174e-06
28.734 | 6.63 | 2.0812e-06
28.836 | 6.65167 | 2.4761e-06
28.929 | 6.67333 | 2.6942e-06
29.031 | 6.695 | 2.8982e-06
29.125 | 6.71667 | 3.5278e-06
29.219 | 6.73833 | 3.3825e-06
29.32 | 6.76 | 3.9613e-06
29.413 | 6.78167 | 4.3817e-06
29.518 | 6.80333 | 4.4054e-06
29.62 | 6.825 | 5.0701e-06
29.715 | 6.84667 | 5.6622e-06
29.81 | 6.86833 | 5.9735e-06
29.923 | 6.89 | 6.3018e-06
30.017 | 6.91167 | 6.7184e-06
30.125 | 6.93333 | 7.2579e-06
30.217 | 6.955 | 7.3794e-06
30.321 | 6.97667 | 8.1374e-06
30.427 | 6.99833 | 8.4269e-06
30.526 | 7.02 | 8.9918e-06
30.633 | 7.04167 | 9.8052e-06
30.743 | 7.06333 | 1.018e-05
30.838 | 7.085 | 1.0851e-05
30.945 | 7.10667 | 1.1496e-05
31.051 | 7.12833 | 1.21e-05
31.153 | 7.15 | 1.2821e-05
31.261 | 7.17167 | 1.3552e-05
31.363 | 7.19333 | 1.3769e-05
31.472 | 7.215 | 1.4585e-05
31.582 | 7.23667 | 1.532e-05
31.693 | 7.25833 | 1.5836e-05
31.796 | 7.28 | 1.661e-05
31.903 | 7.30167 | 1.748e-05
32.006 | 7.32333 | 1.8041e-05
32.109 | 7.345 | 1.859e-05
32.219 | 7.36667 | 1.9493e-05
32.325 | 7.38833 | 2.0401e-05
32.443 | 7.41 | 2.1092e-05
32.549 | 7.43167 | 2.209e-05
32.65 | 7.45333 | 2.2288e-05
32.762 | 7.475 | 2.3284e-05
32.872 | 7.49667 | 2.4075e-05
32.979 | 7.51833 | 2.5226e-05
33.101 | 7.54 | 2.6059e-05
33.212 | 7.56167 | 2.7014e-05
33.318 | 7.58333 | 2.772e-05
33.426 | 7.605 | 2.8283e-05
33.551 | 7.62667 | 2.9531e-05
33.654 | 7.64833 | 3.008e-05
33.762 | 7.67 | 3.1284e-05
33.87 | 7.69167 | 3.2139e-05
33.991 | 7.71333 | 3.3291e-05
34.097 | 7.735 | 3.4165e-05
34.209 | 7.75667 | 3.5016e-05
34.318 | 7.77833 | 3.589e-05
34.428 | 7.8 | 3.703e-05
34.538 | 7.82167 | 3.8169e-05
34.651 | 7.84333 | 3.9005e-05
34.769 | 7.865 | 3.991e-05
34.87 | 7.88667 | 4.0929e-05
34.98 | 7.90833 | 4.1833e-05
35.093 | 7.93 | 4.2938e-05
35.198 | 7.95167 | 4.4154e-05
35.316 | 7.97333 | 4.506e-05
35.424 | 7.995 | 4.6107e-05
35.541 | 8.01667 | 4.723e-05
35.643 | 8.03833 | 4.8278e-05
35.753 | 8.06 | 4.9104e-05
35.866 | 8.08167 | 5.0423e-05
35.973 | 8.10333 | 5.1373e-05
36.09 | 8.125 | 5.2642e-05
36.191 | 8.14667 | 5.3729e-05
36.301 | 8.16833 | 5.5015e-05
36.415 | 8.19 | 5.6094e-05
36.524 | 8.21167 | 5.7587e-05
36.638 | 8.23333 | 5.8542e-05
36.744 | 8.255 | 5.9575e-05
36.855 | 8.27667 | 6.0768e-05
36.966 | 8.29833 | 6.2106e-05
37.079 | 8.32 | 6.319e-05
37.195 | 8.34167 | 6.4609e-05
37.3 | 8.36333 | 6.5601e-05
37.408 | 8.385 | 6.7154e-05
37.518 | 8.40667 | 6.8385e-05
37.631 | 8.42833 | 6.948e-05
37.741 | 8.45 | 7.062e-05
37.858 | 8.47167 | 7.1991e-05
37.961 | 8.49333 | 7.307e-05
38.076 | 8.515 | 7.4483e-05
38.178 | 8.53667 | 7.5847e-05
38.296 | 8.55833 | 7.7214e-05
38.41 | 8.58 | 7.8361e-05
38.514 | 8.60167 | 7.993e-05
38.625 | 8.62333 | 8.1426e-05
38.732 | 8.645 | 8.2332e-05
38.842 | 8.66667 | 8.3529e-05
38.957 | 8.68833 | 8.5246e-05
39.065 | 8.71 | 8.6675e-05
39.175 | 8.73167 | 8.8176e-05
39.285 | 8.75333 | 8.9643e-05
39.4 | 8.775 | 9.0887e-05
39.508 | 8.79667 | 9.2385e-05
39.617 | 8.81833 | 9.3406e-05
39.73 | 8.84 | 9.4917e-05
39.832 | 8.86167 | 9.6461e-05
39.953 | 8.88333 | 9.803e-05
40.059 | 8.905 | 9.9311e-05
40.166 | 8.92667 | 0.00010081
40.277 | 8.94833 | 0.00010197
40.397 | 8.97 | 0.00010387
40.505 | 8.99167 | 0.0001055
40.614 | 9.01333 | 0.00010741
40.724 | 9.035 | 0.00010885
40.835 | 9.05667 | 0.0001104
40.937 | 9.07833 | 0.00011186
41.046 | 9.1 | 0.00011365
41.16 | 9.12167 | 0.00011529
41.267 | 9.14333 | 0.00011693
41.382 | 9.165 | 0.00011852
41.501 | 9.18667 | 0.00012014
41.617 | 9.20833 | 0.00012164
41.719 | 9.23 | 0.00012393
41.836 | 9.25167 | 0.00012537
41.935 | 9.27333 | 0.00012708
42.054 | 9.295 | 0.00012884
42.162 | 9.31667 | 0.00013016
42.269 | 9.33833 | 0.00013184
42.378 | 9.36 | 0.00013292
42.488 | 9.38167 | 0.00013483
42.601 | 9.40333 | 0.00013672
42.709 | 9.425 | 0.00013859
42.824 | 9.44667 | 0.00014012
42.934 | 9.46833 | 0.00014153
43.045 | 9.49 | 0.00014362
43.157 | 9.51167 | 0.00014523
43.271 | 9.53333 | 0.00014673
43.376 | 9.555 | 0.00014809
43.483 | 9.57667 | 0.00015018
43.598 | 9.59833 | 0.00015204
43.708 | 9.62 | 0.00015339
43.823 | 9.64167 | 0.0001554
43.936 | 9.66333 | 0.00015694
44.046 | 9.685 | 0.00015896
44.152 | 9.70667 | 0.00016047
44.273 | 9.72833 | 0.00016222
44.38 | 9.75 | 0.00016366
44.493 | 9.77167 | 0.00016565
44.602 | 9.79333 | 0.0001674
44.717 | 9.815 | 0.00016899
44.819 | 9.83667 | 0.00017053
44.924 | 9.85833 | 0.00017213
45.04 | 9.88 | 0.00017456
45.153 | 9.90167 | 0.00017613
45.269 | 9.92333 | 0.00017741
45.377 | 9.945 | 0.0001794
45.486 | 9.96667 | 0.00018118
45.603 | 9.98833 | 0.00018333
45.716 | 10.01 | 0.00018461
45.826 | 10.03167 | 0.0001863
45.932 | 10.05333 | 0.00018795
46.051 | 10.075 | 0.00019046
46.163 | 10.09667 | 0.00019196
46.27 | 10.11833 | 0.0001935
46.376 | 10.14 | 0.0001951
46.491 | 10.16167 | 0.00019667
46.605 | 10.18333 | 0.00019881
46.715 | 10.205 | 0.00020044
46.821 | 10.22667 | 0.00020204
46.932 | 10.24833 | 0.00020375
47.042 | 10.27 | 0.00020596
47.159 | 10.29167 | 0.00020789
47.274 | 10.31333 | 0.00020952
47.381 | 10.335 | 0.0002111
47.488 | 10.35667 | 0.00021309
47.604 | 10.37833 | 0.00021462
47.714 | 10.4 | 0.00021638
47.828 | 10.42167 | 0.00021876
47.943 | 10.44333 | 0.0002203
48.053 | 10.465 | 0.00022231
48.17 | 10.48667 | 0.00022393
48.279 | 10.50833 | 0.00022545
48.386 | 10.53 | 0.00022745
48.501 | 10.55167 | 0.00022916
48.619 | 10.57333 | 0.000231
48.732 | 10.595 | 0.00023301
48.84 | 10.61667 | 0.00023509
48.957 | 10.63833 | 0.00023695
49.065 | 10.66 | 0.00023856
49.184 | 10.68167 | 0.00024024
49.286 | 10.70333 | 0.00024178
49.405 | 10.725 | 0.0002437
49.514 | 10.74667 | 0.00024604
49.635 | 10.76833 | 0.00024776
49.742 | 10.79 | 0.00024927
49.863 | 10.81167 | 0.0002514
49.972 | 10.83333 | 0.00025291
50.089 | 10.855 | 0.00025495
50.198 | 10.87667 | 0.00025668
50.311 | 10.89833 | 0.00025835
50.424 | 10.92 | 0.00026043
50.544 | 10.94167 | 0.0002628
50.654 | 10.96333 | 0.00026467
50.76 | 10.985 | 0.00026616
50.878 | 11.00667 | 0.00026809
50.996 | 11.02833 | 0.00026993
51.107 | 11.05 | 0.00027252
51.226 | 11.07167 | 0.0002741
51.339 | 11.09333 | 0.00027577
51.456 | 11.115 | 0.00027787
51.57 | 11.13667 | 0.00027964
51.692 | 11.15833 | 0.00028173
51.804 | 11.18 | 0.00028341
51.928 | 11.20167 | 0.00028575
52.035 | 11.22333 | 0.0002875
52.155 | 11.245 | 0.00028944
52.272 | 11.26667 | 0.00029123
52.375 | 11.28833 | 0.00029303
52.499 | 11.31 | 0.00029515
52.619 | 11.33167 | 0.00029722
52.737 | 11.35333 | 0.00029893
52.848 | 11.375 | 0.00030096
52.961 | 11.39667 | 0.00030296
53.088 | 11.41833 | 0.00030573
53.208 | 11.44 | 0.00030713
53.315 | 11.46167 | 0.0003089
53.441 | 11.48333 | 0.00031095
53.549 | 11.505 | 0.00031269
53.662 | 11.52667 | 0.00031497
53.791 | 11.54833 | 0.00031682
53.891 | 11.57 | 0.00031854
54.012 | 11.59167 | 0.00032073
54.126 | 11.61333 | 0.00032254
54.242 | 11.635 | 0.00032474
54.354 | 11.65667 | 0.00032645
54.484 | 11.67833 | 0.00032881
54.591 | 11.7 | 0.00033056
54.71 | 11.72167 | 0.0003327
54.828 | 11.74333 | 0.00033462
54.947 | 11.765 | 0.00033672
55.066 | 11.78667 | 0.00033873
55.174 | 11.80833 | 0.00034067
55.293 | 11.83 | 0.00034265
55.414 | 11.85167 | 0.00034504
55.521 | 11.87333 | 0.00034649
55.643 | 11.895 | 0.00034885
55.757 | 11.91667 | 0.00035028
55.869 | 11.93833 | 0.00035284
55.99 | 11.96 | 0.0003549
56.106 | 11.98167 | 0.00035667
56.217 | 12.00333 | 0.00035862
56.341 | 12.025 | 0.00036119
56.454 | 12.04667 | 0.00036272
56.569 | 12.06833 | 0.0003647
56.685 | 12.09 | 0.00036684
56.808 | 12.11167 | 0.00036896
56.926 | 12.13333 | 0.00037112
57.044 | 12.155 | 0.00037345
57.16 | 12.17667 | 0.00037543
57.284 | 12.19833 | 0.00037746
57.404 | 12.22 | 0.00037956
57.515 | 12.24167 | 0.0003816
57.627 | 12.26333 | 0.00038374
57.75 | 12.285 | 0.00038553
57.863 | 12.30667 | 0.00038776
57.988 | 12.32833 | 0.00039005
58.099 | 12.35 | 0.00039178
58.222 | 12.37167 | 0.00039405
58.335 | 12.39333 | 0.00039571
58.447 | 12.415 | 0.00039802
58.56 | 12.43667 | 0.0003999
58.685 | 12.45833 | 0.00040235
58.799 | 12.48 | 0.00040412
58.914 | 12.50167 | 0.00040608
59.043 | 12.52333 | 0.00040863
59.158 | 12.545 | 0.00041062
59.277 | 12.56667 | 0.00041296
59.399 | 12.58833 | 0.00041478
59.522 | 12.61 | 0.00041727
59.633 | 12.63167 | 0.0004193
59.748 | 12.65333 | 0.0004212
59.866 | 12.675 | 0.00042361
59.986 | 12.69667 | 0.00042538
60.11 | 12.71833 | 0.00042804
60.222 | 12.74 | 0.00042996
60.329 | 12.76167 | 0.00043195
60.454 | 12.78333 | 0.00043411
60.577 | 12.805 | 0.00043643
60.688 | 12.82667 | 0.00043863
60.812 | 12.84833 | 0.00044066
60.929 | 12.87 | 0.00044252
61.044 | 12.89167 | 0.00044501
61.168 | 12.91333 | 0.00044712
61.29 | 12.935 | 0.0004497
61.401 | 12.95667 | 0.00045185
61.52 | 12.97833 | 0.00045367
61.637 | 13 | 0.00045576
61.755 | 13.02167 | 0.00045816
61.87 | 13.04333 | 0.00045972
61.989 | 13.065 | 0.00046213
62.107 | 13.08667 | 0.00046508
62.227 | 13.10833 | 0.00046691
62.335 | 13.13 | 0.00046891
62.452 | 13.15167 | 0.00047134
62.573 | 13.17333 | 0.00047297
62.698 | 13.195 | 0.00047526
62.812 | 13.21667 | 0.00047746
62.929 | 13.23833 | 0.00047988
63.051 | 13.26 | 0.00048206
63.166 | 13.28167 | 0.00048426
63.274 | 13.30333 | 0.00048649
63.402 | 13.325 | 0.00048915
63.518 | 13.34667 | 0.0004914
63.63 | 13.36833 | 0.00049403
63.752 | 13.39 | 0.00049553
63.868 | 13.41167 | 0.00049785
63.981 | 13.43333 | 0.00050028
64.112 | 13.455 | 0.00050252
64.226 | 13.47667 | 0.00050497
64.342 | 13.49833 | 0.00050675
64.47 | 13.52 | 0.00050902
64.583 | 13.54167 | 0.00051145
64.709 | 13.56333 | 0.00051366
64.823 | 13.585 | 0.00051602
64.938 | 13.60667 | 0.00051828
65.06 | 13.62833 | 0.0005208
65.178 | 13.65 | 0.00052262
65.295 | 13.67167 | 0.00052503
65.413 | 13.69333 | 0.0005274
65.526 | 13.715 | 0.00052962
65.64 | 13.73667 | 0.00053188
65.762 | 13.75833 | 0.0005343
65.868 | 13.78 | 0.00053654
65.987 | 13.80167 | 0.00053826
66.12 | 13.82333 | 0.00054128
66.235 | 13.845 | 0.00054355
66.348 | 13.86667 | 0.00054614
66.469 | 13.88833 | 0.00054832
66.587 | 13.91 | 0.00055029
66.704 | 13.93167 | 0.00055293
66.82 | 13.95333 | 0.00055533
66.94 | 13.975 | 0.00055756
67.061 | 13.99667 | 0.00055998
67.177 | 14.01833 | 0.00056203
67.298 | 14.04 | 0.00056479
67.409 | 14.06167 | 0.00056711
67.531 | 14.08333 | 0.00056935
67.652 | 14.105 | 0.00057141
67.756 | 14.12667 | 0.00057367
67.877 | 14.14833 | 0.00057644
68.003 | 14.17 | 0.00057866
68.12 | 14.19167 | 0.00058066
68.232 | 14.21333 | 0.00058318
68.355 | 14.235 | 0.00058585
68.474 | 14.25667 | 0.0005882
68.594 | 14.27833 | 0.00059051
68.716 | 14.3 | 0.00059255
68.829 | 14.32167 | 0.00059495
68.946 | 14.34333 | 0.00059739
69.063 | 14.365 | 0.00059949
69.177 | 14.38667 | 0.00060176
69.296 | 14.40833 | 0.00060439
69.406 | 14.43 | 0.00060656
69.524 | 14.45167 | 0.00060873
69.648 | 14.47333 | 0.00061181
69.759 | 14.495 | 0.0006138
69.874 | 14.51667 | 0.00061587
69.993 | 14.53833 | 0.00061829
70.11 | 14.56 | 0.00062081
70.226 | 14.58167 | 0.00062305
70.343 | 14.60333 | 0.00062538
70.462 | 14.625 | 0.00062805
70.578 | 14.64667 | 0.00063043
70.693 | 14.66833 | 0.00063255
70.813 | 14.69 | 0.000635
70.93 | 14.71167 | 0.00063759
71.039 | 14.73333 | 0.00064006
71.158 | 14.755 | 0.00064195
71.279 | 14.77667 | 0.00064428
71.384 | 14.79833 | 0.00064701
71.502 | 14.82 | 0.00064925
71.619 | 14.84167 | 0.00065172
71.732 | 14.86333 | 0.00065402
71.851 | 14.885 | 0.00065639
71.966 | 14.90667 | 0.00065904
72.084 | 14.92833 | 0.00066142
72.201 | 14.95 | 0.0006641
72.315 | 14.97167 | 0.00066641
72.442 | 14.99333 | 0.0006684
72.548 | 15.015 | 0.00067097
72.668 | 15.03667 | 0.00067349
72.786 | 15.05833 | 0.0006758
72.89 | 15.08 | 0.00067858
73.013 | 15.10167 | 0.00068083
73.128 | 15.12333 | 0.00068296
73.25 | 15.145 | 0.00068508
73.363 | 15.16667 | 0.0006874
73.483 | 15.18833 | 0.00069056
73.597 | 15.21 | 0.00069293
73.713 | 15.23167 | 0.0006953
73.835 | 15.25333 | 0.00069755
73.945 | 15.275 | 0.0006996
74.064 | 15.29667 | 0.00070289
74.181 | 15.31833 | 0.00070491
74.29 | 15.34 | 0.00070713
74.403 | 15.36167 | 0.00070952
74.526 | 15.38333 | 0.00071249
74.646 | 15.405 | 0.00071477
74.759 | 15.42667 | 0.00071712
74.88 | 15.44833 | 0.00071981
74.993 | 15.47 | 0.00072207
75.129 | 15.49167 | 0.00072447
75.225 | 15.51333 | 0.00072675
75.34 | 15.535 | 0.00072939
75.46 | 15.55667 | 0.00073194
75.571 | 15.57833 | 0.00073409
75.695 | 15.6 | 0.00073657
75.807 | 15.62167 | 0.00073915
75.913 | 15.64333 | 0.0007414
76.037 | 15.665 | 0.00074351
76.149 | 15.68667 | 0.00074661
76.262 | 15.70833 | 0.00074852
76.386 | 15.73 | 0.00075107
76.495 | 15.75167 | 0.00075354
76.606 | 15.77333 | 0.0007562
76.729 | 15.795 | 0.00075866
76.839 | 15.81667 | 0.00076087
76.959 | 15.83833 | 0.00076333
77.07 | 15.86 | 0.00076574
77.188 | 15.88167 | 0.00076816
77.299 | 15.90333 | 0.00077053
77.421 | 15.925 | 0.00077297
77.536 | 15.94667 | 0.00077539
77.648 | 15.96833 | 0.00077815
77.761 | 15.99 | 0.00078035
77.877 | 16.01167 | 0.00078271
77.993 | 16.03333 | 0.00078478
78.109 | 16.055 | 0.00078757
78.218 | 16.07667 | 0.00078989
78.336 | 16.09833 | 0.00079241
78.446 | 16.12 | 0.00079485
78.563 | 16.14167 | 0.00079711
78.68 | 16.16333 | 0.00079979
78.792 | 16.185 | 0.0008018
78.912 | 16.20667 | 0.00080379
79.03 | 16.22833 | 0.0008073
79.137 | 16.25 | 0.00080936
79.254 | 16.27167 | 0.00081158
79.366 | 16.29333 | 0.00081411
79.486 | 16.315 | 0.00081621
79.6 | 16.33667 | 0.00081897
79.711 | 16.35833 | 0.0008216
79.818 | 16.38 | 0.00082354
79.934 | 16.40167 | 0.00082595
80.054 | 16.42333 | 0.00082853
80.164 | 16.445 | 0.00083088
80.276 | 16.46667 | 0.00083341
80.399 | 16.48833 | 0.00083606
80.508 | 16.51 | 0.00083864
80.619 | 16.53167 | 0.00084088
80.735 | 16.55333 | 0.00084293
80.855 | 16.575 | 0.00084574
80.963 | 16.59667 | 0.00084821
81.076 | 16.61833 | 0.00085059
81.196 | 16.64 | 0.00085305
81.305 | 16.66167 | 0.00085547
81.42 | 16.68333 | 0.00085758
81.532 | 16.705 | 0.00086029
81.648 | 16.72667 | 0.00086296
81.773 | 16.74833 | 0.00086565
81.893 | 16.77 | 0.00086805
82.006 | 16.79167 | 0.00087045
82.109 | 16.81333 | 0.00087281
82.217 | 16.835 | 0.00087532
82.325 | 16.85667 | 0.0008777
82.443 | 16.87833 | 0.00088005
82.562 | 16.9 | 0.00088222
82.675 | 16.92167 | 0.00088444
82.789 | 16.94333 | 0.00088722
82.891 | 16.965 | 0.00088938
83.019 | 16.98667 | 0.00089225
83.123 | 17.00833 | 0.00089453
83.245 | 17.03 | 0.00089722
83.345 | 17.05167 | 0.00089923
83.466 | 17.07333 | 0.00090196
83.578 | 17.095 | 0.0009043
83.69 | 17.11667 | 0.00090659
83.808 | 17.13833 | 0.00090959
83.913 | 17.16 | 0.00091196
84.032 | 17.18167 | 0.00091439
84.149 | 17.20333 | 0.0009167
84.267 | 17.225 | 0.0009196
84.375 | 17.24667 | 0.00092212
84.481 | 17.26833 | 0.00092408
84.607 | 17.29 | 0.00092681
84.722 | 17.31167 | 0.0009292
84.828 | 17.33333 | 0.00093149
84.943 | 17.355 | 0.000934
85.055 | 17.37667 | 0.00093664
85.167 | 17.39833 | 0.00093873
85.283 | 17.42 | 0.00094121
85.396 | 17.44167 | 0.00094386
85.521 | 17.46333 | 0.00094665
85.631 | 17.485 | 0.00094895
85.74 | 17.50667 | 0.00095135
85.848 | 17.52833 | 0.00095362
85.958 | 17.55 | 0.00095646
86.072 | 17.57167 | 0.00095868
86.185 | 17.59333 | 0.00096096
86.3 | 17.615 | 0.00096311
86.406 | 17.63667 | 0.0009659
86.521 | 17.65833 | 0.00096838
86.633 | 17.68 | 0.00097072
86.753 | 17.70167 | 0.00097314
86.869 | 17.72333 | 0.00097549
86.977 | 17.745 | 0.00097818
87.084 | 17.76667 | 0.00098057
87.194 | 17.78833 | 0.00098296
87.305 | 17.81 | 0.00098518
87.415 | 17.83167 | 0.00098748
87.528 | 17.85333 | 0.00099011
87.643 | 17.875 | 0.00099255
87.754 | 17.89667 | 0.0009947
87.864 | 17.91833 | 0.00099718
87.976 | 17.94 | 0.00099938
88.088 | 17.96167 | 0.0010021
88.207 | 17.98333 | 0.0010045
88.312 | 18.005 | 0.0010069
88.428 | 18.02667 | 0.0010094
88.525 | 18.04833 | 0.0010118
88.646 | 18.07 | 0.0010142
88.759 | 18.09167 | 0.0010165
88.863 | 18.11333 | 0.0010196
88.983 | 18.135 | 0.0010218
89.092 | 18.15667 | 0.0010246
89.202 | 18.17833 | 0.0010271
89.316 | 18.2 | 0.0010293
89.431 | 18.22167 | 0.0010316
89.535 | 18.24333 | 0.0010338
89.643 | 18.265 | 0.0010363
89.758 | 18.28667 | 0.0010388
89.871 | 18.30833 | 0.0010414
89.984 | 18.33 | 0.0010436
90.096 | 18.35167 | 0.0010464
90.212 | 18.37333 | 0.0010485
90.32 | 18.395 | 0.0010512
90.437 | 18.41667 | 0.0010538
90.544 | 18.43833 | 0.0010561
90.653 | 18.46 | 0.0010586
90.766 | 18.48167 | 0.0010609
90.883 | 18.50333 | 0.0010633
90.989 | 18.525 | 0.0010661
91.102 | 18.54667 | 0.0010686
91.206 | 18.56833 | 0.0010709
91.316 | 18.59 | 0.0010734
91.431 | 18.61167 | 0.0010756
91.548 | 18.63333 | 0.0010784
91.657 | 18.655 | 0.0010814
91.758 | 18.67667 | 0.0010835
91.875 | 18.69833 | 0.0010854
91.989 | 18.72 | 0.001088
92.095 | 18.74167 | 0.0010909
92.209 | 18.76333 | 0.001093
92.316 | 18.785 | 0.001095
92.425 | 18.80667 | 0.0010977
92.535 | 18.82833 | 0.0011
92.652 | 18.85 | 0.0011021
92.756 | 18.87167 | 0.0011047
92.868 | 18.89333 | 0.0011071
92.968 | 18.915 | 0.0011093
93.087 | 18.93667 | 0.0011122
93.195 | 18.95833 | 0.0011145
93.306 | 18.98 | 0.0011173
93.416 | 19.00167 | 0.0011198
93.526 | 19.02333 | 0.0011222
93.637 | 19.045 | 0.0011249
93.741 | 19.06667 | 0.0011269
93.868 | 19.08833 | 0.0011299
93.979 | 19.11 | 0.0011319
94.093 | 19.13167 | 0.0011343
94.203 | 19.15333 | 0.001137
94.311 | 19.175 | 0.0011392
94.423 | 19.19667 | 0.0011416
94.528 | 19.21833 | 0.0011447
94.642 | 19.24 | 0.0011473
94.751 | 19.26167 | 0.0011495
94.864 | 19.28333 | 0.0011516
94.971 | 19.305 | 0.0011541
95.083 | 19.32667 | 0.0011564
95.183 | 19.34833 | 0.0011585
95.303 | 19.37 | 0.0011614
95.41 | 19.39167 | 0.0011636
95.521 | 19.41333 | 0.001166
95.635 | 19.435 | 0.0011685
95.738 | 19.45667 | 0.0011709
95.847 | 19.47833 | 0.0011731
95.963 | 19.5 | 0.0011754
96.066 | 19.52167 | 0.0011778
96.175 | 19.54333 | 0.0011806
96.28 | 19.565 | 0.001183
96.39 | 19.58667 | 0.0011847
96.503 | 19.60833 | 0.0011876
96.603 | 19.63 | 0.00119
96.715 | 19.65167 | 0.0011929
96.827 | 19.67333 | 0.0011953
96.941 | 19.695 | 0.001198
97.041 | 19.71667 | 0.0012002
97.149 | 19.73833 | 0.0012024
97.266 | 19.76 | 0.0012048
97.378 | 19.78167 | 0.0012073
97.48 | 19.80333 | 0.0012097
97.584 | 19.825 | 0.0012124
97.697 | 19.84667 | 0.0012147
97.807 | 19.86833 | 0.0012174
97.912 | 19.89 | 0.0012197
98.027 | 19.91167 | 0.001222
98.124 | 19.93333 | 0.0012249
98.243 | 19.955 | 0.0012271
98.35 | 19.97667 | 0.0012294
98.456 | 19.99833 | 0.0012316
98.574 | 20.02 | 0.0012344
98.678 | 20.04167 | 0.0012364
98.787 | 20.06333 | 0.0012389
98.902 | 20.085 | 0.0012416
99.004 | 20.10667 | 0.0012441
99.12 | 20.12833 | 0.0012464
99.224 | 20.15 | 0.0012489
99.343 | 20.17167 | 0.001251
99.458 | 20.19333 | 0.001254
99.567 | 20.215 | 0.0012564
99.669 | 20.23667 | 0.0012591
99.772 | 20.25833 | 0.0012613
99.89 | 20.28 | 0.0012633
99.991 | 20.30167 | 0.0012661
100.093 | 20.32333 | 0.0012685
100.199 | 20.345 | 0.0012703
100.309 | 20.36667 | 0.001273
100.415 | 20.38833 | 0.0012754
100.529 | 20.41 | 0.0012778
100.629 | 20.43167 | 0.0012801
100.736 | 20.45333 | 0.0012828
100.851 | 20.475 | 0.001285
100.951 | 20.49667 | 0.0012874
101.062 | 20.51833 | 0.0012903
101.175 | 20.54 | 0.0012922
101.28 | 20.56167 | 0.0012947
101.385 | 20.58333 | 0.001297
101.497 | 20.605 | 0.0012995
101.602 | 20.62667 | 0.0013019
101.709 | 20.64833 | 0.0013043
101.817 | 20.67 | 0.0013065
101.92 | 20.69167 | 0.0013091
102.03 | 20.71333 | 0.0013115
102.141 | 20.735 | 0.0013139
102.243 | 20.75667 | 0.0013162
102.36 | 20.77833 | 0.0013189
102.467 | 20.8 | 0.0013213
102.569 | 20.82167 | 0.0013239
102.677 | 20.84333 | 0.0013259
102.794 | 20.865 | 0.0013289
102.897 | 20.88667 | 0.0013313
103.004 | 20.90833 | 0.0013338
103.12 | 20.93 | 0.0013361
103.221 | 20.95167 | 0.0013381
103.336 | 20.97333 | 0.0013408
103.44 | 20.995 | 0.0013436
103.547 | 21.01667 | 0.0013457
103.662 | 21.03833 | 0.0013483
103.765 | 21.06 | 0.0013509
103.873 | 21.08167 | 0.0013533
103.984 | 21.10333 | 0.0013555
104.092 | 21.125 | 0.0013583
104.197 | 21.14667 | 0.0013607
104.306 | 21.16833 | 0.0013629
104.407 | 21.19 | 0.0013651
104.516 | 21.21167 | 0.0013678
104.626 | 21.23333 | 0.0013699
104.733 | 21.255 | 0.0013722
104.846 | 21.27667 | 0.0013749
104.95 | 21.29833 | 0.001377
105.056 | 21.32 | 0.0013793
105.159 | 21.34167 | 0.0013814
105.257 | 21.36333 | 0.001384
105.369 | 21.385 | 0.0013865
105.47 | 21.40667 | 0.0013892
105.581 | 21.42833 | 0.0013914
105.69 | 21.45 | 0.0013939
105.802 | 21.47167 | 0.0013967
105.905 | 21.49333 | 0.0013985
106.004 | 21.515 | 0.0014011
106.115 | 21.53667 | 0.0014035
106.222 | 21.55833 | 0.0014059
106.334 | 21.58 | 0.0014084
106.438 | 21.60167 | 0.0014109
106.547 | 21.62333 | 0.0014132
106.655 | 21.645 | 0.0014155
106.752 | 21.66667 | 0.0014183
106.857 | 21.68833 | 0.0014204
106.967 | 21.71 | 0.0014228
107.079 | 21.73167 | 0.0014252
107.185 | 21.75333 | 0.0014273
107.294 | 21.775 | 0.0014302
107.402 | 21.79667 | 0.0014328
107.507 | 21.81833 | 0.001435
107.618 | 21.84 | 0.0014373
107.717 | 21.86167 | 0.0014395
107.835 | 21.88333 | 0.0014422
107.934 | 21.905 | 0.0014446
108.038 | 21.92667 | 0.0014471
108.152 | 21.94833 | 0.0014496
108.259 | 21.97 | 0.0014524
108.363 | 21.99167 | 0.0014546
108.474 | 22.01333 | 0.0014568
108.581 | 22.035 | 0.0014589
108.682 | 22.05667 | 0.0014618
108.79 | 22.07833 | 0.0014639
108.894 | 22.1 | 0.0014662
109.002 | 22.12167 | 0.0014685
109.104 | 22.14333 | 0.0014713
109.222 | 22.165 | 0.0014738
109.327 | 22.18667 | 0.001476
109.432 | 22.20833 | 0.0014783
109.55 | 22.23 | 0.0014807
109.646 | 22.25167 | 0.0014837
109.75 | 22.27333 | 0.0014856
109.849 | 22.295 | 0.0014879
109.968 | 22.31667 | 0.0014906
110.072 | 22.33833 | 0.0014926
110.172 | 22.36 | 0.0014953
110.282 | 22.38167 | 0.0014976
110.38 | 22.40333 | 0.0014999
110.492 | 22.425 | 0.0015027
110.596 | 22.44667 | 0.0015055
110.708 | 22.46833 | 0.0015073
110.812 | 22.49 | 0.0015096
110.919 | 22.51167 | 0.0015122
111.029 | 22.53333 | 0.0015149
111.144 | 22.555 | 0.0015173
111.238 | 22.57667 | 0.0015191
111.35 | 22.59833 | 0.0015221
111.45 | 22.62 | 0.0015241
111.558 | 22.64167 | 0.0015259
111.669 | 22.66333 | 0.0015288
111.771 | 22.685 | 0.0015312
111.881 | 22.70667 | 0.0015335
111.98 | 22.72833 | 0.0015364
112.095 | 22.75 | 0.0015386
112.193 | 22.77167 | 0.0015409
112.303 | 22.79333 | 0.0015434
112.411 | 22.815 | 0.001546
112.518 | 22.83667 | 0.0015481
112.624 | 22.85833 | 0.0015505
112.727 | 22.88 | 0.0015531
112.842 | 22.90167 | 0.0015553
112.94 | 22.92333 | 0.0015579
113.048 | 22.945 | 0.0015604
113.157 | 22.96667 | 0.0015627
113.26 | 22.98833 | 0.0015658
113.366 | 23.01 | 0.0015679
113.476 | 23.03167 | 0.0015702
113.579 | 23.05333 | 0.001573
113.687 | 23.075 | 0.0015751
113.798 | 23.09667 | 0.0015777
113.896 | 23.11833 | 0.0015798
114.013 | 23.14 | 0.0015825
114.114 | 23.16167 | 0.0015844
114.216 | 23.18333 | 0.0015873
114.328 | 23.205 | 0.0015894
114.425 | 23.22667 | 0.0015919
114.537 | 23.24833 | 0.0015942
114.637 | 23.27 | 0.0015961
114.748 | 23.29167 | 0.0015987
114.853 | 23.31333 | 0.001601
114.952 | 23.335 | 0.0016035
115.062 | 23.35667 | 0.0016059
115.161 | 23.37833 | 0.0016084
115.276 | 23.4 | 0.0016108
115.383 | 23.42167 | 0.001613
115.481 | 23.44333 | 0.0016155
115.59 | 23.465 | 0.0016176
115.689 | 23.48667 | 0.0016201
115.804 | 23.50833 | 0.0016225
115.906 | 23.53 | 0.001625
116.012 | 23.55167 | 0.0016275
116.12 | 23.57333 | 0.0016298
116.22 | 23.595 | 0.001632
116.329 | 23.61667 | 0.0016346
116.437 | 23.63833 | 0.0016369
116.543 | 23.66 | 0.0016398
116.649 | 23.68167 | 0.0016422
116.748 | 23.70333 | 0.0016443
116.851 | 23.725 | 0.0016465
116.965 | 23.74667 | 0.0016492
117.071 | 23.76833 | 0.0016515
117.172 | 23.79 | 0.0016536
117.276 | 23.81167 | 0.0016563
117.382 | 23.83333 | 0.0016589
117.485 | 23.855 | 0.0016609
117.59 | 23.87667 | 0.0016633
117.696 | 23.89833 | 0.001666
117.804 | 23.92 | 0.0016679
117.907 | 23.94167 | 0.0016703
118.016 | 23.96333 | 0.0016734
118.117 | 23.985 | 0.0016757
118.22 | 24.00667 | 0.0016777
118.326 | 24.02833 | 0.0016803
118.429 | 24.05 | 0.0016828
118.533 | 24.07167 | 0.001685
118.645 | 24.09333 | 0.0016879
118.755 | 24.115 | 0.0016901
118.851 | 24.13667 | 0.0016923
118.956 | 24.15833 | 0.0016946
119.061 | 24.18 | 0.0016968
119.163 | 24.20167 | 0.0016996
119.274 | 24.22333 | 0.0017018
119.373 | 24.245 | 0.0017045
119.479 | 24.26667 | 0.0017066
119.594 | 24.28833 | 0.0017086
119.697 | 24.31 | 0.0017114
119.799 | 24.33167 | 0.0017141
119.899 | 24.35333 | 0.0017159
120.011 | 24.375 | 0.001719
120.119 | 24.39667 | 0.0017212
120.221 | 24.41833 | 0.0017232
120.327 | 24.44 | 0.0017258
120.429 | 24.46167 | 0.001728
120.541 | 24.48333 | 0.0017308
120.648 | 24.505 | 0.0017331
120.742 | 24.52667 | 0.0017356
120.843 | 24.54833 | 0.0017376
120.955 | 24.57 | 0.0017404
121.059 | 24.59167 | 0.0017425
121.167 | 24.61333 | 0.0017446
121.276 | 24.635 | 0.0017468
121.379 | 24.65667 | 0.0017491
121.482 | 24.67833 | 0.0017518
121.586 | 24.7 | 0.0017541
121.693 | 24.72167 | 0.0017566
121.795 | 24.74333 | 0.0017586
121.895 | 24.765 | 0.0017611
121.999 | 24.78667 | 0.0017637
122.101 | 24.80833 | 0.0017656
122.212 | 24.83 | 0.0017687
122.312 | 24.85167 | 0.0017707
122.414 | 24.87333 | 0.0017728
122.514 | 24.895 | 0.0017753
122.63 | 24.91667 | 0.0017778
122.727 | 24.93833 | 0.0017801
122.842 | 24.96 | 0.0017827
122.948 | 24.98167 | 0.0017852
123.053 | 25.00333 | 0.0017874
123.157 | 25.025 | 0.0017899
123.261 | 25.04667 | 0.001792
123.369 | 25.06833 | 0.0017944
123.468 | 25.09 | 0.0017968
123.572 | 25.11167 | 0.0017993
123.676 | 25.13333 | 0.0018016
123.78 | 25.155 | 0.0018041
123.88 | 25.17667 | 0.0018063
123.982 | 25.19833 | 0.0018087
124.088 | 25.22 | 0.0018116
124.187 | 25.24167 | 0.0018136
124.297 | 25.26333 | 0.0018159
124.403 | 25.285 | 0.001818
124.505 | 25.30667 | 0.0018207
124.615 | 25.32833 | 0.001823
124.716 | 25.35 | 0.0018251
124.817 | 25.37167 | 0.0018274
124.919 | 25.39333 | 0.0018299
125.025 | 25.415 | 0.0018324
125.123 | 25.43667 | 0.0018348
125.228 | 25.45833 | 0.0018377
125.33 | 25.48 | 0.0018401
125.436 | 25.50167 | 0.0018422
125.537 | 25.52333 | 0.0018442
125.647 | 25.545 | 0.0018468
125.749 | 25.56667 | 0.0018491
125.85 | 25.58833 | 0.0018511
125.951 | 25.61 | 0.0018537
126.055 | 25.63167 | 0.0018563
126.158 | 25.65333 | 0.0018588
126.263 | 25.675 | 0.0018614
126.37 | 25.69667 | 0.0018636
126.479 | 25.71833 | 0.0018652
126.577 | 25.74 | 0.0018682
126.684 | 25.76167 | 0.0018704
126.782 | 25.78333 | 0.0018726
126.888 | 25.805 | 0.0018753
126.994 | 25.82667 | 0.0018775
127.098 | 25.84833 | 0.0018799
127.198 | 25.87 | 0.0018821
127.309 | 25.89167 | 0.0018847
127.409 | 25.91333 | 0.0018872
127.511 | 25.935 | 0.001889
127.617 | 25.95667 | 0.0018917
127.716 | 25.97833 | 0.0018942
127.819 | 26 | 0.0018964
127.92 | 26.02167 | 0.0018988
128.02299 | 26.04333 | 0.0019011
128.129 | 26.065 | 0.0019035
128.23199 | 26.08667 | 0.0019059
128.336 | 26.10833 | 0.0019079
128.44099 | 26.13 | 0.0019109
128.547 | 26.15167 | 0.001913
128.653 | 26.17333 | 0.0019153
128.758 | 26.195 | 0.0019175
128.85899 | 26.21667 | 0.0019202
128.968 | 26.23833 | 0.0019224
129.064 | 26.26 | 0.0019251
129.16701 | 26.28167 | 0.001927
129.267 | 26.30333 | 0.0019296
129.371 | 26.325 | 0.0019319
129.476 | 26.34667 | 0.0019346
129.57899 | 26.36833 | 0.0019372
129.687 | 26.39 | 0.001939
129.786 | 26.41167 | 0.0019413
129.89 | 26.43333 | 0.0019439
129.98199 | 26.455 | 0.0019459
130.084 | 26.47667 | 0.0019482
130.205 | 26.49833 | 0.0019508
130.30099 | 26.52 | 0.0019533
130.403 | 26.54167 | 0.0019559
130.508 | 26.56333 | 0.0019581
130.603 | 26.585 | 0.0019601
130.714 | 26.60667 | 0.0019623
130.821 | 26.62833 | 0.0019652
130.92101 | 26.65 | 0.0019678
131.02499 | 26.67167 | 0.0019699
131.12199 | 26.69333 | 0.0019721
131.228 | 26.715 | 0.0019746
131.33299 | 26.73667 | 0.0019771
131.435 | 26.75833 | 0.0019792
131.53999 | 26.78 | 0.0019816
131.644 | 26.80167 | 0.0019841
131.75301 | 26.82333 | 0.0019861
131.856 | 26.845 | 0.0019886
131.96201 | 26.86667 | 0.001991
132.054 | 26.88833 | 0.0019933
132.164 | 26.91 | 0.0019953
132.263 | 26.93167 | 0.0019986
132.362 | 26.95333 | 0.0020009
132.47 | 26.975 | 0.0020029
132.57201 | 26.99667 | 0.0020048
132.677 | 27.01833 | 0.0020076
132.776 | 27.04 | 0.0020098
132.877 | 27.06167 | 0.002012
132.98399 | 27.08333 | 0.002014
133.091 | 27.105 | 0.0020166
133.189 | 27.12667 | 0.0020189
133.29201 | 27.14833 | 0.0020215
133.39101 | 27.17 | 0.0020235
133.513 | 27.19167 | 0.0020264
133.608 | 27.21333 | 0.0020288
133.715 | 27.235 | 0.0020311
133.814 | 27.25667 | 0.0020332
133.916 | 27.27833 | 0.0020353
134.02299 | 27.3 | 0.0020377
134.12 | 27.32167 | 0.00204
134.22301 | 27.34333 | 0.0020427
134.32401 | 27.365 | 0.0020449
134.42 | 27.38667 | 0.0020474
134.522 | 27.40833 | 0.0020493
134.62199 | 27.43 | 0.0020518
134.72701 | 27.45167 | 0.0020544
134.83299 | 27.47333 | 0.0020565
134.93201 | 27.495 | 0.0020591
135.036 | 27.51667 | 0.0020611
135.13499 | 27.53833 | 0.0020635
135.23399 | 27.56 | 0.002066
135.342 | 27.58167 | 0.0020681
135.439 | 27.60333 | 0.0020709
135.543 | 27.625 | 0.0020731
135.64999 | 27.64667 | 0.0020754
135.756 | 27.66833 | 0.002078
135.858 | 27.69 | 0.00208
135.963 | 27.71167 | 0.0020824
136.058 | 27.73333 | 0.0020847
136.16701 | 27.755 | 0.0020871
136.26801 | 27.77667 | 0.0020894
136.36301 | 27.79833 | 0.0020918
136.476 | 27.82 | 0.0020941
136.57899 | 27.84167 | 0.0020964
136.677 | 27.86333 | 0.0020985
136.774 | 27.885 | 0.0021014
136.879 | 27.90667 | 0.0021035
136.98199 | 27.92833 | 0.0021064
137.088 | 27.95 | 0.0021086
137.192 | 27.97167 | 0.0021107
137.29201 | 27.99333 | 0.0021129
137.397 | 28.015 | 0.0021152
137.495 | 28.03667 | 0.0021176
137.59399 | 28.05833 | 0.0021204
137.711 | 28.08 | 0.0021227
137.804 | 28.10167 | 0.0021251
137.91299 | 28.12333 | 0.0021273
138.01401 | 28.145 | 0.0021297
138.11 | 28.16667 | 0.0021315
138.214 | 28.18833 | 0.0021344
138.321 | 28.21 | 0.0021365
138.42101 | 28.23167 | 0.0021394
138.524 | 28.25333 | 0.0021415
138.631 | 28.275 | 0.0021438
138.73199 | 28.29667 | 0.0021463
138.83299 | 28.31833 | 0.0021486
138.939 | 28.34 | 0.0021507
139.039 | 28.36167 | 0.0021534
139.138 | 28.38333 | 0.0021556
139.24699 | 28.405 | 0.0021574
139.342 | 28.42667 | 0.0021605
139.44701 | 28.44833 | 0.0021627
139.549 | 28.47 | 0.0021646
139.655 | 28.49167 | 0.0021667
139.756 | 28.51333 | 0.0021693
139.858 | 28.535 | 0.0021715
139.963 | 28.55667 | 0.0021745
140.063 | 28.57833 | 0.0021764
140.162 | 28.6 | 0.0021789
140.263 | 28.62167 | 0.0021814
140.367 | 28.64333 | 0.0021839
140.47099 | 28.665 | 0.002186
140.569 | 28.68667 | 0.0021885
140.675 | 28.70833 | 0.0021909
140.77499 | 28.73 | 0.0021928
140.87399 | 28.75167 | 0.0021951
140.978 | 28.77333 | 0.0021978
141.07401 | 28.795 | 0.0021999
141.18201 | 28.81667 | 0.0022022
141.285 | 28.83833 | 0.0022049
141.383 | 28.86 | 0.0022073
141.48399 | 28.88167 | 0.0022092
141.59 | 28.90333 | 0.0022125
141.681 | 28.925 | 0.0022145
141.784 | 28.94667 | 0.0022163
141.888 | 28.96833 | 0.0022185
141.99001 | 28.99 | 0.0022206
142.09 | 29.01167 | 0.0022234
142.19099 | 29.03333 | 0.0022255
142.29401 | 29.055 | 0.0022277
142.394 | 29.07667 | 0.0022301
142.496 | 29.09833 | 0.0022324
142.595 | 29.12 | 0.0022348
142.69901 | 29.14167 | 0.0022372
142.80099 | 29.16333 | 0.0022396
142.90601 | 29.185 | 0.0022418
143.015 | 29.20667 | 0.0022444
143.108 | 29.22833 | 0.0022467
143.21001 | 29.25 | 0.002249
143.317 | 29.27167 | 0.002251
143.42 | 29.29333 | 0.0022534
143.526 | 29.315 | 0.0022562
143.625 | 29.33667 | 0.0022581
143.72099 | 29.35833 | 0.0022605
143.82401 | 29.38 | 0.0022627
143.925 | 29.40167 | 0.0022655
144.02901 | 29.42333 | 0.0022673
144.134 | 29.445 | 0.0022694
144.23199 | 29.46667 | 0.0022724
144.33501 | 29.48833 | 0.002275
144.435 | 29.51 | 0.0022771
144.534 | 29.53167 | 0.0022793
144.645 | 29.55333 | 0.0022819
144.745 | 29.575 | 0.0022841
144.85001 | 29.59667 | 0.0022862
144.946 | 29.61833 | 0.0022884
145.05099 | 29.64 | 0.0022908
145.153 | 29.66167 | 0.0022934
145.25 | 29.68333 | 0.0022954
145.35201 | 29.705 | 0.0022985
145.448 | 29.72667 | 0.0023003
145.55099 | 29.74833 | 0.0023025
145.659 | 29.77 | 0.0023047
145.76199 | 29.79167 | 0.0023071
145.85899 | 29.81333 | 0.0023099
145.96201 | 29.835 | 0.0023122
146.07899 | 29.85667 | 0.0023146
146.174 | 29.87833 | 0.0023165
146.27699 | 29.9 | 0.0023191
146.377 | 29.92167 | 0.0023217
146.485 | 29.94333 | 0.0023236
146.58701 | 29.965 | 0.002326
146.689 | 29.98667 | 0.0023288
146.793 | 30.00833 | 0.0023309
146.89101 | 30.03 | 0.0023329
146.987 | 30.05167 | 0.0023354
147.091 | 30.07333 | 0.0023383
147.183 | 30.095 | 0.0023407
147.28999 | 30.11667 | 0.0023427
147.38499 | 30.13833 | 0.0023449
147.495 | 30.16 | 0.0023474
147.586 | 30.18167 | 0.0023497
147.685 | 30.20333 | 0.0023519
147.79601 | 30.225 | 0.0023538
147.88901 | 30.24667 | 0.0023562
147.993 | 30.26833 | 0.0023588
148.09801 | 30.29 | 0.0023611
148.19901 | 30.31167 | 0.0023633
148.29601 | 30.33333 | 0.0023657
148.399 | 30.355 | 0.0023681
148.50101 | 30.37667 | 0.0023705
148.599 | 30.39833 | 0.0023728
148.69901 | 30.42 | 0.0023751
148.806 | 30.44167 | 0.0023776
148.903 | 30.46333 | 0.0023794
149.009 | 30.485 | 0.0023823
149.10899 | 30.50667 | 0.0023844
149.205 | 30.52833 | 0.0023868
149.30901 | 30.55 | 0.0023889
149.408 | 30.57167 | 0.002391
149.508 | 30.59333 | 0.0023934
149.61 | 30.615 | 0.0023958
149.711 | 30.63667 | 0.002398
149.814 | 30.65833 | 0.0024002
149.916 | 30.68 | 0.0024027
150.01401 | 30.70167 | 0.0024053
150.12 | 30.72333 | 0.0024073
150.218 | 30.745 | 0.0024103
150.32201 | 30.76667 | 0.0024122
150.422 | 30.78833 | 0.0024147
150.52299 | 30.81 | 0.0024168
150.623 | 30.83167 | 0.0024192
150.722 | 30.85333 | 0.0024216
150.825 | 30.875 | 0.002424
150.92999 | 30.89667 | 0.0024261
151.028 | 30.91833 | 0.0024286
151.13499 | 30.94 | 0.0024312
151.23199 | 30.96167 | 0.0024334
151.336 | 30.98333 | 0.0024355
151.444 | 31.005 | 0.0024383
151.534 | 31.02667 | 0.0024406
151.63 | 31.04833 | 0.0024427
151.737 | 31.07 | 0.0024451
151.83701 | 31.09167 | 0.0024472
151.94501 | 31.11333 | 0.0024496
152.03999 | 31.135 | 0.0024521
152.14 | 31.15667 | 0.0024543
152.241 | 31.17833 | 0.0024565
152.342 | 31.2 | 0.0024589
152.448 | 31.22167 | 0.002461
152.549 | 31.24333 | 0.002464
152.65199 | 31.265 | 0.0024662
152.748 | 31.28667 | 0.0024684
152.84599 | 31.30833 | 0.0024705
152.948 | 31.33 | 0.002473
153.061 | 31.35167 | 0.0024748
153.15199 | 31.37333 | 0.0024771
153.25 | 31.395 | 0.0024796
153.353 | 31.41667 | 0.0024819
153.455 | 31.43833 | 0.0024842
153.55099 | 31.46 | 0.0024868
153.651 | 31.48167 | 0.0024887
153.759 | 31.50333 | 0.0024913
153.85001 | 31.525 | 0.0024934
153.94501 | 31.54667 | 0.0024958
154.048 | 31.56833 | 0.0024985
154.151 | 31.59 | 0.0025005
154.245 | 31.61167 | 0.0025028
154.349 | 31.63333 | 0.0025051
154.453 | 31.655 | 0.0025072
154.552 | 31.67667 | 0.0025096
154.653 | 31.69833 | 0.0025123
154.756 | 31.72 | 0.0025144
154.853 | 31.74167 | 0.0025168
154.96201 | 31.76333 | 0.0025189
155.05099 | 31.785 | 0.0025218
155.15401 | 31.80667 | 0.0025237
155.25 | 31.82833 | 0.0025266
155.36301 | 31.85 | 0.0025286
155.452 | 31.87167 | 0.0025307
155.55701 | 31.89333 | 0.0025328
155.657 | 31.915 | 0.0025351
155.75301 | 31.93667 | 0.0025375
155.854 | 31.95833 | 0.00254
155.953 | 31.98 | 0.0025418
156.06 | 32.00167 | 0.0025444
156.15199 | 32.02333 | 0.0025471
156.254 | 32.045 | 0.0025492
156.353 | 32.06667 | 0.0025514
156.457 | 32.08833 | 0.002554
156.561 | 32.11 | 0.0025564
156.66499 | 32.13167 | 0.0025588
156.763 | 32.15333 | 0.0025605
156.86099 | 32.175 | 0.0025631
156.96001 | 32.19667 | 0.0025652
157.063 | 32.21833 | 0.0025679
157.16299 | 32.24 | 0.0025701
157.261 | 32.26167 | 0.0025727
157.371 | 32.28333 | 0.0025751
157.46201 | 32.305 | 0.0025768
157.56599 | 32.32667 | 0.0025789
157.66901 | 32.34833 | 0.0025818
157.76801 | 32.37 | 0.0025837
157.87801 | 32.39167 | 0.0025861
157.976 | 32.41333 | 0.002589
158.07899 | 32.435 | 0.002591
158.17599 | 32.45667 | 0.0025926
158.282 | 32.47833 | 0.0025962
158.379 | 32.5 | 0.002598
158.47701 | 32.52167 | 0.0026003
158.57201 | 32.54333 | 0.0026021
158.677 | 32.565 | 0.0026048
158.77901 | 32.58667 | 0.002607
158.875 | 32.60833 | 0.0026092
158.974 | 32.63 | 0.0026119
159.08 | 32.65167 | 0.0026139
159.173 | 32.67333 | 0.0026162
159.27901 | 32.695 | 0.0026186
159.382 | 32.71667 | 0.0026216
159.47501 | 32.73833 | 0.0026234
159.57201 | 32.76 | 0.0026254
159.674 | 32.78167 | 0.0026276
159.77699 | 32.80333 | 0.0026303
159.875 | 32.825 | 0.0026323
159.97701 | 32.84667 | 0.0026349
160.07899 | 32.86833 | 0.0026369
160.17799 | 32.89 | 0.0026392
160.28101 | 32.91167 | 0.0026414
160.37601 | 32.93333 | 0.002644
160.476 | 32.955 | 0.0026463
160.57401 | 32.97667 | 0.0026483
160.675 | 32.99833 | 0.0026514
160.77499 | 33.02 | 0.0026531
160.87801 | 33.04167 | 0.0026552
160.97301 | 33.06333 | 0.0026575
161.07201 | 33.085 | 0.0026601
161.17 | 33.10667 | 0.0026623
161.269 | 33.12833 | 0.0026646
161.368 | 33.15 | 0.002667
161.47 | 33.17167 | 0.0026689
161.56799 | 33.19333 | 0.0026714
161.674 | 33.215 | 0.0026739
161.772 | 33.23667 | 0.0026762
161.866 | 33.25833 | 0.0026786
161.967 | 33.28 | 0.0026804
162.07201 | 33.30167 | 0.0026831
162.168 | 33.32333 | 0.0026856
162.26401 | 33.345 | 0.0026876
162.36501 | 33.36667 | 0.00269
162.46899 | 33.38833 | 0.002692
162.563 | 33.41 | 0.0026944
162.66299 | 33.43167 | 0.0026966
162.759 | 33.45333 | 0.0026985
162.86 | 33.475 | 0.0027014
162.96201 | 33.49667 | 0.0027039
163.06 | 33.51833 | 0.0027062
163.16 | 33.54 | 0.0027085
163.255 | 33.56167 | 0.0027107
163.353 | 33.58333 | 0.0027131
163.46001 | 33.605 | 0.002715
163.55701 | 33.62667 | 0.0027176
163.658 | 33.64833 | 0.0027196
163.76199 | 33.67 | 0.0027222
163.862 | 33.69167 | 0.0027246
163.959 | 33.71333 | 0.0027271
164.05701 | 33.735 | 0.0027291
164.157 | 33.75667 | 0.0027314
164.252 | 33.77833 | 0.0027338
164.358 | 33.8 | 0.002736
164.455 | 33.82167 | 0.0027381
164.55299 | 33.84333 | 0.0027403
164.65199 | 33.865 | 0.0027429
164.75 | 33.88667 | 0.0027453
164.845 | 33.90833 | 0.0027472
164.94901 | 33.93 | 0.0027496
165.041 | 33.95167 | 0.0027523
165.146 | 33.97333 | 0.0027545
165.245 | 33.995 | 0.0027571
165.33501 | 34.01667 | 0.0027591
165.436 | 34.03833 | 0.0027612
165.52299 | 34.06 | 0.002763
165.625 | 34.08167 | 0.0027656
165.73 | 34.10333 | 0.0027677
165.83501 | 34.125 | 0.0027703
165.927 | 34.14667 | 0.002773
166.02901 | 34.16833 | 0.002775
166.12601 | 34.19 | 0.0027772
166.22301 | 34.21167 | 0.0027792
166.32401 | 34.23333 | 0.0027818
166.425 | 34.255 | 0.0027841
166.541 | 34.27667 | 0.0027867
166.632 | 34.29833 | 0.0027885
166.729 | 34.32 | 0.0027908
166.83 | 34.34167 | 0.0027935
166.92999 | 34.36333 | 0.0027959
167.028 | 34.385 | 0.0027978
167.131 | 34.40667 | 0.0028
167.22701 | 34.42833 | 0.0028028
167.33099 | 34.45 | 0.0028048
167.429 | 34.47167 | 0.0028068
167.52499 | 34.49333 | 0.0028092
167.62399 | 34.515 | 0.0028113
167.72701 | 34.53667 | 0.0028141
167.82201 | 34.55833 | 0.0028158
167.923 | 34.58 | 0.0028183
168.022 | 34.60167 | 0.0028207
168.12199 | 34.62333 | 0.0028235
168.22301 | 34.645 | 0.0028254
168.32401 | 34.66667 | 0.0028275
168.41901 | 34.68833 | 0.0028296
168.51801 | 34.71 | 0.0028321
168.62 | 34.73167 | 0.0028343
168.716 | 34.75333 | 0.0028363
168.815 | 34.775 | 0.0028388
168.90601 | 34.79667 | 0.0028408
169.011 | 34.81833 | 0.0028438
169.114 | 34.84 | 0.0028463
169.20799 | 34.86167 | 0.002848
169.30701 | 34.88333 | 0.0028504
169.40401 | 34.905 | 0.0028529
169.505 | 34.92667 | 0.0028553
169.608 | 34.94833 | 0.0028572
169.69701 | 34.97 | 0.0028596
169.80299 | 34.99167 | 0.0028619
169.90199 | 35.01333 | 0.002864
169.998 | 35.035 | 0.0028665
170.101 | 35.05667 | 0.0028687
170.194 | 35.07833 | 0.002871
170.298 | 35.1 | 0.0028735
170.395 | 35.12167 | 0.0028757
170.492 | 35.14333 | 0.002878
170.591 | 35.165 | 0.0028803
170.687 | 35.18667 | 0.0028825
170.797 | 35.20833 | 0.0028849
170.88901 | 35.23 | 0.0028873
170.993 | 35.25167 | 0.0028896
171.08501 | 35.27333 | 0.0028916
171.17999 | 35.295 | 0.0028939
171.287 | 35.31667 | 0.0028963
171.38 | 35.33833 | 0.0028989
171.481 | 35.36 | 0.002901
171.576 | 35.38167 | 0.0029029
171.677 | 35.40333 | 0.0029055
171.77499 | 35.425 | 0.0029081
171.875 | 35.44667 | 0.0029103
171.966 | 35.46833 | 0.0029124
172.07201 | 35.49 | 0.0029144
172.17 | 35.51167 | 0.0029171
172.26199 | 35.53333 | 0.0029195
172.36 | 35.555 | 0.0029212
172.46201 | 35.57667 | 0.002924
172.567 | 35.59833 | 0.002926
172.661 | 35.62 | 0.0029282
172.758 | 35.64167 | 0.0029304
172.856 | 35.66333 | 0.0029331
172.957 | 35.685 | 0.002935
173.05 | 35.70667 | 0.0029375
173.155 | 35.72833 | 0.00294
173.246 | 35.75 | 0.0029426
173.355 | 35.77167 | 0.0029447
173.452 | 35.79333 | 0.0029471
173.549 | 35.815 | 0.0029495
173.651 | 35.83667 | 0.002952
173.74899 | 35.85833 | 0.0029538
173.851 | 35.88 | 0.0029561
173.94701 | 35.90167 | 0.002959
174.03799 | 35.92333 | 0.0029606
174.14101 | 35.945 | 0.0029628
174.242 | 35.96667 | 0.0029654
174.336 | 35.98833 | 0.0029677
174.43401 | 36.01 | 0.0029699
174.536 | 36.03167 | 0.0029719
174.633 | 36.05333 | 0.0029744
174.735 | 36.075 | 0.0029767
174.83 | 36.09667 | 0.0029789
174.93401 | 36.11833 | 0.0029815
175.03799 | 36.14 | 0.0029836
175.132 | 36.16167 | 0.002986
175.228 | 36.18333 | 0.0029879
175.325 | 36.205 | 0.0029903
175.423 | 36.22667 | 0.0029932
175.521 | 36.24833 | 0.0029955
175.62199 | 36.27 | 0.0029974
175.72301 | 36.29167 | 0.0029998
175.81599 | 36.31333 | 0.0030023
175.91299 | 36.335 | 0.0030045
176.013 | 36.35667 | 0.0030067
176.10899 | 36.37833 | 0.0030093
176.20799 | 36.4 | 0.0030113
176.30499 | 36.42167 | 0.0030131
176.40199 | 36.44333 | 0.0030155
176.509 | 36.465 | 0.0030174
176.60001 | 36.48667 | 0.0030202
176.698 | 36.50833 | 0.003022
176.795 | 36.53 | 0.003025
176.89301 | 36.55167 | 0.003027
176.996 | 36.57333 | 0.0030295
177.08501 | 36.595 | 0.0030314
177.189 | 36.61667 | 0.0030342
177.295 | 36.63833 | 0.0030366
177.388 | 36.66 | 0.0030388
177.48 | 36.68167 | 0.0030404
177.57899 | 36.70333 | 0.0030428
177.67999 | 36.725 | 0.0030453
177.778 | 36.74667 | 0.0030474
177.87399 | 36.76833 | 0.0030503
177.97 | 36.79 | 0.0030523
178.07201 | 36.81167 | 0.0030547
178.168 | 36.83333 | 0.0030569
178.269 | 36.855 | 0.0030586
178.37 | 36.87667 | 0.0030616
178.465 | 36.89833 | 0.0030637
178.561 | 36.92 | 0.0030662
178.662 | 36.94167 | 0.0030691
178.763 | 36.96333 | 0.0030712
178.854 | 36.985 | 0.0030733
178.95599 | 37.00667 | 0.0030755
179.05701 | 37.02833 | 0.0030778
179.15601 | 37.05 | 0.0030803
179.25301 | 37.07167 | 0.0030819
179.347 | 37.09333 | 0.0030845
179.442 | 37.115 | 0.0030868
179.543 | 37.13667 | 0.0030889
179.63699 | 37.15833 | 0.0030916
179.74001 | 37.18 | 0.0030935
179.841 | 37.20167 | 0.0030957
179.935 | 37.22333 | 0.0030975
180.028 | 37.245 | 0.0031003
180.116 | 37.26667 | 0.0031024
180.222 | 37.28833 | 0.0031049
180.315 | 37.31 | 0.0031066
180.423 | 37.33167 | 0.0031094
180.517 | 37.35333 | 0.0031115
180.61099 | 37.375 | 0.0031134
180.70599 | 37.39667 | 0.0031159
180.80499 | 37.41833 | 0.0031178
180.90601 | 37.44 | 0.0031203
181.004 | 37.46167 | 0.0031228
181.10001 | 37.48333 | 0.003125
181.198 | 37.505 | 0.0031269
181.29201 | 37.52667 | 0.0031297
181.38499 | 37.54833 | 0.0031325
181.49001 | 37.57 | 0.0031346
181.58701 | 37.59167 | 0.0031365
181.679 | 37.61333 | 0.0031389
181.78101 | 37.635 | 0.003141
181.87199 | 37.65667 | 0.0031434
181.974 | 37.67833 | 0.0031458
182.078 | 37.7 | 0.0031478
182.177 | 37.72167 | 0.0031503
182.27299 | 37.74333 | 0.0031525
182.364 | 37.765 | 0.0031548
182.46001 | 37.78667 | 0.0031569
182.558 | 37.80833 | 0.0031586
182.65401 | 37.83 | 0.0031609
182.754 | 37.85167 | 0.0031635
182.853 | 37.87333 | 0.0031662
182.94501 | 37.895 | 0.0031678
183.04201 | 37.91667 | 0.0031703
183.14101 | 37.93833 | 0.0031726
183.244 | 37.96 | 0.0031747
183.342 | 37.98167 | 0.003177
183.431 | 38.00333 | 0.003179
183.537 | 38.025 | 0.0031815
183.629 | 38.04667 | 0.0031844
183.724 | 38.06833 | 0.0031864
183.82401 | 38.09 | 0.0031886
183.91499 | 38.11167 | 0.0031903
184.01601 | 38.13333 | 0.0031929
184.11099 | 38.155 | 0.0031947
184.213 | 38.17667 | 0.0031978
184.311 | 38.19833 | 0.0031999
184.40401 | 38.22 | 0.0032016
184.50301 | 38.24167 | 0.0032037
184.601 | 38.26333 | 0.0032063
184.696 | 38.285 | 0.0032087
184.79401 | 38.30667 | 0.0032111
184.89301 | 38.32833 | 0.003213
184.989 | 38.35 | 0.003215
185.08701 | 38.37167 | 0.0032177
185.18201 | 38.39333 | 0.0032203
185.28 | 38.415 | 0.0032224
185.375 | 38.43667 | 0.0032248
185.47099 | 38.45833 | 0.0032275
185.57001 | 38.48 | 0.0032295
185.66499 | 38.50167 | 0.0032318
185.76801 | 38.52333 | 0.0032342
185.869 | 38.545 | 0.0032366
185.97301 | 38.56667 | 0.0032385
186.062 | 38.58833 | 0.0032412
186.16901 | 38.61 | 0.0032434
186.261 | 38.63167 | 0.0032465
186.35699 | 38.65333 | 0.0032488
186.46001 | 38.675 | 0.0032508
186.55499 | 38.69667 | 0.0032528
186.647 | 38.71833 | 0.0032547
186.74699 | 38.74 | 0.003257
186.84599 | 38.76167 | 0.003259
186.94 | 38.78333 | 0.0032611
187.035 | 38.805 | 0.0032627
187.138 | 38.82667 | 0.0032652
187.229 | 38.84833 | 0.0032679
187.326 | 38.87 | 0.0032706
187.43201 | 38.89167 | 0.0032728
187.52299 | 38.91333 | 0.0032748
187.618 | 38.935 | 0.0032769
187.72301 | 38.95667 | 0.0032789
187.811 | 38.97833 | 0.0032818
187.916 | 39 | 0.0032839
188.004 | 39.02167 | 0.0032865
188.105 | 39.04333 | 0.0032885
188.205 | 39.065 | 0.0032904
188.297 | 39.08667 | 0.0032927
188.395 | 39.10833 | 0.0032949
188.495 | 39.13 | 0.0032974
188.59 | 39.15167 | 0.0032997
188.686 | 39.17333 | 0.0033016
188.787 | 39.195 | 0.0033044
188.881 | 39.21667 | 0.0033067
188.979 | 39.23833 | 0.0033084
189.075 | 39.26 | 0.0033104
189.17 | 39.28167 | 0.0033132
189.274 | 39.30333 | 0.0033154
189.37199 | 39.325 | 0.0033174
189.464 | 39.34667 | 0.0033204
189.55901 | 39.36833 | 0.0033223
189.661 | 39.39 | 0.0033241
189.757 | 39.41167 | 0.0033267
189.853 | 39.43333 | 0.0033289
189.948 | 39.455 | 0.0033311
190.048 | 39.47667 | 0.0033332
190.14799 | 39.49833 | 0.0033356
190.239 | 39.52 | 0.003338
190.33299 | 39.54167 | 0.0033397
190.43201 | 39.56333 | 0.003342
190.53 | 39.585 | 0.0033442
190.62601 | 39.60667 | 0.0033466
190.724 | 39.62833 | 0.0033493
190.827 | 39.65 | 0.0033518
190.92101 | 39.67167 | 0.0033539
191.019 | 39.69333 | 0.0033561
191.117 | 39.715 | 0.0033584
191.211 | 39.73667 | 0.0033607
191.313 | 39.75833 | 0.0033628
191.411 | 39.78 | 0.0033649
191.49899 | 39.80167 | 0.0033667
191.60001 | 39.82333 | 0.0033696
191.688 | 39.845 | 0.0033714
191.77699 | 39.86667 | 0.003374
191.877 | 39.88833 | 0.0033761
191.976 | 39.91 | 0.0033785
192.076 | 39.93167 | 0.0033808
192.173 | 39.95333 | 0.0033826
192.26199 | 39.975 | 0.0033857
192.358 | 39.99667 | 0.003388
192.459 | 40.01833 | 0.0033902
192.55 | 40.04 | 0.0033919
192.649 | 40.06167 | 0.003394
192.745 | 40.08333 | 0.0033961
192.83701 | 40.105 | 0.0033986
192.935 | 40.12667 | 0.0034009
193.036 | 40.14833 | 0.0034029
193.13499 | 40.17 | 0.0034055
193.23 | 40.19167 | 0.003408
193.325 | 40.21333 | 0.0034099
193.41901 | 40.235 | 0.0034123
193.51801 | 40.25667 | 0.0034148
193.61 | 40.27833 | 0.0034168
193.71001 | 40.3 | 0.0034187
193.802 | 40.32167 | 0.0034208
193.89999 | 40.34333 | 0.003423
193.996 | 40.365 | 0.0034254
194.09801 | 40.38667 | 0.0034279
194.19099 | 40.40833 | 0.0034302
194.28999 | 40.43 | 0.0034324
194.38499 | 40.45167 | 0.0034346
194.48399 | 40.47333 | 0.0034373
194.58501 | 40.495 | 0.0034396
194.675 | 40.51667 | 0.0034414
194.77 | 40.53833 | 0.0034437
194.873 | 40.56 | 0.0034464
194.966 | 40.58167 | 0.0034487
195.06799 | 40.60333 | 0.0034507
195.161 | 40.625 | 0.0034524
195.25301 | 40.64667 | 0.0034547
195.34801 | 40.66833 | 0.0034567
195.442 | 40.69 | 0.0034589
195.545 | 40.71167 | 0.0034613
195.64301 | 40.73333 | 0.0034636
195.731 | 40.755 | 0.0034657
195.827 | 40.77667 | 0.0034682
195.923 | 40.79833 | 0.0034699
196.024 | 40.82 | 0.0034721
196.121 | 40.84167 | 0.0034749
196.217 | 40.86333 | 0.003477
196.315 | 40.885 | 0.0034793
196.40601 | 40.90667 | 0.0034818
196.50101 | 40.92833 | 0.003484
196.599 | 40.95 | 0.0034861
196.694 | 40.97167 | 0.0034879
196.79401 | 40.99333 | 0.0034908
196.883 | 41.015 | 0.0034926
196.983 | 41.03667 | 0.0034948
197.078 | 41.05833 | 0.0034975
197.174 | 41.08 | 0.0034997
197.27499 | 41.10167 | 0.0035018
197.366 | 41.12333 | 0.0035035
197.46001 | 41.145 | 0.0035066
197.556 | 41.16667 | 0.0035087
197.65401 | 41.18833 | 0.0035109
197.755 | 41.21 | 0.0035133
197.855 | 41.23167 | 0.0035155
197.944 | 41.25333 | 0.0035179
198.048 | 41.275 | 0.0035199
198.144 | 41.29667 | 0.0035219
198.233 | 41.31833 | 0.0035246
198.33099 | 41.34 | 0.0035267
198.43401 | 41.36167 | 0.003529
198.519 | 41.38333 | 0.0035314
198.62 | 41.405 | 0.0035336
198.714 | 41.42667 | 0.0035354
198.811 | 41.44833 | 0.0035375
198.903 | 41.47 | 0.0035395
198.995 | 41.49167 | 0.0035423
199.097 | 41.51333 | 0.0035447
199.19 | 41.535 | 0.0035468
199.278 | 41.55667 | 0.0035483
199.37801 | 41.57833 | 0.003551
199.47301 | 41.6 | 0.0035535
199.569 | 41.62167 | 0.0035557
199.66299 | 41.64333 | 0.0035579
199.759 | 41.665 | 0.0035601
199.856 | 41.68667 | 0.0035624
199.952 | 41.70833 | 0.0035649
200.049 | 41.73 | 0.0035668
200.144 | 41.75167 | 0.0035688
200.229 | 41.77333 | 0.0035716
200.33501 | 41.795 | 0.0035735
200.42999 | 41.81667 | 0.0035757
200.53 | 41.83833 | 0.0035776
200.623 | 41.86 | 0.0035799
200.718 | 41.88167 | 0.0035821
200.812 | 41.90333 | 0.0035849
200.911 | 41.925 | 0.0035866
201.009 | 41.94667 | 0.0035894
201.099 | 41.96833 | 0.0035918
201.19701 | 41.99 | 0.0035935
201.298 | 42.01167 | 0.0035958
201.38901 | 42.03333 | 0.0035986
201.485 | 42.055 | 0.0036006
201.582 | 42.07667 | 0.0036026
201.674 | 42.09833 | 0.0036046
201.76801 | 42.12 | 0.0036075
201.869 | 42.14167 | 0.0036102
201.961 | 42.16333 | 0.0036123
202.052 | 42.185 | 0.0036139
202.151 | 42.20667 | 0.0036161
202.245 | 42.22833 | 0.0036181
202.34 | 42.25 | 0.0036207
202.435 | 42.27167 | 0.0036228
202.537 | 42.29333 | 0.0036249
202.627 | 42.315 | 0.0036267
202.726 | 42.33667 | 0.0036295
202.82201 | 42.35833 | 0.0036317
202.914 | 42.38 | 0.0036339
203.013 | 42.40167 | 0.0036361
203.101 | 42.42333 | 0.0036386
203.194 | 42.445 | 0.0036409
203.29601 | 42.46667 | 0.0036432
203.38699 | 42.48833 | 0.0036451
203.48801 | 42.51 | 0.003647
203.57899 | 42.53167 | 0.003649
203.67101 | 42.55333 | 0.0036519
203.769 | 42.575 | 0.0036538
203.867 | 42.59667 | 0.003656
203.957 | 42.61833 | 0.0036582
204.06 | 42.64 | 0.0036605
204.14799 | 42.66167 | 0.0036632
204.243 | 42.68333 | 0.0036651
204.34 | 42.705 | 0.0036674
204.43401 | 42.72667 | 0.0036691
204.535 | 42.74833 | 0.0036723
204.623 | 42.77 | 0.0036743
204.72501 | 42.79167 | 0.0036761
204.81799 | 42.81333 | 0.0036788
204.91299 | 42.835 | 0.003681
205.007 | 42.85667 | 0.003683
205.10201 | 42.87833 | 0.0036852
205.198 | 42.9 | 0.0036871
205.29201 | 42.92167 | 0.003689
205.38499 | 42.94333 | 0.0036922
205.483 | 42.965 | 0.0036941
205.573 | 42.98667 | 0.0036967
205.66701 | 43.00833 | 0.0036986
205.763 | 43.03 | 0.0037009
205.86301 | 43.05167 | 0.003703
205.95 | 43.07333 | 0.0037048
206.05299 | 43.095 | 0.0037069
206.14301 | 43.11667 | 0.0037098
206.241 | 43.13833 | 0.0037121
206.33501 | 43.16 | 0.0037141
206.43201 | 43.18167 | 0.0037163
206.528 | 43.20333 | 0.0037186
206.621 | 43.225 | 0.0037209
206.713 | 43.24667 | 0.0037235
206.81 | 43.26833 | 0.0037255
206.90199 | 43.29 | 0.0037271
207.002 | 43.31167 | 0.00373
207.097 | 43.33333 | 0.0037324
207.188 | 43.355 | 0.0037342
207.285 | 43.37667 | 0.0037366
207.379 | 43.39833 | 0.0037387
207.476 | 43.42 | 0.0037407
207.57001 | 43.44167 | 0.003743
207.66299 | 43.46333 | 0.0037451
207.761 | 43.485 | 0.0037476
207.85699 | 43.50667 | 0.0037497
207.94901 | 43.52833 | 0.0037516
208.039 | 43.55 | 0.0037544
208.13901 | 43.57167 | 0.0037564
208.23801 | 43.59333 | 0.0037584
208.334 | 43.615 | 0.0037603
208.41901 | 43.63667 | 0.0037629
208.515 | 43.65833 | 0.0037651
208.612 | 43.68 | 0.0037678
208.70399 | 43.70167 | 0.00377
208.797 | 43.72333 | 0.0037721
208.895 | 43.745 | 0.0037743
208.98801 | 43.76667 | 0.0037771
209.08299 | 43.78833 | 0.0037789
209.17599 | 43.81 | 0.0037811
209.269 | 43.83167 | 0.0037829
209.364 | 43.85333 | 0.003785
209.461 | 43.875 | 0.0037875
209.55499 | 43.89667 | 0.0037894
209.65199 | 43.91833 | 0.0037916
209.748 | 43.94 | 0.0037936
209.834 | 43.96167 | 0.0037961
209.929 | 43.98333 | 0.0037981
210.026 | 44.005 | 0.0038004
210.118 | 44.02667 | 0.0038027
210.218 | 44.04833 | 0.003805
210.306 | 44.07 | 0.0038072
210.397 | 44.09167 | 0.0038092
210.502 | 44.11333 | 0.0038112
210.593 | 44.135 | 0.0038136
210.685 | 44.15667 | 0.003816
210.785 | 44.17833 | 0.0038185
210.879 | 44.2 | 0.0038206
210.97 | 44.22167 | 0.0038233
211.064 | 44.24333 | 0.0038252
211.164 | 44.265 | 0.0038274
211.25301 | 44.28667 | 0.0038293
211.349 | 44.30833 | 0.0038313
211.44299 | 44.33 | 0.0038333
211.54601 | 44.35167 | 0.0038363
211.638 | 44.37333 | 0.0038384
211.73199 | 44.395 | 0.0038403
211.827 | 44.41667 | 0.0038429
211.92 | 44.43833 | 0.0038446
212.01601 | 44.46 | 0.0038464
212.104 | 44.48167 | 0.0038493
212.19901 | 44.50333 | 0.0038514
212.289 | 44.525 | 0.0038534
212.38699 | 44.54667 | 0.0038556
212.48801 | 44.56833 | 0.003858
212.58099 | 44.59 | 0.0038603
212.674 | 44.61167 | 0.0038625
212.767 | 44.63333 | 0.0038647
212.86 | 44.655 | 0.0038666
212.952 | 44.67667 | 0.0038687
213.052 | 44.69833 | 0.0038714
213.145 | 44.72 | 0.0038733
213.241 | 44.74167 | 0.0038754
213.33 | 44.76333 | 0.003878
213.429 | 44.785 | 0.0038803
213.522 | 44.80667 | 0.0038824
213.617 | 44.82833 | 0.0038844
213.71001 | 44.85 | 0.0038863
213.811 | 44.87167 | 0.0038885
213.90401 | 44.89333 | 0.0038909
213.993 | 44.915 | 0.0038927
214.088 | 44.93667 | 0.0038958
214.181 | 44.95833 | 0.0038976
214.276 | 44.98 | 0.0038997
214.364 | 45.00167 | 0.0039016
214.46001 | 45.02333 | 0.0039047
214.552 | 45.045 | 0.0039064
214.649 | 45.06667 | 0.0039086
214.744 | 45.08833 | 0.0039105
214.84399 | 45.11 | 0.0039126
214.92999 | 45.13167 | 0.0039151
215.03101 | 45.15333 | 0.0039175
215.123 | 45.175 | 0.0039193
215.213 | 45.19667 | 0.0039214
215.30299 | 45.21833 | 0.0039241
215.403 | 45.24 | 0.0039262
215.49001 | 45.26167 | 0.0039283
215.58299 | 45.28333 | 0.003931
215.681 | 45.305 | 0.0039329
215.774 | 45.32667 | 0.0039347
215.86501 | 45.34833 | 0.0039367
215.963 | 45.37 | 0.003939
216.05299 | 45.39167 | 0.0039415
216.13699 | 45.41333 | 0.0039437
216.237 | 45.435 | 0.0039461
216.326 | 45.45667 | 0.0039484
216.424 | 45.47833 | 0.0039505
216.51801 | 45.5 | 0.0039528
216.612 | 45.52167 | 0.0039552
216.705 | 45.54333 | 0.0039568
216.80499 | 45.565 | 0.0039591
216.892 | 45.58667 | 0.0039614
216.98801 | 45.60833 | 0.0039638
217.08501 | 45.63 | 0.0039659
217.179 | 45.65167 | 0.0039678
217.265 | 45.67333 | 0.0039698
217.364 | 45.695 | 0.0039725
217.46001 | 45.71667 | 0.0039746
217.55499 | 45.73833 | 0.0039768
217.655 | 45.76 | 0.0039786
217.75101 | 45.78167 | 0.0039816
217.84399 | 45.80333 | 0.0039836
217.938 | 45.825 | 0.0039856
218.02299 | 45.84667 | 0.0039878
218.12199 | 45.86833 | 0.0039896
218.22 | 45.89 | 0.0039922
218.314 | 45.91167 | 0.0039944
218.405 | 45.93333 | 0.0039966
218.502 | 45.955 | 0.0039986
218.591 | 45.97667 | 0.0040006
218.689 | 45.99833 | 0.0040032
218.785 | 46.02 | 0.0040057
218.875 | 46.04167 | 0.0040082
218.965 | 46.06333 | 0.0040099
219.05901 | 46.085 | 0.0040121
219.15199 | 46.10667 | 0.0040141
219.248 | 46.12833 | 0.0040161
219.33701 | 46.15 | 0.0040181
219.43201 | 46.17167 | 0.0040199
219.522 | 46.19333 | 0.0040228
219.61501 | 46.215 | 0.0040248
219.711 | 46.23667 | 0.0040268
219.811 | 46.25833 | 0.0040291
219.89799 | 46.28 | 0.0040314
219.992 | 46.30167 | 0.0040335
220.088 | 46.32333 | 0.0040361
220.17799 | 46.345 | 0.0040379
220.271 | 46.36667 | 0.0040411
220.369 | 46.38833 | 0.0040426
220.45399 | 46.41 | 0.0040447
220.55299 | 46.43167 | 0.0040468
220.649 | 46.45333 | 0.0040497
220.739 | 46.475 | 0.0040515
220.832 | 46.49667 | 0.0040535
220.92599 | 46.51833 | 0.0040553
221.019 | 46.54 | 0.0040582
221.108 | 46.56167 | 0.0040604
221.20599 | 46.58333 | 0.0040624
221.298 | 46.605 | 0.0040648
221.39301 | 46.62667 | 0.0040662
221.48199 | 46.64833 | 0.004069
221.58099 | 46.67 | 0.0040713
221.666 | 46.69167 | 0.0040728
221.767 | 46.71333 | 0.0040752
221.86501 | 46.735 | 0.0040776
221.952 | 46.75667 | 0.0040795
222.04401 | 46.77833 | 0.0040817
222.13 | 46.8 | 0.0040833
222.228 | 46.82167 | 0.0040861
222.32201 | 46.84333 | 0.0040883
222.416 | 46.865 | 0.004091
222.507 | 46.88667 | 0.0040928
222.60001 | 46.90833 | 0.0040949
222.69 | 46.93 | 0.0040975
222.786 | 46.95167 | 0.0040995
222.87801 | 46.97333 | 0.0041014
222.976 | 46.995 | 0.0041035
223.06799 | 47.01667 | 0.0041056
223.158 | 47.03833 | 0.0041085
223.252 | 47.06 | 0.0041104
223.34399 | 47.08167 | 0.0041123
223.438 | 47.10333 | 0.0041147
223.533 | 47.125 | 0.0041164
223.614 | 47.14667 | 0.0041191
223.71899 | 47.16833 | 0.0041209
223.80901 | 47.19 | 0.004123
223.89999 | 47.21167 | 0.0041249
223.992 | 47.23333 | 0.0041277
224.08501 | 47.255 | 0.0041296
224.183 | 47.27667 | 0.0041318
224.271 | 47.29833 | 0.0041336
224.36301 | 47.32 | 0.0041363
224.455 | 47.34167 | 0.0041383
224.548 | 47.36333 | 0.0041403
224.63499 | 47.385 | 0.0041428
224.724 | 47.40667 | 0.0041447
224.821 | 47.42833 | 0.004147
224.91701 | 47.45 | 0.0041495
225.005 | 47.47167 | 0.0041516
225.101 | 47.49333 | 0.0041534
225.192 | 47.515 | 0.0041561
225.287 | 47.53667 | 0.0041582
225.38 | 47.55833 | 0.00416
225.465 | 47.58 | 0.0041621
225.558 | 47.60167 | 0.0041639
225.659 | 47.62333 | 0.0041666
225.74699 | 47.645 | 0.0041685
225.839 | 47.66667 | 0.004171
225.927 | 47.68833 | 0.004173
226.024 | 47.71 | 0.0041752
226.108 | 47.73167 | 0.004177
226.201 | 47.75333 | 0.0041794
226.30299 | 47.775 | 0.0041821
226.396 | 47.79667 | 0.0041839
226.483 | 47.81833 | 0.0041859
226.578 | 47.84 | 0.0041891
226.66701 | 47.86167 | 0.0041907
226.757 | 47.88333 | 0.0041926
226.855 | 47.905 | 0.0041951
226.946 | 47.92667 | 0.0041966
227.03799 | 47.94833 | 0.0041997
227.133 | 47.97 | 0.0042018
227.226 | 47.99167 | 0.0042039
227.31799 | 48.01333 | 0.0042061
227.411 | 48.035 | 0.0042076
227.504 | 48.05667 | 0.0042107
227.599 | 48.07833 | 0.0042126
227.689 | 48.1 | 0.0042146
227.785 | 48.12167 | 0.0042166
227.875 | 48.14333 | 0.0042188
227.96899 | 48.165 | 0.0042215
228.064 | 48.18667 | 0.0042236
228.151 | 48.20833 | 0.0042254
228.24001 | 48.23 | 0.0042272
228.338 | 48.25167 | 0.0042294
228.431 | 48.27333 | 0.0042322
228.521 | 48.295 | 0.0042341
228.616 | 48.31667 | 0.0042359
228.703 | 48.33833 | 0.004239
228.798 | 48.36 | 0.004241
228.88901 | 48.38167 | 0.0042431
228.976 | 48.40333 | 0.0042447
229.076 | 48.425 | 0.0042466
229.16701 | 48.44667 | 0.0042485
229.263 | 48.46833 | 0.0042512
229.356 | 48.49 | 0.0042534
229.44099 | 48.51167 | 0.0042556
229.53101 | 48.53333 | 0.0042573
229.631 | 48.555 | 0.0042599
229.722 | 48.57667 | 0.0042622
229.82001 | 48.59833 | 0.0042643
229.908 | 48.62 | 0.0042659
229.995 | 48.64167 | 0.0042687
230.08701 | 48.66333 | 0.0042706
230.179 | 48.685 | 0.0042725
230.271 | 48.70667 | 0.0042746
230.36 | 48.72833 | 0.0042767
230.459 | 48.75 | 0.0042797
230.549 | 48.77167 | 0.0042813
230.642 | 48.79333 | 0.0042833
230.73199 | 48.815 | 0.0042852
230.821 | 48.83667 | 0.0042879
230.91901 | 48.85833 | 0.0042901
231.002 | 48.88 | 0.0042924
231.097 | 48.90167 | 0.0042945
231.18401 | 48.92333 | 0.0042965
231.278 | 48.945 | 0.0042984
231.367 | 48.96667 | 0.0043007
231.45799 | 48.98833 | 0.004303
231.552 | 49.01 | 0.0043051
231.64301 | 49.03167 | 0.0043073
231.737 | 49.05333 | 0.0043091
231.83099 | 49.075 | 0.0043118
231.929 | 49.09667 | 0.0043139
232.01401 | 49.11833 | 0.0043156
232.106 | 49.14 | 0.004318
232.203 | 49.16167 | 0.0043207
232.29601 | 49.18333 | 0.0043229
232.38699 | 49.205 | 0.0043252
232.48399 | 49.22667 | 0.0043271
232.57401 | 49.24833 | 0.0043291
232.66299 | 49.27 | 0.0043317
232.75999 | 49.29167 | 0.0043337
232.84801 | 49.31333 | 0.0043356
232.938 | 49.335 | 0.0043378
233.036 | 49.35667 | 0.0043396
233.121 | 49.37833 | 0.0043425
233.218 | 49.4 | 0.0043442
233.31 | 49.42167 | 0.0043462
233.40401 | 49.44333 | 0.0043485
233.49699 | 49.465 | 0.0043504
233.589 | 49.48667 | 0.0043534
233.677 | 49.50833 | 0.0043555
233.771 | 49.53 | 0.0043577
233.862 | 49.55167 | 0.0043594
233.953 | 49.57333 | 0.0043615
234.04401 | 49.595 | 0.0043639
234.138 | 49.61667 | 0.0043665
234.228 | 49.63833 | 0.0043682
234.321 | 49.66 | 0.0043704
234.41901 | 49.68167 | 0.0043731
234.507 | 49.70333 | 0.004375
234.597 | 49.725 | 0.0043767
234.685 | 49.74667 | 0.0043787
234.78 | 49.76833 | 0.0043808
234.868 | 49.79 | 0.0043835
234.965 | 49.81167 | 0.0043856
235.05299 | 49.83333 | 0.0043875
235.14 | 49.855 | 0.0043896
235.23199 | 49.87667 | 0.0043917
235.327 | 49.89833 | 0.0043944
235.414 | 49.92 | 0.0043961
235.508 | 49.94167 | 0.0043982
235.601 | 49.96333 | 0.0044003
235.69299 | 49.985 | 0.0044027
235.78 | 50.00667 | 0.0044044
235.87801 | 50.02833 | 0.0044067
235.965 | 50.05 | 0.0044085
236.062 | 50.07167 | 0.0044113
236.14999 | 50.09333 | 0.0044135
236.241 | 50.115 | 0.0044158
236.32899 | 50.13667 | 0.0044179
236.422 | 50.15833 | 0.0044202
236.513 | 50.18 | 0.0044222
236.60699 | 50.20167 | 0.0044239
236.69901 | 50.22333 | 0.0044268
236.78799 | 50.245 | 0.0044287
236.882 | 50.26667 | 0.004431
236.97 | 50.28833 | 0.0044327
237.05901 | 50.31 | 0.0044352
237.157 | 50.33167 | 0.0044375
237.25101 | 50.35333 | 0.0044394
237.33701 | 50.375 | 0.0044412
237.422 | 50.39667 | 0.0044431
237.51601 | 50.41833 | 0.0044458
237.60899 | 50.44 | 0.0044479
237.701 | 50.46167 | 0.0044498
237.79201 | 50.48333 | 0.004452
237.88901 | 50.505 | 0.0044544
237.97501 | 50.52667 | 0.0044565
238.064 | 50.54833 | 0.0044584
238.15601 | 50.57 | 0.0044605
238.246 | 50.59167 | 0.0044631
238.338 | 50.61333 | 0.0044652
238.427 | 50.635 | 0.0044672
238.522 | 50.65667 | 0.0044698
238.608 | 50.67833 | 0.0044719
238.698 | 50.7 | 0.0044735
238.791 | 50.72167 | 0.0044758
238.881 | 50.74333 | 0.0044781
238.967 | 50.765 | 0.0044801
239.065 | 50.78667 | 0.004482
239.15199 | 50.80833 | 0.0044843
239.254 | 50.83 | 0.0044868
239.339 | 50.85167 | 0.004489
239.429 | 50.87333 | 0.0044909
239.519 | 50.895 | 0.004493
239.612 | 50.91667 | 0.0044947
239.705 | 50.93833 | 0.0044974
239.799 | 50.96 | 0.0045
239.89101 | 50.98167 | 0.0045022
239.972 | 51.00333 | 0.004504
240.06599 | 51.025 | 0.0045061
240.157 | 51.04667 | 0.004508
240.25301 | 51.06833 | 0.0045101
240.34 | 51.09 | 0.0045124
240.42799 | 51.11167 | 0.0045148
240.524 | 51.13333 | 0.0045168
240.614 | 51.155 | 0.0045186
240.7 | 51.17667 | 0.0045215
240.791 | 51.19833 | 0.0045231
240.88499 | 51.22 | 0.004525
240.97 | 51.24167 | 0.0045273
241.062 | 51.26333 | 0.004529
241.153 | 51.285 | 0.0045319
241.246 | 51.30667 | 0.0045341
241.33299 | 51.32833 | 0.004536
241.42799 | 51.35 | 0.0045377
241.52299 | 51.37167 | 0.0045396
241.606 | 51.39333 | 0.0045423
241.69701 | 51.415 | 0.0045446
241.791 | 51.43667 | 0.0045464
241.88 | 51.45833 | 0.0045484
241.974 | 51.48 | 0.0045507
242.05901 | 51.50167 | 0.0045532
242.146 | 51.52333 | 0.0045551
242.243 | 51.545 | 0.0045571
242.338 | 51.56667 | 0.00456
242.42799 | 51.58833 | 0.0045617
242.52 | 51.61 | 0.0045641
242.608 | 51.63167 | 0.0045661
242.701 | 51.65333 | 0.0045686
242.791 | 51.675 | 0.0045706
242.884 | 51.69667 | 0.0045727
242.974 | 51.71833 | 0.0045747
243.06599 | 51.74 | 0.0045771
243.153 | 51.76167 | 0.0045791
243.244 | 51.78333 | 0.0045809
243.33501 | 51.805 | 0.0045838
243.424 | 51.82667 | 0.0045854
243.519 | 51.84833 | 0.0045875
243.606 | 51.87 | 0.0045898
243.705 | 51.89167 | 0.0045915
243.78999 | 51.91333 | 0.004594
243.888 | 51.935 | 0.0045958
243.97501 | 51.95667 | 0.0045986
244.061 | 51.97833 | 0.0046005
244.15401 | 52 | 0.0046027
244.241 | 52.02167 | 0.0046047
244.328 | 52.04333 | 0.0046073
244.42599 | 52.065 | 0.0046094
244.522 | 52.08667 | 0.0046115
244.599 | 52.10833 | 0.0046131
244.69099 | 52.13 | 0.0046148
244.784 | 52.15167 | 0.0046177
244.87601 | 52.17333 | 0.0046195
244.95799 | 52.195 | 0.0046217
245.05299 | 52.21667 | 0.0046237
245.14 | 52.23833 | 0.004626
245.23199 | 52.26 | 0.0046282
245.326 | 52.28167 | 0.0046302
245.41299 | 52.30333 | 0.0046326
245.504 | 52.325 | 0.004635
245.595 | 52.34667 | 0.0046378
245.681 | 52.36833 | 0.0046398
245.776 | 52.39 | 0.0046416
245.85899 | 52.41167 | 0.0046436
245.96001 | 52.43333 | 0.0046456
246.043 | 52.455 | 0.0046475
246.13499 | 52.47667 | 0.0046494
246.226 | 52.49833 | 0.0046512
246.314 | 52.52 | 0.0046533
246.40401 | 52.54167 | 0.0046562
246.493 | 52.56333 | 0.004658
246.588 | 52.585 | 0.0046598
246.67799 | 52.60667 | 0.0046621
246.76401 | 52.62833 | 0.0046642
246.85699 | 52.65 | 0.0046672
246.948 | 52.67167 | 0.0046694
247.035 | 52.69333 | 0.0046711
247.12399 | 52.715 | 0.0046732
247.21001 | 52.73667 | 0.0046751
247.3 | 52.75833 | 0.0046768
247.394 | 52.78 | 0.0046788
247.481 | 52.80167 | 0.0046817
247.571 | 52.82333 | 0.0046836
247.659 | 52.845 | 0.0046852
247.75301 | 52.86667 | 0.0046875
247.842 | 52.88833 | 0.0046902
247.929 | 52.91 | 0.0046923
248.022 | 52.93167 | 0.0046941
248.116 | 52.95333 | 0.0046966
248.2 | 52.975 | 0.0046986
248.291 | 52.99667 | 0.0047007
248.38 | 53.01833 | 0.0047023
248.47099 | 53.04 | 0.0047043
248.55499 | 53.06167 | 0.0047062
248.661 | 53.08333 | 0.0047095
248.75101 | 53.105 | 0.0047112
248.83701 | 53.12667 | 0.004713
248.92799 | 53.14833 | 0.0047149
249.017 | 53.17 | 0.0047173
249.108 | 53.19167 | 0.004719
249.192 | 53.21333 | 0.0047217
249.286 | 53.235 | 0.0047236
249.373 | 53.25667 | 0.0047253
249.463 | 53.27833 | 0.0047274
249.55499 | 53.3 | 0.0047299
249.646 | 53.32167 | 0.0047319
249.73199 | 53.34333 | 0.0047339
249.825 | 53.365 | 0.0047359
249.916 | 53.38667 | 0.0047386
250.006 | 53.40833 | 0.0047408
250.09801 | 53.43 | 0.0047429
250.19 | 53.45167 | 0.0047445
250.274 | 53.47333 | 0.0047462
250.356 | 53.495 | 0.0047483
250.44901 | 53.51667 | 0.004751
250.536 | 53.53833 | 0.0047529
250.629 | 53.56 | 0.0047547
250.716 | 53.58167 | 0.0047577
250.80901 | 53.60333 | 0.0047598
250.89799 | 53.625 | 0.0047618
250.985 | 53.64667 | 0.0047639
251.077 | 53.66833 | 0.0047656
251.164 | 53.69 | 0.0047681
251.25101 | 53.71167 | 0.0047704
251.349 | 53.73333 | 0.0047722
251.439 | 53.755 | 0.0047739
251.533 | 53.77667 | 0.004776
251.618 | 53.79833 | 0.0047789
251.716 | 53.82 | 0.0047808
251.804 | 53.84167 | 0.0047833
251.89301 | 53.86333 | 0.0047851
251.978 | 53.885 | 0.004787
252.069 | 53.90667 | 0.004789
252.157 | 53.92833 | 0.0047909
252.245 | 53.95 | 0.0047931
252.33299 | 53.97167 | 0.0047955
252.423 | 53.99333 | 0.0047976
252.51601 | 54.015 | 0.0047997
252.603 | 54.03667 | 0.0048016
252.687 | 54.05833 | 0.0048045
252.783 | 54.08 | 0.0048061
252.877 | 54.10167 | 0.0048083
252.961 | 54.12333 | 0.0048111
253.05701 | 54.145 | 0.0048131
253.149 | 54.16667 | 0.0048153
253.23599 | 54.18833 | 0.0048169
253.328 | 54.21 | 0.0048191
253.41 | 54.23167 | 0.0048208
253.505 | 54.25333 | 0.0048229
253.599 | 54.275 | 0.0048259
253.687 | 54.29667 | 0.0048277
253.77299 | 54.31833 | 0.0048298
253.867 | 54.34 | 0.0048327
253.953 | 54.36167 | 0.0048345
254.04201 | 54.38333 | 0.0048364
254.132 | 54.405 | 0.0048382
254.21899 | 54.42667 | 0.00484
254.31 | 54.44833 | 0.004842
254.40199 | 54.47 | 0.0048447
254.49001 | 54.49167 | 0.004847
254.582 | 54.51333 | 0.004849
254.67 | 54.535 | 0.0048509
254.755 | 54.55667 | 0.0048532
254.84599 | 54.57833 | 0.0048548
254.93401 | 54.6 | 0.0048571
255.033 | 54.62167 | 0.004859
255.11 | 54.64333 | 0.0048608
255.2 | 54.665 | 0.004864
255.28799 | 54.68667 | 0.0048656
255.38 | 54.70833 | 0.0048674
255.47 | 54.73 | 0.0048693
255.558 | 54.75167 | 0.0048713
255.64999 | 54.77333 | 0.0048742
255.735 | 54.795 | 0.0048761
255.826 | 54.81667 | 0.004878
255.91299 | 54.83833 | 0.0048796
256.00101 | 54.86 | 0.0048824
256.09201 | 54.88167 | 0.0048843
256.17801 | 54.90333 | 0.0048861
256.26999 | 54.925 | 0.0048885
256.35199 | 54.94667 | 0.0048912
256.44199 | 54.96833 | 0.0048929
256.52899 | 54.99 | 0.0048947
256.62 | 55.01167 | 0.0048966
256.70599 | 55.03333 | 0.0048994
256.80099 | 55.055 | 0.0049012
256.88599 | 55.07667 | 0.0049032
256.97601 | 55.09833 | 0.0049048
257.05499 | 55.12 | 0.0049071
257.15399 | 55.14167 | 0.0049099
257.241 | 55.16333 | 0.0049116
257.33499 | 55.185 | 0.0049136
257.42001 | 55.20667 | 0.0049157
257.51501 | 55.22833 | 0.0049179
257.59698 | 55.25 | 0.0049206
257.69101 | 55.27167 | 0.0049226
257.78 | 55.29333 | 0.0049243
257.87 | 55.315 | 0.0049262
257.95801 | 55.33667 | 0.0049281
258.047 | 55.35833 | 0.0049299
258.13501 | 55.38 | 0.0049327
258.22101 | 55.40167 | 0.0049347
258.30701 | 55.42333 | 0.0049362
258.39801 | 55.445 | 0.0049384
258.487 | 55.46667 | 0.0049404
258.57599 | 55.48833 | 0.0049433
258.66599 | 55.51 | 0.0049452
258.74701 | 55.53167 | 0.0049471
258.836 | 55.55333 | 0.0049491
258.93399 | 55.575 | 0.0049519
259.017 | 55.59667 | 0.0049538
259.10901 | 55.61833 | 0.004956
259.194 | 55.64 | 0.0049579
259.285 | 55.66167 | 0.0049595
259.37 | 55.68333 | 0.0049614
259.46201 | 55.705 | 0.0049635
259.54999 | 55.72667 | 0.0049664
259.63901 | 55.74833 | 0.0049683
259.72699 | 55.77 | 0.0049702
259.81799 | 55.79167 | 0.0049717
259.90399 | 55.81333 | 0.0049741
259.99399 | 55.835 | 0.0049766
260.078 | 55.85667 | 0.0049786
260.17499 | 55.87833 | 0.0049805
260.26001 | 55.9 | 0.0049824
260.35101 | 55.92167 | 0.0049843
260.439 | 55.94333 | 0.0049869
260.52802 | 55.965 | 0.0049892
260.617 | 55.98667 | 0.0049912
260.70401 | 56.00833 | 0.0049929
260.797 | 56.03 | 0.0049951
260.883 | 56.05167 | 0.004998
260.96799 | 56.07333 | 0.0049996
261.061 | 56.095 | 0.0050016
261.15201 | 56.11667 | 0.0050037
261.23901 | 56.13833 | 0.0050061
261.323 | 56.16 | 0.0050081
261.418 | 56.18167 | 0.00501
261.50601 | 56.20333 | 0.0050122
261.59 | 56.225 | 0.0050137
261.67801 | 56.24667 | 0.0050166
261.76599 | 56.26833 | 0.0050182
261.85501 | 56.29 | 0.0050203
261.939 | 56.31167 | 0.0050223
262.03101 | 56.33333 | 0.0050243
262.117 | 56.355 | 0.0050271
262.211 | 56.37667 | 0.0050292
262.29599 | 56.39833 | 0.0050308
262.383 | 56.42 | 0.0050331
262.474 | 56.44167 | 0.0050356
262.561 | 56.46333 | 0.0050375
262.64999 | 56.485 | 0.0050392
262.737 | 56.50667 | 0.005041
262.827 | 56.52833 | 0.005043
262.91901 | 56.55 | 0.005046
263.008 | 56.57167 | 0.0050488
263.09799 | 56.59333 | 0.0050506
263.18399 | 56.615 | 0.0050526
263.271 | 56.63667 | 0.0050553
263.35599 | 56.65833 | 0.005057
263.44199 | 56.68 | 0.0050592
263.53299 | 56.70167 | 0.0050614
263.62399 | 56.72333 | 0.0050638
263.71301 | 56.745 | 0.0050657
263.80099 | 56.76667 | 0.0050671
263.89499 | 56.78833 | 0.0050697
263.979 | 56.81 | 0.005072
264.065 | 56.83167 | 0.0050737
264.155 | 56.85333 | 0.0050757
264.24399 | 56.875 | 0.0050776
264.32999 | 56.89667 | 0.0050803
264.41299 | 56.91833 | 0.0050821
264.51801 | 56.94 | 0.0050844
264.60599 | 56.96167 | 0.0050863
264.69199 | 56.98333 | 0.0050881
264.77301 | 57.005 | 0.0050894
264.85599 | 57.02667 | 0.0050924
264.95599 | 57.04833 | 0.0050942
265.035 | 57.07 | 0.0050962
265.125 | 57.09167 | 0.005099
265.21399 | 57.11333 | 0.0051014
265.29901 | 57.135 | 0.0051033
265.39001 | 57.15667 | 0.0051052
265.478 | 57.17833 | 0.0051068
265.57101 | 57.2 | 0.0051098
265.655 | 57.22167 | 0.0051114
265.74301 | 57.24333 | 0.0051134
265.828 | 57.265 | 0.0051153
265.91501 | 57.28667 | 0.005117
266.005 | 57.30833 | 0.0051199
266.09201 | 57.33 | 0.005122
266.18399 | 57.35167 | 0.0051236
266.26599 | 57.37333 | 0.0051256
266.35901 | 57.395 | 0.0051288
266.44699 | 57.41667 | 0.0051308
266.539 | 57.43833 | 0.0051327
266.62299 | 57.46 | 0.0051345
266.711 | 57.48167 | 0.0051363
266.79401 | 57.50333 | 0.0051378
266.883 | 57.525 | 0.0051403
266.974 | 57.54667 | 0.0051426
267.06699 | 57.56833 | 0.0051447
267.15201 | 57.59 | 0.0051464
267.23599 | 57.61167 | 0.0051494
267.319 | 57.63333 | 0.0051513
267.41199 | 57.655 | 0.0051531
267.5 | 57.67667 | 0.0051549
267.58801 | 57.69833 | 0.005157
267.67499 | 57.72 | 0.005159
267.76401 | 57.74167 | 0.0051608
267.849 | 57.76333 | 0.0051638
267.94199 | 57.785 | 0.0051657
268.02701 | 57.80667 | 0.0051672
268.117 | 57.82833 | 0.005169
268.20599 | 57.85 | 0.0051711
268.293 | 57.87167 | 0.005174
268.379 | 57.89333 | 0.0051759
268.46899 | 57.915 | 0.0051776
268.55301 | 57.93667 | 0.0051795
268.64301 | 57.95833 | 0.0051823
268.72299 | 57.98 | 0.0051843
268.81601 | 58.00167 | 0.005186
268.90302 | 58.02333 | 0.0051876
268.992 | 58.045 | 0.0051907
269.07501 | 58.06667 | 0.0051924
269.16501 | 58.08833 | 0.0051945
269.25299 | 58.11 | 0.0051962
269.34201 | 58.13167 | 0.0051985
269.431 | 58.15333 | 0.0052001
269.51801 | 58.175 | 0.0052033
269.608 | 58.19667 | 0.0052051
269.698 | 58.21833 | 0.0052066
269.78699 | 58.24 | 0.0052096
269.87299 | 58.26167 | 0.0052116
269.95999 | 58.28333 | 0.0052132
270.048 | 58.305 | 0.0052152
270.133 | 58.32667 | 0.0052172
270.22299 | 58.34833 | 0.005219
270.30899 | 58.37 | 0.0052219
270.39899 | 58.39167 | 0.0052238
270.478 | 58.41333 | 0.0052253
270.56601 | 58.435 | 0.0052279
270.66 | 58.45667 | 0.0052302
270.741 | 58.47833 | 0.005232
270.83801 | 58.5 | 0.0052341
270.922 | 58.52167 | 0.0052356
271.008 | 58.54333 | 0.0052377
271.09399 | 58.565 | 0.0052404
271.181 | 58.58667 | 0.0052422
271.267 | 58.60833 | 0.0052442
271.36499 | 58.63 | 0.0052463
271.444 | 58.65167 | 0.005248
271.535 | 58.67333 | 0.0052508
271.61899 | 58.695 | 0.0052526
271.711 | 58.71667 | 0.0052546
271.79999 | 58.73833 | 0.0052574
271.884 | 58.76 | 0.0052592
271.97299 | 58.78167 | 0.0052612
272.05899 | 58.80333 | 0.0052634
272.146 | 58.825 | 0.005265
272.233 | 58.84667 | 0.0052668
272.323 | 58.86833 | 0.0052689
272.41 | 58.89 | 0.0052715
272.495 | 58.91167 | 0.0052736
272.58401 | 58.93333 | 0.0052752
272.67401 | 58.955 | 0.0052773
272.758 | 58.97667 | 0.0052787
272.845 | 58.99833 | 0.005282
272.92999 | 59.02 | 0.0052838
273.01999 | 59.04167 | 0.0052856
273.112 | 59.06333 | 0.0052875
273.198 | 59.085 | 0.0052892
273.28201 | 59.10667 | 0.005292
273.366 | 59.12833 | 0.005294
273.45999 | 59.15 | 0.0052956
273.54901 | 59.17167 | 0.0052976
273.62799 | 59.19333 | 0.0052992
273.71799 | 59.215 | 0.0053026
273.802 | 59.23667 | 0.0053044
273.89401 | 59.25833 | 0.0053066
273.98099 | 59.28 | 0.0053077
274.07199 | 59.30167 | 0.0053101
274.14899 | 59.32333 | 0.0053116
274.242 | 59.345 | 0.0053147
274.328 | 59.36667 | 0.0053169
274.40601 | 59.38833 | 0.0053184
274.49701 | 59.41 | 0.0053211
274.59 | 59.43167 | 0.0053234
274.672 | 59.45333 | 0.0053249
274.76099 | 59.475 | 0.0053269
274.85199 | 59.49667 | 0.005329
274.936 | 59.51833 | 0.0053314
275.01599 | 59.54 | 0.0053336
275.10699 | 59.56167 | 0.0053354
275.194 | 59.58333 | 0.0053373
275.28201 | 59.605 | 0.0053402
275.367 | 59.62667 | 0.0053417
275.45599 | 59.64833 | 0.0053438
275.54501 | 59.67 | 0.0053456
275.62701 | 59.69167 | 0.0053473
275.71899 | 59.71333 | 0.0053494
275.806 | 59.735 | 0.0053512
275.89001 | 59.75667 | 0.0053538
275.979 | 59.77833 | 0.0053555
276.069 | 59.8 | 0.0053575
276.151 | 59.82167 | 0.0053594
276.241 | 59.84333 | 0.0053625
276.32599 | 59.865 | 0.005364
276.41501 | 59.88667 | 0.0053667
276.50101 | 59.90833 | 0.0053687
276.58701 | 59.93 | 0.0053703
276.67401 | 59.95167 | 0.0053725
276.76199 | 59.97333 | 0.0053744
276.84299 | 59.995 | 0.0053759
276.93301 | 60.01667 | 0.0053775
277.01401 | 60.03833 | 0.0053799
277.103 | 60.06 | 0.0053824
277.189 | 60.08167 | 0.0053843
277.28 | 60.10333 | 0.0053863
277.35901 | 60.125 | 0.0053879
277.45001 | 60.14667 | 0.0053896
277.539 | 60.16833 | 0.0053929
277.63 | 60.19 | 0.0053947
277.71201 | 60.21167 | 0.0053966
277.797 | 60.23333 | 0.0053983
277.879 | 60.255 | 0.0054003
277.97 | 60.27667 | 0.005402
278.05899 | 60.29833 | 0.0054046
278.146 | 60.32 | 0.0054066
278.23199 | 60.34167 | 0.0054083
278.32001 | 60.36333 | 0.0054118
278.40399 | 60.385 | 0.0054133
278.492 | 60.40667 | 0.0054153
278.57501 | 60.42833 | 0.0054171
278.66501 | 60.45 | 0.0054202
278.74799 | 60.47167 | 0.005422
278.83401 | 60.49333 | 0.0054238
278.92401 | 60.515 | 0.0054257
279.009 | 60.53667 | 0.0054275
279.099 | 60.55833 | 0.0054293
279.18301 | 60.58 | 0.0054309
279.271 | 60.60167 | 0.0054336
279.358 | 60.62333 | 0.0054364
279.444 | 60.645 | 0.0054381
279.53101 | 60.66667 | 0.0054397
279.61499 | 60.68833 | 0.0054417
279.703 | 60.71 | 0.0054443
279.79501 | 60.73167 | 0.0054467
279.87799 | 60.75333 | 0.0054483
279.961 | 60.775 | 0.0054499
280.04999 | 60.79667 | 0.0054521
280.14001 | 60.81833 | 0.005454
280.22299 | 60.84 | 0.0054557
280.30499 | 60.86167 | 0.0054575
280.396 | 60.88333 | 0.0054604
280.479 | 60.905 | 0.0054621
280.56799 | 60.92667 | 0.005464
280.655 | 60.94833 | 0.005466
280.73599 | 60.97 | 0.0054687
280.82501 | 60.99167 | 0.0054709
280.91101 | 61.01333 | 0.0054726
280.99799 | 61.035 | 0.0054746
281.08499 | 61.05667 | 0.0054764
281.173 | 61.07833 | 0.005478
281.25601 | 61.1 | 0.0054806
281.34399 | 61.12167 | 0.0054829
281.43301 | 61.14333 | 0.0054855
281.51599 | 61.165 | 0.0054869
281.60501 | 61.18667 | 0.0054888
281.69299 | 61.20833 | 0.0054914
281.77399 | 61.23 | 0.0054932
281.86099 | 61.25167 | 0.0054951
281.952 | 61.27333 | 0.0054976
282.04001 | 61.295 | 0.0054992
282.12601 | 61.31667 | 0.0055014
282.207 | 61.33833 | 0.0055032
282.29501 | 61.36 | 0.0055056
282.375 | 61.38167 | 0.0055075
282.466 | 61.40333 | 0.0055094
282.55801 | 61.425 | 0.0055115
282.642 | 61.44667 | 0.005513
282.72501 | 61.46833 | 0.0055159
282.81 | 61.49 | 0.0055179
282.89401 | 61.51167 | 0.0055198
282.98401 | 61.53333 | 0.0055224
283.07101 | 61.555 | 0.0055244
283.159 | 61.57667 | 0.005526
283.246 | 61.59833 | 0.005528
283.33301 | 61.62 | 0.0055299
283.42099 | 61.64167 | 0.0055333
283.5 | 61.66333 | 0.0055355
283.58899 | 61.685 | 0.0055372
283.68301 | 61.70667 | 0.0055388
283.763 | 61.72833 | 0.005541
283.854 | 61.75 | 0.0055429
283.93799 | 61.77167 | 0.0055447
284.03101 | 61.79333 | 0.0055462
284.11099 | 61.815 | 0.0055494
284.19 | 61.83667 | 0.0055509
284.28201 | 61.85833 | 0.0055528
284.36401 | 61.88 | 0.0055547
284.45099 | 61.90167 | 0.0055564
284.539 | 61.92333 | 0.0055587
284.625 | 61.945 | 0.0055623
284.70999 | 61.96667 | 0.0055638
284.797 | 61.98833 | 0.0055657
284.88199 | 62.01 | 0.0055677
284.965 | 62.03167 | 0.0055694
285.05899 | 62.05333 | 0.0055713
285.14301 | 62.075 | 0.0055731
285.22699 | 62.09667 | 0.0055755
285.31 | 62.11833 | 0.0055775
285.397 | 62.14 | 0.0055794
285.478 | 62.16167 | 0.0055813
285.56699 | 62.18333 | 0.0055829
285.65601 | 62.205 | 0.0055846
285.73401 | 62.22667 | 0.0055865
285.82001 | 62.24833 | 0.0055895
285.909 | 62.27 | 0.0055916
285.98901 | 62.29167 | 0.0055937
286.078 | 62.31333 | 0.0055969
286.16101 | 62.335 | 0.0055989
286.245 | 62.35667 | 0.005601
286.328 | 62.37833 | 0.0056036
286.42099 | 62.4 | 0.0056052
286.50299 | 62.42167 | 0.0056072
286.58801 | 62.44333 | 0.0056096
286.67801 | 62.465 | 0.0056118
286.758 | 62.48667 | 0.0056135
286.83801 | 62.50833 | 0.0056157
286.92499 | 62.53 | 0.0056173
287.013 | 62.55167 | 0.0056194
287.095 | 62.57333 | 0.0056219
287.18301 | 62.595 | 0.0056238
287.26599 | 62.61667 | 0.0056256
287.354 | 62.63833 | 0.0056274
287.43799 | 62.66 | 0.0056289
287.51901 | 62.68167 | 0.0056321
287.60901 | 62.70333 | 0.0056339
287.694 | 62.725 | 0.0056361
287.77701 | 62.74667 | 0.0056376
287.86301 | 62.76833 | 0.0056395
287.94901 | 62.79 | 0.005642
288.03201 | 62.81167 | 0.005644
288.11401 | 62.83333 | 0.0056459
288.19901 | 62.855 | 0.0056481
288.29199 | 62.87667 | 0.0056504
288.37601 | 62.89833 | 0.0056523
288.461 | 62.92 | 0.0056543
288.547 | 62.94167 | 0.0056559
288.63699 | 62.96333 | 0.0056579
288.72501 | 62.985 | 0.0056607
288.81299 | 63.00667 | 0.0056625
288.89001 | 63.02833 | 0.0056644
288.97601 | 63.05 | 0.0056659
289.06 | 63.07167 | 0.0056688
289.146 | 63.09333 | 0.0056707
289.23401 | 63.115 | 0.0056723
289.315 | 63.13667 | 0.0056747
289.40302 | 63.15833 | 0.0056763
289.48401 | 63.18 | 0.0056781
289.57101 | 63.20167 | 0.0056796
289.65701 | 63.22333 | 0.0056818
289.75 | 63.245 | 0.0056846
289.83899 | 63.26667 | 0.0056867
289.922 | 63.28833 | 0.0056883
290.009 | 63.31 | 0.0056901
290.09698 | 63.33167 | 0.0056923
290.17999 | 63.35333 | 0.0056947
290.26199 | 63.375 | 0.0056965
290.34799 | 63.39667 | 0.0056984
290.435 | 63.41833 | 0.0057009
290.51901 | 63.44 | 0.0057027
290.60199 | 63.46167 | 0.0057045
290.68301 | 63.48333 | 0.0057066
290.76999 | 63.505 | 0.0057081
290.85599 | 63.52667 | 0.0057107
290.94 | 63.54833 | 0.0057124
291.021 | 63.57 | 0.0057143
291.10101 | 63.59167 | 0.0057159
291.19199 | 63.61333 | 0.0057177
291.276 | 63.635 | 0.0057205
291.35999 | 63.65667 | 0.0057224
291.44501 | 63.67833 | 0.0057243
291.53299 | 63.7 | 0.0057264
291.617 | 63.72167 | 0.0057279
291.70001 | 63.74333 | 0.0057302
291.784 | 63.765 | 0.0057324
291.87201 | 63.78667 | 0.0057343
291.95999 | 63.80833 | 0.0057364
292.047 | 63.83 | 0.0057392
292.12799 | 63.85167 | 0.0057409
292.20801 | 63.87333 | 0.0057429
292.29001 | 63.895 | 0.0057443
292.37399 | 63.91667 | 0.0057465
292.46301 | 63.93833 | 0.005749
292.54199 | 63.96 | 0.0057508
292.62701 | 63.98167 | 0.0057529
292.70901 | 64.00333 | 0.0057552
292.798 | 64.025 | 0.0057575
292.88199 | 64.04667 | 0.0057593
292.96899 | 64.06833 | 0.0057613
293.04901 | 64.09 | 0.0057626
293.134 | 64.11167 | 0.0057646
293.22198 | 64.13333 | 0.0057674
293.30499 | 64.155 | 0.0057693
293.39099 | 64.17667 | 0.005771
293.47198 | 64.19833 | 0.0057727
293.55801 | 64.22 | 0.0057755
293.647 | 64.24167 | 0.0057776
293.73199 | 64.26333 | 0.0057797
293.81699 | 64.285 | 0.0057813
293.89801 | 64.30667 | 0.0057842
293.987 | 64.32833 | 0.0057856
294.078 | 64.35 | 0.0057879
294.164 | 64.37167 | 0.0057896
294.25 | 64.39333 | 0.0057913
294.33099 | 64.415 | 0.0057939
294.41699 | 64.43667 | 0.0057961
294.5 | 64.45833 | 0.0057977
294.58401 | 64.48 | 0.0057994
294.67099 | 64.50167 | 0.0058011
294.758 | 64.52333 | 0.0058031
294.83701 | 64.545 | 0.0058048
294.92401 | 64.56667 | 0.0058066
295.00699 | 64.58833 | 0.0058104
295.099 | 64.61 | 0.0058121
295.17801 | 64.63167 | 0.0058139
295.26099 | 64.65333 | 0.0058159
295.349 | 64.675 | 0.0058174
295.43301 | 64.69667 | 0.0058192
295.51599 | 64.71833 | 0.0058208
295.60501 | 64.74 | 0.0058235
295.69 | 64.76167 | 0.0058257
295.78101 | 64.78333 | 0.0058278
295.85699 | 64.805 | 0.0058293
295.944 | 64.82667 | 0.0058312
296.02499 | 64.84833 | 0.0058333
296.10901 | 64.87 | 0.005836
296.19199 | 64.89167 | 0.0058378
296.27899 | 64.91333 | 0.0058393
296.367 | 64.935 | 0.0058413
296.448 | 64.95667 | 0.005843
296.53201 | 64.97833 | 0.0058461
296.61401 | 65 | 0.0058479
296.69699 | 65.02167 | 0.00585
296.785 | 65.04333 | 0.0058517
296.871 | 65.065 | 0.0058536
296.95901 | 65.08667 | 0.0058562
297.039 | 65.10833 | 0.005858
297.125 | 65.13 | 0.00586
297.20599 | 65.15167 | 0.0058617
297.289 | 65.17333 | 0.005864
297.37601 | 65.195 | 0.0058666
297.461 | 65.21667 | 0.0058681
297.54599 | 65.23833 | 0.0058701
297.63199 | 65.26 | 0.0058717
297.71799 | 65.28167 | 0.0058734
297.798 | 65.30333 | 0.0058762
297.88501 | 65.325 | 0.0058783
297.966 | 65.34667 | 0.0058797
298.05301 | 65.36833 | 0.0058818
298.138 | 65.39 | 0.0058834
298.22198 | 65.41167 | 0.0058858
298.30301 | 65.43333 | 0.0058879
298.38901 | 65.455 | 0.0058901
298.47198 | 65.47667 | 0.0058926
298.55499 | 65.49833 | 0.0058944
298.64099 | 65.52 | 0.005896
298.72501 | 65.54167 | 0.0058978
298.81201 | 65.56333 | 0.0059003
298.89401 | 65.585 | 0.0059024
298.978 | 65.60667 | 0.0059039
299.05801 | 65.62833 | 0.0059057
299.14999 | 65.65 | 0.0059077
299.22699 | 65.67167 | 0.0059094
299.31699 | 65.69333 | 0.0059113
299.39899 | 65.715 | 0.0059141
299.48599 | 65.73667 | 0.0059161
299.569 | 65.75833 | 0.0059176
299.65399 | 65.78 | 0.0059195
299.742 | 65.80167 | 0.0059226
299.82101 | 65.82333 | 0.0059246
299.90601 | 65.845 | 0.0059263
299.992 | 65.86667 | 0.0059274
300.08099 | 65.88833 | 0.0059294
300.164 | 65.91 | 0.0059309
300.246 | 65.93167 | 0.0059337
300.328 | 65.95333 | 0.0059356
300.414 | 65.975 | 0.0059372
300.50101 | 65.99667 | 0.0059387
300.57999 | 66.01833 | 0.0059408
300.66501 | 66.04 | 0.0059429
300.75101 | 66.06167 | 0.0059458
300.83301 | 66.08333 | 0.0059477
300.91901 | 66.105 | 0.0059492
301.005 | 66.12667 | 0.005952
301.08801 | 66.14833 | 0.005954
301.172 | 66.17 | 0.0059559
301.24701 | 66.19167 | 0.0059574
301.33301 | 66.21333 | 0.0059594
301.422 | 66.235 | 0.0059613
301.50201 | 66.25667 | 0.0059627
301.586 | 66.27833 | 0.0059649
301.673 | 66.3 | 0.0059664
301.75101 | 66.32167 | 0.0059694
301.83701 | 66.34333 | 0.0059714
301.92499 | 66.365 | 0.0059731
302.01001 | 66.38667 | 0.0059748
302.09399 | 66.40833 | 0.0059777
302.17801 | 66.43 | 0.0059797
302.26199 | 66.45167 | 0.0059814
302.34601 | 66.47333 | 0.0059831
302.43201 | 66.495 | 0.005985
302.51199 | 66.51667 | 0.0059866
302.59601 | 66.53833 | 0.0059884
302.68201 | 66.56 | 0.0059906
302.76401 | 66.58167 | 0.005993
302.85001 | 66.60333 | 0.0059954
302.939 | 66.625 | 0.0059976
303.01801 | 66.64667 | 0.0059996
303.10199 | 66.66833 | 0.0060012
303.18201 | 66.69 | 0.006003
303.26999 | 66.71167 | 0.0060048
303.354 | 66.73333 | 0.0060077
303.436 | 66.755 | 0.0060095
303.521 | 66.77667 | 0.0060115
303.60199 | 66.79833 | 0.0060135
303.68799 | 66.82 | 0.006015
303.78 | 66.84167 | 0.0060169
303.86499 | 66.86333 | 0.0060185
303.94199 | 66.885 | 0.0060208
304.02701 | 66.90667 | 0.0060235
304.108 | 66.92833 | 0.0060257
304.19501 | 66.95 | 0.0060276
304.28201 | 66.97167 | 0.0060294
304.36499 | 66.99333 | 0.0060312
304.44901 | 67.015 | 0.0060335
304.53601 | 67.03667 | 0.0060362
304.616 | 67.05833 | 0.006038
304.70099 | 67.08 | 0.0060398
304.78799 | 67.10167 | 0.0060413
304.87 | 67.12333 | 0.0060433
304.957 | 67.145 | 0.006045
305.035 | 67.16667 | 0.0060466
305.11801 | 67.18833 | 0.0060481
305.20599 | 67.21 | 0.0060512
305.28601 | 67.23167 | 0.0060533
305.37601 | 67.25333 | 0.0060548
305.45099 | 67.275 | 0.0060565
305.54001 | 67.29667 | 0.0060592
305.62 | 67.31833 | 0.0060611
305.70401 | 67.34 | 0.0060631
305.789 | 67.36167 | 0.0060648
305.87201 | 67.38333 | 0.0060666
305.952 | 67.405 | 0.006068
306.03699 | 67.42667 | 0.0060712
306.125 | 67.44833 | 0.0060727
306.20599 | 67.47 | 0.0060746
306.289 | 67.49167 | 0.006077
306.37201 | 67.51333 | 0.006079
306.453 | 67.535 | 0.0060806
306.54199 | 67.55667 | 0.0060824
306.62299 | 67.57833 | 0.0060839
306.70499 | 67.6 | 0.0060856
306.78699 | 67.62167 | 0.0060872
306.86899 | 67.64333 | 0.0060899
306.95001 | 67.665 | 0.0060921
307.034 | 67.68667 | 0.0060937
307.11801 | 67.70833 | 0.0060954
307.198 | 67.73 | 0.0060973
307.28299 | 67.75167 | 0.0060985
307.36499 | 67.77333 | 0.0061017
307.452 | 67.795 | 0.0061037
307.534 | 67.81667 | 0.0061053
307.61499 | 67.83833 | 0.0061083
307.702 | 67.86 | 0.0061097
307.78299 | 67.88167 | 0.0061115
307.86801 | 67.90333 | 0.0061132
307.953 | 67.925 | 0.0061159
308.03699 | 67.94667 | 0.0061178
308.116 | 67.96833 | 0.0061192
308.198 | 67.99 | 0.0061208
308.27802 | 68.01167 | 0.0061228
308.36301 | 68.03333 | 0.0061256
308.44601 | 68.055 | 0.0061272
308.52899 | 68.07667 | 0.0061291
308.61401 | 68.09833 | 0.006131
308.70099 | 68.12 | 0.0061327
308.78201 | 68.14167 | 0.0061356
308.867 | 68.16333 | 0.0061377
308.948 | 68.185 | 0.0061388
309.03201 | 68.20667 | 0.0061408
309.11499 | 68.22833 | 0.0061428
309.19699 | 68.25 | 0.0061444
309.28 | 68.27167 | 0.0061456
309.362 | 68.29333 | 0.0061483
309.44501 | 68.315 | 0.0061509
309.53 | 68.33667 | 0.0061525
309.60999 | 68.35833 | 0.0061544
309.69601 | 68.38 | 0.0061559
309.776 | 68.40167 | 0.0061578
309.85599 | 68.42333 | 0.0061603
309.94199 | 68.445 | 0.0061623
310.02399 | 68.46667 | 0.006164
310.10501 | 68.48833 | 0.0061656
310.194 | 68.51 | 0.0061686
310.272 | 68.53167 | 0.0061705
310.35699 | 68.55333 | 0.0061722
310.43799 | 68.575 | 0.006174
310.52399 | 68.59667 | 0.0061758
310.608 | 68.61833 | 0.0061776
310.69501 | 68.64 | 0.0061804
310.77399 | 68.66167 | 0.0061818
310.85901 | 68.68333 | 0.0061844
310.94101 | 68.705 | 0.006187
311.03 | 68.72667 | 0.0061887
311.10699 | 68.74833 | 0.0061903
311.186 | 68.77 | 0.0061919
311.271 | 68.79167 | 0.0061938
311.35699 | 68.81333 | 0.0061957
311.43799 | 68.835 | 0.0061973
311.51999 | 68.85667 | 0.0061995
311.60001 | 68.87833 | 0.0062018
311.68399 | 68.9 | 0.0062033
311.772 | 68.92167 | 0.0062064
311.854 | 68.94333 | 0.0062085
311.93701 | 68.965 | 0.0062102
312.022 | 68.98667 | 0.0062119
312.10101 | 69.00833 | 0.0062135
312.189 | 69.03 | 0.0062155
312.26599 | 69.05167 | 0.0062174
312.353 | 69.07333 | 0.00622
312.43301 | 69.095 | 0.0062215
312.52301 | 69.11667 | 0.0062236
312.60001 | 69.13833 | 0.0062252
312.689 | 69.16 | 0.0062267
312.76901 | 69.18167 | 0.0062297
312.85199 | 69.20333 | 0.0062316
312.93399 | 69.225 | 0.0062335
313.013 | 69.24667 | 0.0062351
313.10199 | 69.26833 | 0.0062368
313.18399 | 69.29 | 0.0062389
313.26401 | 69.31167 | 0.0062416
313.34601 | 69.33333 | 0.0062436
313.42999 | 69.355 | 0.0062453
313.51199 | 69.37667 | 0.0062471
313.599 | 69.39833 | 0.0062489
313.67999 | 69.42 | 0.0062506
313.76199 | 69.44167 | 0.0062537
313.85001 | 69.46333 | 0.0062554
313.935 | 69.485 | 0.0062573
314.013 | 69.50667 | 0.0062588
314.09601 | 69.52833 | 0.0062612
314.17899 | 69.55 | 0.0062632
314.26401 | 69.57167 | 0.0062652
314.34299 | 69.59333 | 0.0062669
314.43201 | 69.615 | 0.0062687
314.51401 | 69.63667 | 0.0062703
314.59299 | 69.65833 | 0.006272
314.67401 | 69.68 | 0.0062751
314.75699 | 69.70167 | 0.0062771
314.84799 | 69.72333 | 0.0062787
314.92599 | 69.745 | 0.0062806
315.00201 | 69.76667 | 0.006282
315.086 | 69.78833 | 0.0062835
315.16699 | 69.81 | 0.0062858
315.254 | 69.83167 | 0.0062884
315.33701 | 69.85333 | 0.0062904
315.42001 | 69.875 | 0.0062924
315.49799 | 69.89667 | 0.0062948
315.57999 | 69.91833 | 0.0062965
315.67099 | 69.94 | 0.0062985
315.745 | 69.96167 | 0.0063001
315.828 | 69.98333 | 0.0063016
315.90701 | 70.005 | 0.0063037
315.991 | 70.02667 | 0.0063053
316.08099 | 70.04833 | 0.0063085
316.15799 | 70.07 | 0.0063101
316.242 | 70.09167 | 0.0063116
316.323 | 70.11333 | 0.0063136
316.41501 | 70.135 | 0.0063151
316.48999 | 70.15667 | 0.0063168
316.57001 | 70.17833 | 0.0063186
316.65799 | 70.2 | 0.0063219
316.737 | 70.22167 | 0.006324
316.81699 | 70.24333 | 0.0063258
316.89899 | 70.265 | 0.0063274
316.98099 | 70.28667 | 0.0063291
317.06299 | 70.30833 | 0.0063309
317.151 | 70.33 | 0.0063329
317.23401 | 70.35167 | 0.0063355
317.31699 | 70.37333 | 0.0063378
317.396 | 70.395 | 0.0063394
317.48099 | 70.41667 | 0.0063404
317.55801 | 70.43833 | 0.0063426
317.64301 | 70.46 | 0.0063442
317.72501 | 70.48167 | 0.0063462
317.80801 | 70.50333 | 0.0063493
317.88901 | 70.525 | 0.006351
317.974 | 70.54667 | 0.0063536
318.056 | 70.56833 | 0.0063559
318.14001 | 70.59 | 0.0063573
318.22601 | 70.61167 | 0.0063591
318.298 | 70.63333 | 0.0063607
318.38101 | 70.655 | 0.0063624
318.46799 | 70.67667 | 0.0063643
318.55499 | 70.69833 | 0.0063671
318.63501 | 70.72 | 0.0063688
318.71301 | 70.74167 | 0.0063707
318.79501 | 70.76333 | 0.0063725
318.875 | 70.785 | 0.0063741
318.961 | 70.80667 | 0.0063771
319.04099 | 70.82833 | 0.0063783
319.12399 | 70.85 | 0.0063805
319.20901 | 70.87167 | 0.006382
319.293 | 70.89333 | 0.0063838
319.375 | 70.915 | 0.0063855
319.45801 | 70.93667 | 0.0063874
319.548 | 70.95833 | 0.0063908
319.62399 | 70.98 | 0.0063921
319.707 | 71.00167 | 0.0063938
319.785 | 71.02333 | 0.0063955
319.86301 | 71.045 | 0.0063972
319.94501 | 71.06667 | 0.0063991
320.03 | 71.08833 | 0.0064018
320.112 | 71.11 | 0.0064037
320.19601 | 71.13167 | 0.0064052
320.27701 | 71.15333 | 0.006407
320.35901 | 71.175 | 0.0064094
320.44199 | 71.19667 | 0.0064117
320.52301 | 71.21833 | 0.0064135
320.603 | 71.24 | 0.0064153
320.68701 | 71.26167 | 0.0064174
320.76901 | 71.28333 | 0.0064192
320.849 | 71.305 | 0.0064219
320.936 | 71.32667 | 0.0064239
321.013 | 71.34833 | 0.0064255
321.091 | 71.37 | 0.0064273
321.17899 | 71.39167 | 0.0064292
321.258 | 71.41333 | 0.0064308
321.33701 | 71.435 | 0.0064337
321.42599 | 71.45667 | 0.0064355
321.51001 | 71.47833 | 0.0064371
321.59299 | 71.5 | 0.0064395
321.67401 | 71.52167 | 0.0064417
321.75601 | 71.54333 | 0.0064435
321.84 | 71.565 | 0.0064454
321.923 | 71.58667 | 0.0064469
322.00601 | 71.60833 | 0.0064487
322.08801 | 71.63 | 0.0064506
322.17001 | 71.65167 | 0.0064533
322.25101 | 71.67333 | 0.006455
322.33099 | 71.695 | 0.0064569
322.41299 | 71.71667 | 0.0064585
322.49399 | 71.73833 | 0.0064604
322.57901 | 71.76 | 0.0064615
322.66299 | 71.78167 | 0.0064637
322.742 | 71.80333 | 0.0064665
322.814 | 71.825 | 0.006468
322.897 | 71.84667 | 0.0064699
322.98599 | 71.86833 | 0.0064716
323.06299 | 71.89 | 0.0064734
323.14301 | 71.91167 | 0.0064751
323.22 | 71.93333 | 0.0064781
323.30499 | 71.955 | 0.0064797
323.39301 | 71.97667 | 0.0064821
323.47699 | 71.99833 | 0.0064835
323.55399 | 72.02 | 0.0064855
323.63901 | 72.04167 | 0.0064885
323.72101 | 72.06333 | 0.00649
323.80301 | 72.085 | 0.0064917
323.879 | 72.10667 | 0.0064936
323.965 | 72.12833 | 0.006495
324.04501 | 72.15 | 0.0064979
324.12201 | 72.17167 | 0.0064994
324.207 | 72.19333 | 0.0065013
324.28699 | 72.215 | 0.0065032
324.36301 | 72.23667 | 0.0065049
324.44601 | 72.25833 | 0.0065078
324.53299 | 72.28 | 0.0065095
324.61499 | 72.30167 | 0.0065114
324.69199 | 72.32333 | 0.0065129
324.77499 | 72.345 | 0.0065146
324.85999 | 72.36667 | 0.0065164
324.939 | 72.38833 | 0.0065194
325.021 | 72.41 | 0.0065213
325.099 | 72.43167 | 0.0065227
325.18201 | 72.45333 | 0.0065247
325.26401 | 72.475 | 0.0065265
325.345 | 72.49667 | 0.0065294
325.42401 | 72.51833 | 0.006531
325.513 | 72.54 | 0.0065328
325.59201 | 72.56167 | 0.0065344
325.67001 | 72.58333 | 0.006536
325.75299 | 72.605 | 0.0065378
325.832 | 72.62667 | 0.0065411
325.90799 | 72.64833 | 0.0065425
325.992 | 72.67 | 0.0065467
326.08099 | 72.69167 | 0.0065481
326.15701 | 72.71333 | 0.0065498
326.23901 | 72.735 | 0.0065513
326.32001 | 72.75667 | 0.0065533
326.40601 | 72.77833 | 0.0065549
326.48401 | 72.8 | 0.0065567
326.56601 | 72.82167 | 0.0065586
326.646 | 72.84333 | 0.0065614
326.724 | 72.865 | 0.0065634
326.80701 | 72.88667 | 0.0065651
326.89001 | 72.90833 | 0.0065668
326.97501 | 72.93 | 0.0065684
327.05399 | 72.95167 | 0.0065714
327.129 | 72.97333 | 0.0065731
327.21399 | 72.995 | 0.0065746
327.29999 | 73.01667 | 0.0065766
327.36899 | 73.03833 | 0.0065781
327.45401 | 73.06 | 0.0065794
327.54099 | 73.08167 | 0.0065813
327.62 | 73.10333 | 0.0065842
327.70001 | 73.125 | 0.0065862
327.78299 | 73.14667 | 0.0065878
327.86401 | 73.16833 | 0.0065897
327.948 | 73.19 | 0.0065914
328.02399 | 73.21167 | 0.0065933
328.108 | 73.23333 | 0.0065946
328.19199 | 73.255 | 0.0065976
328.27301 | 73.27667 | 0.0065995
328.353 | 73.29833 | 0.0066014
328.43301 | 73.32 | 0.0066033
328.513 | 73.34167 | 0.0066045
328.59799 | 73.36333 | 0.006608
328.67999 | 73.385 | 0.0066095
328.759 | 73.40667 | 0.0066109
328.84 | 73.42833 | 0.0066128
328.918 | 73.45 | 0.0066173
329 | 73.47167 | 0.0066188
329.082 | 73.49333 | 0.0066207
329.16199 | 73.515 | 0.0066223
329.24701 | 73.53667 | 0.0066236
329.323 | 73.55833 | 0.0066254
329.405 | 73.58 | 0.0066271
329.48901 | 73.60167 | 0.0066285
329.56299 | 73.62333 | 0.0066305
329.64899 | 73.645 | 0.0066323
329.72601 | 73.66667 | 0.0066339
329.80701 | 73.68833 | 0.0066354
329.89099 | 73.71 | 0.0066373
329.96899 | 73.73167 | 0.0066404
330.052 | 73.75333 | 0.0066422
330.12701 | 73.775 | 0.0066436
330.207 | 73.79667 | 0.0066455
330.293 | 73.81833 | 0.0066473
330.371 | 73.84 | 0.00665
330.45801 | 73.86167 | 0.0066518
330.534 | 73.88333 | 0.0066536
330.62 | 73.905 | 0.0066553
330.698 | 73.92667 | 0.006657
330.77899 | 73.94833 | 0.0066594
330.86401 | 73.97 | 0.0066616
330.94199 | 73.99167 | 0.0066635
331.022 | 74.01333 | 0.0066648
331.10501 | 74.035 | 0.0066666
331.186 | 74.05667 | 0.0066687
331.267 | 74.07833 | 0.006672
331.34698 | 74.1 | 0.0066736
331.427 | 74.12167 | 0.0066757
331.51099 | 74.14333 | 0.0066771
331.59399 | 74.165 | 0.0066789
331.67499 | 74.18667 | 0.0066803
331.75299 | 74.20833 | 0.0066822
331.83801 | 74.23 | 0.0066835
331.91699 | 74.25167 | 0.0066868
331.99799 | 74.27333 | 0.0066885
332.07901 | 74.295 | 0.0066903
332.16 | 74.31667 | 0.0066919
332.241 | 74.33833 | 0.0066938
332.31601 | 74.36 | 0.0066958
332.396 | 74.38167 | 0.0066985
332.48499 | 74.40333 | 0.0067003
332.56299 | 74.425 | 0.0067019
332.64401 | 74.44667 | 0.0067037
332.72101 | 74.46833 | 0.0067055
332.80899 | 74.49 | 0.0067071
332.89099 | 74.51167 | 0.0067093
332.96899 | 74.53333 | 0.006712
333.052 | 74.555 | 0.0067136
333.13199 | 74.57667 | 0.0067153
333.21301 | 74.59833 | 0.0067171
333.29501 | 74.62 | 0.0067188
333.37701 | 74.64167 | 0.0067205
333.45901 | 74.66333 | 0.0067238
333.53699 | 74.685 | 0.0067252
333.62 | 74.70667 | 0.006727
333.70099 | 74.72833 | 0.0067288
333.77899 | 74.75 | 0.0067306
333.858 | 74.77167 | 0.0067325
333.935 | 74.79333 | 0.006735
334.01801 | 74.815 | 0.0067372
334.10001 | 74.83667 | 0.0067392
334.186 | 74.85833 | 0.0067412
334.26401 | 74.88 | 0.0067427
334.341 | 74.90167 | 0.0067452
334.42801 | 74.92333 | 0.0067471
334.504 | 74.945 | 0.0067488
334.586 | 74.96667 | 0.0067503
334.66501 | 74.98833 | 0.0067521
334.74701 | 75.01 | 0.0067539
334.82001 | 75.03167 | 0.0067555
334.90399 | 75.05333 | 0.0067582
334.983 | 75.075 | 0.0067607
335.06601 | 75.09667 | 0.0067623
335.151 | 75.11833 | 0.0067638
335.22501 | 75.14 | 0.0067654
335.306 | 75.16167 | 0.0067675
335.39099 | 75.18333 | 0.006769
335.47198 | 75.205 | 0.0067712
335.552 | 75.22667 | 0.0067737
335.634 | 75.24833 | 0.0067753
335.715 | 75.27 | 0.006777
335.797 | 75.29167 | 0.0067787
335.87399 | 75.31333 | 0.0067804
335.95401 | 75.335 | 0.0067822
336.03299 | 75.35667 | 0.0067838
336.11499 | 75.37833 | 0.0067863
336.19901 | 75.4 | 0.0067884
336.26901 | 75.42167 | 0.0067899
336.353 | 75.44333 | 0.0067918
336.431 | 75.465 | 0.0067932
336.508 | 75.48667 | 0.0067949
336.58899 | 75.50833 | 0.0067982
336.66599 | 75.53 | 0.0067999
336.74899 | 75.55167 | 0.0068014
336.83401 | 75.57333 | 0.0068029
336.909 | 75.595 | 0.0068048
336.992 | 75.61667 | 0.0068065
337.07401 | 75.63833 | 0.0068098
337.15799 | 75.66 | 0.0068116
337.23001 | 75.68167 | 0.0068132
337.32101 | 75.70333 | 0.0068149
337.39301 | 75.725 | 0.0068167
337.474 | 75.74667 | 0.0068184
337.54999 | 75.76833 | 0.0068208
337.63101 | 75.79 | 0.0068229
337.72 | 75.81167 | 0.0068256
337.80099 | 75.83333 | 0.0068275
337.88 | 75.855 | 0.0068292
337.961 | 75.87667 | 0.0068306
338.043 | 75.89833 | 0.0068325
338.11801 | 75.92 | 0.0068343
338.198 | 75.94167 | 0.0068359
338.28201 | 75.96333 | 0.0068377
338.35699 | 75.985 | 0.0068401
338.44501 | 76.00667 | 0.0068424
338.52399 | 76.02833 | 0.006844
338.60501 | 76.05 | 0.0068457
338.686 | 76.07167 | 0.0068476
338.76501 | 76.09333 | 0.0068493
338.84299 | 76.115 | 0.0068518
338.92401 | 76.13667 | 0.0068537
339.00201 | 76.15833 | 0.0068551
339.08099 | 76.18 | 0.0068568
339.16299 | 76.20167 | 0.0068587
339.242 | 76.22333 | 0.0068618
339.33099 | 76.245 | 0.0068636
339.409 | 76.26667 | 0.0068653
339.48901 | 76.28833 | 0.0068669
339.56699 | 76.31 | 0.0068685
339.647 | 76.33167 | 0.00687
339.728 | 76.35333 | 0.0068718
339.81201 | 76.375 | 0.0068737
339.88901 | 76.39667 | 0.0068764
339.96701 | 76.41833 | 0.0068782
340.05399 | 76.44 | 0.00688
340.13 | 76.46167 | 0.0068825
340.20999 | 76.48333 | 0.0068843
340.293 | 76.505 | 0.0068861
340.37 | 76.52667 | 0.0068879
340.45099 | 76.54833 | 0.0068892
340.53 | 76.57 | 0.0068909
340.612 | 76.59167 | 0.0068942
340.69 | 76.61333 | 0.0068956
340.767 | 76.635 | 0.0068974
340.84799 | 76.65667 | 0.0068988
340.92801 | 76.67833 | 0.0069005
341.00699 | 76.7 | 0.0069038
341.07599 | 76.72167 | 0.0069053
341.159 | 76.74333 | 0.0069069
341.24301 | 76.765 | 0.0069086
341.32001 | 76.78667 | 0.0069103
341.39801 | 76.80833 | 0.0069135
341.48099 | 76.83 | 0.0069151
341.56 | 76.85167 | 0.0069167
341.63901 | 76.87333 | 0.0069186
341.72101 | 76.895 | 0.0069202
341.797 | 76.91667 | 0.0069217
341.879 | 76.93833 | 0.0069234
341.95599 | 76.96 | 0.0069253
342.034 | 76.98167 | 0.0069275
342.11801 | 77.00333 | 0.0069298
342.20001 | 77.025 | 0.0069313
342.28101 | 77.04667 | 0.0069328
342.35699 | 77.06833 | 0.0069347
342.43399 | 77.09 | 0.0069363
342.513 | 77.11167 | 0.0069394
342.59 | 77.13333 | 0.006941
342.673 | 77.155 | 0.0069431
342.75101 | 77.17667 | 0.0069445
342.832 | 77.19833 | 0.0069465
342.91299 | 77.22 | 0.0069482
342.99301 | 77.24167 | 0.0069512
343.07199 | 77.26333 | 0.006953
343.151 | 77.285 | 0.0069544
343.23099 | 77.30667 | 0.0069563
343.30899 | 77.32833 | 0.0069583
343.39099 | 77.35 | 0.0069609
343.474 | 77.37167 | 0.0069625
343.547 | 77.39333 | 0.0069643
343.634 | 77.415 | 0.0069658
343.711 | 77.43667 | 0.0069676
343.79199 | 77.45833 | 0.006969
343.871 | 77.48 | 0.006971
343.94601 | 77.50167 | 0.006974
344.02802 | 77.52333 | 0.0069754
344.108 | 77.545 | 0.0069774
344.189 | 77.56667 | 0.006979
344.272 | 77.58833 | 0.0069806
344.34799 | 77.61 | 0.0069834
344.42599 | 77.63167 | 0.0069848
344.50699 | 77.65333 | 0.0069865
344.586 | 77.675 | 0.0069898
344.66599 | 77.69667 | 0.0069911
344.75299 | 77.71833 | 0.0069927
344.82999 | 77.74 | 0.0069948
344.90601 | 77.76167 | 0.0069964
344.992 | 77.78333 | 0.0069981
345.07101 | 77.805 | 0.0069996
345.151 | 77.82667 | 0.0070025
345.241 | 77.84833 | 0.0070044
345.30701 | 77.87 | 0.0070062
345.38599 | 77.89167 | 0.0070079
345.466 | 77.91333 | 0.0070096
345.54501 | 77.935 | 0.0070124
345.62601 | 77.95667 | 0.0070143
345.70099 | 77.97833 | 0.0070161
345.785 | 78 | 0.0070178
345.85901 | 78.02167 | 0.0070193
345.93701 | 78.04333 | 0.007021
346.02301 | 78.065 | 0.0070237
346.09799 | 78.08667 | 0.0070256
346.17999 | 78.10833 | 0.0070272
346.25699 | 78.13 | 0.0070286
346.33701 | 78.15167 | 0.0070305
346.41599 | 78.17333 | 0.0070336
346.49799 | 78.195 | 0.0070354
346.577 | 78.21667 | 0.0070374
346.66 | 78.23833 | 0.0070384
346.73401 | 78.26 | 0.0070403
346.82001 | 78.28167 | 0.0070417
346.89099 | 78.30333 | 0.0070444
346.97198 | 78.325 | 0.0070465
347.05301 | 78.34667 | 0.0070481
347.13101 | 78.36833 | 0.0070496
347.21399 | 78.39 | 0.0070514
347.28799 | 78.41167 | 0.0070526
347.37 | 78.43333 | 0.0070545
347.44901 | 78.455 | 0.0070574
347.521 | 78.47667 | 0.0070588
347.60199 | 78.49833 | 0.0070606
347.68701 | 78.52 | 0.0070626
347.76999 | 78.54167 | 0.0070646
347.84698 | 78.56333 | 0.0070661
347.923 | 78.585 | 0.0070688
348.00201 | 78.60667 | 0.0070707
348.08301 | 78.62833 | 0.0070722
348.16 | 78.65 | 0.007074
348.242 | 78.67167 | 0.0070755
348.32199 | 78.69333 | 0.0070785
348.40302 | 78.715 | 0.0070802
348.48099 | 78.73667 | 0.0070815
348.55899 | 78.75833 | 0.0070833
348.63901 | 78.78 | 0.007085
348.71799 | 78.80167 | 0.007088
348.79999 | 78.82333 | 0.0070895
348.875 | 78.845 | 0.0070913
348.96301 | 78.86667 | 0.0070932
349.03601 | 78.88833 | 0.0070948
349.11499 | 78.91 | 0.0070962
349.19601 | 78.93167 | 0.0070994
349.276 | 78.95333 | 0.0071009
349.35901 | 78.975 | 0.0071026
349.44 | 78.99667 | 0.0071044
349.51501 | 79.01833 | 0.0071062
349.595 | 79.04 | 0.0071078
349.67001 | 79.06167 | 0.0071104
349.75101 | 79.08333 | 0.0071125
349.83301 | 79.105 | 0.0071142
349.914 | 79.12667 | 0.0071156
349.991 | 79.14833 | 0.0071174
350.07199 | 79.17 | 0.007119
350.147 | 79.19167 | 0.0071207
350.23001 | 79.21333 | 0.0071237
350.306 | 79.235 | 0.0071251
350.38699 | 79.25667 | 0.0071269
350.46701 | 79.27833 | 0.0071284
350.54599 | 79.3 | 0.0071302
350.625 | 79.32167 | 0.0071318
350.70099 | 79.34333 | 0.0071334
350.78 | 79.365 | 0.0071364
350.86099 | 79.38667 | 0.0071382
350.93701 | 79.40833 | 0.007141
351.01801 | 79.43 | 0.0071423
351.09299 | 79.45167 | 0.0071441
351.17099 | 79.47333 | 0.0071458
351.25 | 79.495 | 0.0071475
351.327 | 79.51667 | 0.0071488
351.41101 | 79.53833 | 0.0071507
351.483 | 79.56 | 0.0071522
351.56601 | 79.58167 | 0.0071552
351.64801 | 79.60333 | 0.0071568
351.72198 | 79.625 | 0.0071584
351.80499 | 79.64667 | 0.0071601
351.88 | 79.66833 | 0.007162
351.95901 | 79.69 | 0.0071637
352.043 | 79.71167 | 0.0071653
352.121 | 79.73333 | 0.0071682
352.20001 | 79.755 | 0.0071701
352.27701 | 79.77667 | 0.0071714
352.35699 | 79.79833 | 0.0071733
352.43799 | 79.82 | 0.0071749
352.517 | 79.84167 | 0.0071773
352.59201 | 79.86333 | 0.0071798
352.67401 | 79.885 | 0.0071814
352.75601 | 79.90667 | 0.0071832
352.832 | 79.92833 | 0.0071852
352.91199 | 79.95 | 0.007188
352.99301 | 79.97167 | 0.0071898
353.07101 | 79.99333 | 0.0071912
353.155 | 80.015 | 0.0071929
353.23499 | 80.03667 | 0.0071947
353.30801 | 80.05833 | 0.0071973
353.38901 | 80.08 | 0.0071992
353.46799 | 80.10167 | 0.0072006
353.547 | 80.12333 | 0.0072023
353.629 | 80.145 | 0.0072043
353.70401 | 80.16667 | 0.0072067
353.785 | 80.18833 | 0.0072091
353.85999 | 80.21 | 0.0072103
353.94299 | 80.23167 | 0.0072124
354.01999 | 80.25333 | 0.0072136
354.09799 | 80.275 | 0.0072168
354.177 | 80.29667 | 0.0072184
354.254 | 80.31833 | 0.0072202
354.33701 | 80.34 | 0.0072221
354.414 | 80.36167 | 0.0072237
354.48999 | 80.38333 | 0.0072251
354.57001 | 80.405 | 0.0072283
354.64801 | 80.42667 | 0.0072298
354.728 | 80.44833 | 0.0072317
354.80399 | 80.47 | 0.0072329
354.888 | 80.49167 | 0.0072347
354.966 | 80.51333 | 0.0072364
355.04599 | 80.535 | 0.007238
355.12701 | 80.55667 | 0.0072403
355.207 | 80.57833 | 0.0072434
355.27899 | 80.6 | 0.0072446
355.35901 | 80.62167 | 0.0072465
355.439 | 80.64333 | 0.0072483
355.51999 | 80.665 | 0.0072511
355.59799 | 80.68667 | 0.0072525
355.67801 | 80.70833 | 0.0072542
355.75601 | 80.73 | 0.0072559
355.836 | 80.75167 | 0.0072577
355.91501 | 80.77333 | 0.0072595
355.99301 | 80.795 | 0.0072613
356.07501 | 80.81667 | 0.0072629
356.151 | 80.83833 | 0.0072659
356.22699 | 80.86 | 0.0072675
356.30801 | 80.88167 | 0.0072693
356.383 | 80.90333 | 0.0072707
356.46899 | 80.925 | 0.0072724
356.54599 | 80.94667 | 0.007274
356.629 | 80.96833 | 0.007277
356.707 | 80.99 | 0.0072784
356.77802 | 81.01167 | 0.0072801
356.85599 | 81.03333 | 0.0072818
356.93301 | 81.055 | 0.0072829
357.01501 | 81.07667 | 0.0072853
357.09601 | 81.09833 | 0.0072876
357.172 | 81.12 | 0.0072891
357.245 | 81.14167 | 0.007291
357.33401 | 81.16333 | 0.0072925
357.40601 | 81.185 | 0.0072942
357.48401 | 81.20667 | 0.0072958
357.56699 | 81.22833 | 0.0072984
357.647 | 81.25 | 0.0073001
357.72198 | 81.27167 | 0.0073019
357.79401 | 81.29333 | 0.0073042
357.87399 | 81.315 | 0.0073063
357.952 | 81.33667 | 0.0073074
358.03 | 81.35833 | 0.007309
358.112 | 81.38 | 0.0073108
358.18799 | 81.40167 | 0.0073123
358.263 | 81.42333 | 0.0073153
358.34399 | 81.445 | 0.0073168
358.42099 | 81.46667 | 0.0073187
358.496 | 81.48833 | 0.0073203
358.57401 | 81.51 | 0.0073219
358.66 | 81.53167 | 0.0073237
358.72699 | 81.55333 | 0.0073267
358.811 | 81.575 | 0.0073283
358.88501 | 81.59667 | 0.0073298
358.96799 | 81.61833 | 0.0073316
359.04199 | 81.64 | 0.0073332
359.11801 | 81.66167 | 0.0073346
359.19699 | 81.68333 | 0.0073369
359.27802 | 81.705 | 0.0073392
359.353 | 81.72667 | 0.007341
359.43399 | 81.74833 | 0.0073428
359.50601 | 81.77 | 0.0073446
359.58401 | 81.79167 | 0.007346
359.66101 | 81.81333 | 0.0073476
359.73499 | 81.835 | 0.0073506
359.81799 | 81.85667 | 0.0073524
359.89401 | 81.87833 | 0.0073542
359.978 | 81.9 | 0.0073555
360.06 | 81.92167 | 0.0073569
360.134 | 81.94333 | 0.0073586
360.20901 | 81.965 | 0.0073619
360.28201 | 81.98667 | 0.0073632
360.36899 | 82.00833 | 0.0073652
360.44501 | 82.03 | 0.007367
360.517 | 82.05167 | 0.0073685
360.60001 | 82.07333 | 0.0073703
360.67499 | 82.095 | 0.007372
360.75601 | 82.11667 | 0.0073733
360.836 | 82.13833 | 0.0073766
360.91299 | 82.16 | 0.0073783
360.995 | 82.18167 | 0.0073796
361.06799 | 82.20333 | 0.0073813
361.15302 | 82.225 | 0.0073833
361.22699 | 82.24667 | 0.0073862
361.30301 | 82.26833 | 0.007388
361.384 | 82.29 | 0.0073898
361.46301 | 82.31167 | 0.0073915
361.53799 | 82.33333 | 0.007393
361.621 | 82.355 | 0.0073949
361.69299 | 82.37667 | 0.0073965
361.77499 | 82.39833 | 0.0073981
361.84601 | 82.42 | 0.0073994
361.923 | 82.44167 | 0.0074031
362.00201 | 82.46333 | 0.0074047
362.086 | 82.485 | 0.0074063
362.16101 | 82.50667 | 0.0074078
362.23499 | 82.52833 | 0.0074109
362.314 | 82.55 | 0.0074126
362.39499 | 82.57167 | 0.0074141
362.46701 | 82.59333 | 0.007416
362.54401 | 82.615 | 0.0074178
362.62 | 82.63667 | 0.0074199
362.69699 | 82.65833 | 0.0074226
362.78201 | 82.68 | 0.0074247
362.858 | 82.70167 | 0.0074258
362.936 | 82.72333 | 0.0074276
363.01001 | 82.745 | 0.0074294
363.09201 | 82.76667 | 0.0074326
363.16699 | 82.78833 | 0.0074344
363.24899 | 82.81 | 0.0074362
363.32599 | 82.83167 | 0.0074376
363.40302 | 82.85333 | 0.0074394
363.479 | 82.875 | 0.0074409
363.56201 | 82.89667 | 0.007443
363.63901 | 82.91833 | 0.0074446
363.715 | 82.94 | 0.0074474
363.79199 | 82.96167 | 0.007449
363.86499 | 82.98333 | 0.0074507
363.94601 | 83.005 | 0.0074527
364.01901 | 83.02667 | 0.0074541
364.09799 | 83.04833 | 0.0074563
364.17801 | 83.07 | 0.0074594
364.25 | 83.09167 | 0.007461
364.327 | 83.11333 | 0.0074626
364.41 | 83.135 | 0.0074644
364.48599 | 83.15667 | 0.0074664
364.561 | 83.17833 | 0.007468
364.64099 | 83.2 | 0.0074697
364.71899 | 83.22167 | 0.0074715
364.797 | 83.24333 | 0.0074741
364.87299 | 83.265 | 0.0074761
364.94601 | 83.28667 | 0.0074775
365.02399 | 83.30833 | 0.0074792
365.10101 | 83.33 | 0.0074811
365.17899 | 83.35167 | 0.007484
365.258 | 83.37333 | 0.0074862
365.336 | 83.395 | 0.0074879
365.41199 | 83.41667 | 0.0074898
365.492 | 83.43833 | 0.0074912
365.56299 | 83.46 | 0.0074928
365.64001 | 83.48167 | 0.007496
365.72501 | 83.50333 | 0.0074979
365.79501 | 83.525 | 0.0074994
365.87299 | 83.54667 | 0.0075012
365.952 | 83.56833 | 0.0075029
366.022 | 83.59 | 0.0075045
366.108 | 83.61167 | 0.0075069
366.18201 | 83.63333 | 0.0075092
366.25699 | 83.655 | 0.0075108
366.32999 | 83.67667 | 0.0075128
366.409 | 83.69833 | 0.0075156
366.48401 | 83.72 | 0.0075172
366.565 | 83.74167 | 0.0075189
366.638 | 83.76333 | 0.0075205
366.715 | 83.785 | 0.0075221
366.79001 | 83.80667 | 0.0075236
366.86801 | 83.82833 | 0.0075256
366.94699 | 83.85 | 0.0075271
367.022 | 83.87167 | 0.0075302
367.09601 | 83.89333 | 0.0075318
367.181 | 83.915 | 0.0075333
367.25299 | 83.93667 | 0.0075352
367.327 | 83.95833 | 0.0075375
367.401 | 83.98 | 0.0075399
367.48099 | 84.00167 | 0.0075415
367.55399 | 84.02333 | 0.0075431
367.629 | 84.045 | 0.0075449
367.70499 | 84.06667 | 0.0075474
367.784 | 84.08833 | 0.0075498
367.85999 | 84.11 | 0.0075511
367.935 | 84.13167 | 0.0075527
368.013 | 84.15333 | 0.0075546
368.08801 | 84.175 | 0.0075565
368.16699 | 84.19667 | 0.0075593
368.24301 | 84.21833 | 0.0075613
368.315 | 84.24 | 0.0075627
368.38901 | 84.26167 | 0.0075647
368.466 | 84.28333 | 0.0075661
368.53601 | 84.305 | 0.007568
368.61499 | 84.32667 | 0.0075694
368.69 | 84.34833 | 0.0075725
368.76501 | 84.37 | 0.0075742
368.84201 | 84.39167 | 0.0075756
368.91599 | 84.41333 | 0.0075772
368.99899 | 84.435 | 0.0075786
369.07001 | 84.45667 | 0.0075804
369.146 | 84.47833 | 0.0075821
369.22 | 84.5 | 0.0075837
369.29199 | 84.52167 | 0.0075868
369.371 | 84.54333 | 0.0075884
369.44601 | 84.565 | 0.007591
369.51901 | 84.58667 | 0.0075927
369.59601 | 84.60833 | 0.0075942
369.668 | 84.63 | 0.0075959
369.745 | 84.65167 | 0.0075977
369.82401 | 84.67333 | 0.0075994
369.89999 | 84.695 | 0.007601
369.978 | 84.71667 | 0.0076038
370.05399 | 84.73833 | 0.0076056
370.129 | 84.76 | 0.0076072
370.207 | 84.78167 | 0.007609
370.27899 | 84.80333 | 0.0076105
370.35901 | 84.825 | 0.0076119
370.427 | 84.84667 | 0.0076138
370.50699 | 84.86833 | 0.0076154
370.582 | 84.89 | 0.0076182
370.65701 | 84.91167 | 0.0076198
370.73599 | 84.93333 | 0.0076216
370.81299 | 84.955 | 0.0076233
370.88501 | 84.97667 | 0.0076246
370.96201 | 84.99833 | 0.0076262
371.03601 | 85.02 | 0.0076297
371.117 | 85.04167 | 0.0076314
371.189 | 85.06333 | 0.0076329
371.26599 | 85.085 | 0.0076344
371.34201 | 85.10667 | 0.0076362
371.42099 | 85.12833 | 0.0076377
371.49899 | 85.15 | 0.0076395
371.57199 | 85.17167 | 0.0076424
371.64899 | 85.19333 | 0.0076441
371.72501 | 85.215 | 0.0076455
371.793 | 85.23667 | 0.007647
371.87601 | 85.25833 | 0.0076485
371.95401 | 85.28 | 0.0076501
372.03201 | 85.30167 | 0.0076529
372.112 | 85.32333 | 0.0076545
372.18201 | 85.345 | 0.0076564
372.258 | 85.36667 | 0.0076577
372.33499 | 85.38833 | 0.0076596
372.41101 | 85.41 | 0.0076611
372.48801 | 85.43167 | 0.007664
372.56699 | 85.45333 | 0.0076656
372.646 | 85.475 | 0.0076676
372.72198 | 85.49667 | 0.0076704
372.79599 | 85.51833 | 0.0076719
372.87399 | 85.54 | 0.0076732
372.95001 | 85.56167 | 0.007675
373.02899 | 85.58333 | 0.0076767
373.108 | 85.605 | 0.007678
373.186 | 85.62667 | 0.0076796
373.26099 | 85.64833 | 0.0076828
373.33899 | 85.67 | 0.0076844
373.423 | 85.69167 | 0.0076864
373.49301 | 85.71333 | 0.0076874
373.57199 | 85.735 | 0.0076891
373.64999 | 85.75667 | 0.0076909
373.72501 | 85.77833 | 0.0076939
373.80499 | 85.8 | 0.0076956
373.88599 | 85.82167 | 0.0076972
373.961 | 85.84333 | 0.0076986
374.04001 | 85.865 | 0.0077003
374.117 | 85.88667 | 0.007702
374.19501 | 85.90833 | 0.0077035
374.27802 | 85.93 | 0.0077063
374.35101 | 85.95167 | 0.007708
374.42899 | 85.97333 | 0.0077092
374.505 | 85.995 | 0.0077109
374.586 | 86.01667 | 0.0077129
374.659 | 86.03833 | 0.0077153
374.73801 | 86.06 | 0.0077171
374.815 | 86.08167 | 0.0077186
374.896 | 86.10333 | 0.0077203
374.97198 | 86.125 | 0.0077231
375.04999 | 86.14667 | 0.0077244
375.13 | 86.16833 | 0.0077263
375.20999 | 86.19 | 0.007728
375.28601 | 86.21167 | 0.0077295
375.36099 | 86.23333 | 0.0077309
375.44101 | 86.255 | 0.0077338
375.51901 | 86.27667 | 0.0077356
375.60199 | 86.29833 | 0.0077374
375.67801 | 86.32 | 0.0077388
375.76099 | 86.34167 | 0.0077404
375.83899 | 86.36333 | 0.007742
375.92099 | 86.385 | 0.0077435
375.995 | 86.40667 | 0.0077459
376.07401 | 86.42833 | 0.0077483
376.15201 | 86.45 | 0.0077499
376.233 | 86.47167 | 0.0077514
376.315 | 86.49333 | 0.0077531
376.38901 | 86.515 | 0.0077544
376.46899 | 86.53667 | 0.007757
376.547 | 86.55833 | 0.0077594
376.629 | 86.58 | 0.0077607
376.71201 | 86.60167 | 0.0077625
376.793 | 86.62333 | 0.0077643
376.87 | 86.645 | 0.0077657
376.94601 | 86.66667 | 0.0077688
377.02701 | 86.68833 | 0.0077705
377.10999 | 86.71 | 0.0077718
377.189 | 86.73167 | 0.0077737
377.26599 | 86.75333 | 0.0077752
377.34799 | 86.775 | 0.0077769
377.42599 | 86.79667 | 0.007778
377.50699 | 86.81833 | 0.0077807
377.58701 | 86.84 | 0.0077831
377.66901 | 86.86167 | 0.0077846
377.74399 | 86.88333 | 0.0077864
377.82101 | 86.905 | 0.0077876
377.90201 | 86.92667 | 0.007791
377.97699 | 86.94833 | 0.0077925
378.061 | 86.97 | 0.0077943
378.142 | 86.99167 | 0.0077956
378.224 | 87.01333 | 0.0077973
378.30399 | 87.035 | 0.0077986
378.383 | 87.05667 | 0.0078004
378.46799 | 87.07833 | 0.007802
378.547 | 87.1 | 0.0078051
378.62799 | 87.12167 | 0.0078075
378.70801 | 87.14333 | 0.0078089
378.78699 | 87.165 | 0.0078104
378.86801 | 87.18667 | 0.0078123
378.94101 | 87.20833 | 0.007814
379.02301 | 87.23 | 0.0078155
379.10599 | 87.25167 | 0.0078173
379.18399 | 87.27333 | 0.0078197
379.26599 | 87.295 | 0.0078217
379.34 | 87.31667 | 0.0078229
379.418 | 87.33833 | 0.0078248
379.5 | 87.36 | 0.0078265
379.58099 | 87.38167 | 0.0078293
379.659 | 87.40333 | 0.0078312
379.742 | 87.425 | 0.0078327
379.82401 | 87.44667 | 0.0078345
379.905 | 87.46833 | 0.0078361
379.98401 | 87.49 | 0.0078377
380.06601 | 87.51167 | 0.0078393
380.14301 | 87.53333 | 0.0078423
380.22601 | 87.555 | 0.0078443
380.311 | 87.57667 | 0.0078456
380.39099 | 87.59833 | 0.0078473
380.46899 | 87.62 | 0.007849
380.54901 | 87.64167 | 0.0078506
380.63 | 87.66333 | 0.0078539
380.70901 | 87.685 | 0.0078556
380.793 | 87.70667 | 0.0078576
380.87399 | 87.72833 | 0.0078589
380.95499 | 87.75 | 0.0078607
381.03699 | 87.77167 | 0.0078625
381.116 | 87.79333 | 0.0078642
381.19699 | 87.815 | 0.0078657
381.27399 | 87.83667 | 0.007869
381.35599 | 87.85833 | 0.0078704
381.439 | 87.88 | 0.0078718
381.517 | 87.90167 | 0.0078748
381.599 | 87.92333 | 0.0078767
381.681 | 87.945 | 0.0078784
381.759 | 87.96667 | 0.0078799
381.84 | 87.98833 | 0.0078814
381.918 | 88.01 | 0.007883
382.00101 | 88.03167 | 0.0078848
382.078 | 88.05333 | 0.0078874
382.16199 | 88.075 | 0.0078891
382.237 | 88.09667 | 0.0078909
382.32101 | 88.11833 | 0.0078929
382.39499 | 88.14 | 0.0078945
382.47501 | 88.16167 | 0.0078971
382.561 | 88.18333 | 0.0078989
382.638 | 88.205 | 0.0079004
382.71899 | 88.22667 | 0.0079021
382.79901 | 88.24833 | 0.0079037
382.87799 | 88.27 | 0.0079053
382.961 | 88.29167 | 0.0079073
383.039 | 88.31333 | 0.0079089
383.117 | 88.335 | 0.0079106
383.20001 | 88.35667 | 0.0079137
383.27899 | 88.37833 | 0.0079153
383.35699 | 88.4 | 0.0079169
383.44199 | 88.42167 | 0.0079185
383.52399 | 88.44333 | 0.0079202
383.604 | 88.465 | 0.0079219
383.685 | 88.48667 | 0.0079248
383.76199 | 88.50833 | 0.0079269
383.84399 | 88.53 | 0.0079282
383.92499 | 88.55167 | 0.0079303
384.00299 | 88.57333 | 0.0079319
384.08099 | 88.595 | 0.0079336
384.15799 | 88.61667 | 0.0079355
384.23599 | 88.63833 | 0.0079383
384.315 | 88.66 | 0.0079399
384.396 | 88.68167 | 0.0079415
384.47699 | 88.70333 | 0.0079429
384.55899 | 88.725 | 0.0079454
384.64001 | 88.74667 | 0.0079479
384.716 | 88.76833 | 0.0079497
384.802 | 88.79 | 0.0079515
384.87799 | 88.81167 | 0.0079529
384.95599 | 88.83333 | 0.0079547
385.04099 | 88.855 | 0.0079562
385.116 | 88.87667 | 0.0079579
385.20001 | 88.89833 | 0.0079594
385.27802 | 88.92 | 0.0079608
385.35501 | 88.94167 | 0.0079645
385.43301 | 88.96333 | 0.007966
385.51199 | 88.985 | 0.0079676
385.58701 | 89.00667 | 0.0079694
385.66699 | 89.02833 | 0.007971
385.74799 | 89.05 | 0.0079741
385.823 | 89.07167 | 0.007976
385.901 | 89.09333 | 0.0079779
385.98099 | 89.115 | 0.0079793
386.06 | 89.13667 | 0.0079807
386.147 | 89.15833 | 0.0079824
386.22101 | 89.18 | 0.0079841
386.30399 | 89.20167 | 0.0079873
386.383 | 89.22333 | 0.0079893
386.46301 | 89.245 | 0.0079909
386.535 | 89.26667 | 0.0079923
386.62 | 89.28833 | 0.007995
386.69699 | 89.31 | 0.0079968
386.77499 | 89.33167 | 0.0079986
386.85001 | 89.35333 | 0.008
386.935 | 89.375 | 0.0080023
387.013 | 89.39667 | 0.0080047
387.091 | 89.41833 | 0.0080063
387.16299 | 89.44 | 0.0080081
387.24701 | 89.46167 | 0.0080101
387.327 | 89.48333 | 0.0080122
387.409 | 89.505 | 0.0080147
387.48599 | 89.52667 | 0.0080165
387.56 | 89.54833 | 0.008018
387.63699 | 89.57 | 0.0080196
387.71301 | 89.59167 | 0.0080212
387.793 | 89.61333 | 0.0080229
387.875 | 89.635 | 0.0080254
387.94901 | 89.65667 | 0.0080273
388.034 | 89.67833 | 0.0080289
388.11301 | 89.7 | 0.0080306
388.194 | 89.72167 | 0.0080327
388.27499 | 89.74333 | 0.0080341
388.35199 | 89.765 | 0.0080374
388.42599 | 89.78667 | 0.0080388
388.50101 | 89.80833 | 0.0080401
388.58099 | 89.83 | 0.0080421
388.66 | 89.85167 | 0.0080439
388.74301 | 89.87333 | 0.0080455
388.81601 | 89.895 | 0.008047
388.89499 | 89.91667 | 0.0080499
388.97198 | 89.93833 | 0.0080516
389.05301 | 89.96 | 0.0080533
389.13101 | 89.98167 | 0.008055
389.207 | 90.00333 | 0.0080567
389.28601 | 90.025 | 0.0080581
389.36301 | 90.04667 | 0.0080608
389.44299 | 90.06833 | 0.008063
389.52499 | 90.09 | 0.0080646
389.599 | 90.11167 | 0.0080664
389.67401 | 90.13333 | 0.0080678
389.75299 | 90.155 | 0.0080694
389.83499 | 90.17667 | 0.0080726
389.909 | 90.19833 | 0.0080749
389.98801 | 90.22 | 0.0080768
390.065 | 90.24167 | 0.0080782
390.13901 | 90.26333 | 0.00808
390.22101 | 90.285 | 0.0080818
390.302 | 90.30667 | 0.0080835
390.379 | 90.32833 | 0.0080849
390.45401 | 90.35 | 0.0080876
390.535 | 90.37167 | 0.0080895
390.60999 | 90.39333 | 0.0080911
390.689 | 90.415 | 0.0080927
390.76199 | 90.43667 | 0.0080944
390.84201 | 90.45833 | 0.0080957
390.92099 | 90.48 | 0.008099
391 | 90.50167 | 0.0081005
391.07999 | 90.52333 | 0.0081021
391.15399 | 90.545 | 0.0081048
391.23599 | 90.56667 | 0.0081069
391.311 | 90.58833 | 0.0081088
391.38501 | 90.61 | 0.0081105
391.46399 | 90.63167 | 0.0081118
391.543 | 90.65333 | 0.0081136
391.62 | 90.675 | 0.008115
391.69699 | 90.69667 | 0.008118
391.77701 | 90.71833 | 0.0081198
391.85199 | 90.74 | 0.0081211
391.93399 | 90.76167 | 0.0081229
392.008 | 90.78333 | 0.0081244
392.08701 | 90.805 | 0.0081261
392.16599 | 90.82667 | 0.0081289
392.241 | 90.84833 | 0.0081306
392.319 | 90.87 | 0.0081325
392.39499 | 90.89167 | 0.0081338
392.474 | 90.91333 | 0.0081353
392.55099 | 90.935 | 0.0081384
392.63 | 90.95667 | 0.0081399
392.70499 | 90.97833 | 0.0081418
392.78201 | 91 | 0.0081434
392.86099 | 91.02167 | 0.008145
392.935 | 91.04333 | 0.0081468
393.01901 | 91.065 | 0.0081499
393.09299 | 91.08667 | 0.0081513
393.168 | 91.10833 | 0.008153
393.24701 | 91.13 | 0.0081548
393.323 | 91.15167 | 0.0081563
393.39401 | 91.17333 | 0.0081581
393.47 | 91.195 | 0.0081599
393.55301 | 91.21667 | 0.0081631
393.62601 | 91.23833 | 0.0081649
393.703 | 91.26 | 0.0081662
393.78101 | 91.28167 | 0.0081678
393.85999 | 91.30333 | 0.0081695
393.93399 | 91.325 | 0.0081716
394.01401 | 91.34667 | 0.0081746
394.08899 | 91.36833 | 0.008176
394.17001 | 91.39 | 0.0081778
394.24399 | 91.41167 | 0.0081791
394.32101 | 91.43333 | 0.0081807
394.405 | 91.455 | 0.0081828
394.479 | 91.47667 | 0.0081841
394.552 | 91.49833 | 0.0081859
394.62701 | 91.52 | 0.0081886
394.70499 | 91.54167 | 0.0081907
394.77899 | 91.56333 | 0.008192
394.85501 | 91.585 | 0.0081931
394.93301 | 91.60667 | 0.0081963
395.009 | 91.62833 | 0.0081981
395.09 | 91.65 | 0.0081997
395.16699 | 91.67167 | 0.0082015
395.24301 | 91.69333 | 0.0082028
395.31699 | 91.715 | 0.0082046
395.39499 | 91.73667 | 0.0082075
395.474 | 91.75833 | 0.0082092
395.55099 | 91.78 | 0.0082108
395.62201 | 91.80167 | 0.0082124
395.70401 | 91.82333 | 0.0082141
395.78201 | 91.845 | 0.0082156
395.85699 | 91.86667 | 0.0082176
395.93399 | 91.88833 | 0.0082202
396.013 | 91.91 | 0.008222
396.08401 | 91.93167 | 0.0082237
396.15799 | 91.95333 | 0.0082264
396.23499 | 91.975 | 0.0082283
396.314 | 91.99667 | 0.0082297
396.38901 | 92.01833 | 0.0082314
396.47101 | 92.04 | 0.0082332
396.548 | 92.06167 | 0.0082347
396.621 | 92.08333 | 0.0082361
396.70099 | 92.105 | 0.008238
396.772 | 92.12667 | 0.008241
396.849 | 92.14833 | 0.0082424
396.92801 | 92.17 | 0.008244
397.00601 | 92.19167 | 0.0082457
397.082 | 92.21333 | 0.0082474
397.155 | 92.235 | 0.0082488
397.237 | 92.25667 | 0.0082521
397.31 | 92.27833 | 0.0082533
397.384 | 92.3 | 0.0082553
397.46201 | 92.32167 | 0.0082566
397.53601 | 92.34333 | 0.0082592
397.616 | 92.365 | 0.0082615
397.69299 | 92.38667 | 0.008263
397.767 | 92.40833 | 0.0082642
397.83899 | 92.43 | 0.0082659
397.91599 | 92.45167 | 0.0082678
397.99399 | 92.47333 | 0.008269
398.07199 | 92.495 | 0.0082708
398.146 | 92.51667 | 0.0082724
398.22 | 92.53833 | 0.0082739
398.29599 | 92.56 | 0.0082756
398.371 | 92.58167 | 0.0082784
398.44601 | 92.60333 | 0.0082801
398.52899 | 92.625 | 0.0082822
398.60101 | 92.64667 | 0.0082833
398.67099 | 92.66833 | 0.0082862
398.74899 | 92.69 | 0.0082878
398.82599 | 92.71167 | 0.0082897
398.90302 | 92.73333 | 0.0082911
398.97299 | 92.755 | 0.0082929
399.05399 | 92.77667 | 0.0082943
399.12701 | 92.79833 | 0.008296
399.20099 | 92.82 | 0.0082974
399.27899 | 92.84167 | 0.0082992
399.35599 | 92.86333 | 0.0083018
399.431 | 92.885 | 0.0083038
399.505 | 92.90667 | 0.0083054
399.57999 | 92.92833 | 0.008308
399.65601 | 92.95 | 0.0083099
399.729 | 92.97167 | 0.0083114
399.80301 | 92.99333 | 0.0083126
399.88101 | 93.015 | 0.0083144
399.96701 | 93.03667 | 0.0083159
400.043 | 93.05833 | 0.0083178
400.11801 | 93.08 | 0.0083191
400.19501 | 93.10167 | 0.0083221
400.26801 | 93.12333 | 0.0083236
400.34299 | 93.145 | 0.0083251
400.42401 | 93.16667 | 0.0083267
400.496 | 93.18833 | 0.0083295
400.57001 | 93.21 | 0.0083314
400.647 | 93.23167 | 0.0083328
400.72299 | 93.25333 | 0.0083349
400.79901 | 93.275 | 0.0083362
400.87701 | 93.29667 | 0.0083377
400.94901 | 93.31833 | 0.0083394
401.022 | 93.34 | 0.0083408
401.09601 | 93.36167 | 0.0083442
401.17499 | 93.38333 | 0.0083461
401.25299 | 93.405 | 0.0083476
401.319 | 93.42667 | 0.0083491
401.39801 | 93.44833 | 0.0083504
401.47 | 93.47 | 0.0083533
401.54901 | 93.49167 | 0.0083554
401.62601 | 93.51333 | 0.0083565
401.69699 | 93.535 | 0.0083579
401.77499 | 93.55667 | 0.0083595
401.84601 | 93.57833 | 0.0083611
401.923 | 93.6 | 0.0083628
401.99799 | 93.62167 | 0.0083639
402.07001 | 93.64333 | 0.0083676
402.14499 | 93.665 | 0.0083692
402.22198 | 93.68667 | 0.0083707
402.293 | 93.70833 | 0.0083724
402.367 | 93.73 | 0.0083735
402.44601 | 93.75167 | 0.0083753
402.52701 | 93.77333 | 0.0083771
402.599 | 93.795 | 0.0083799
402.66699 | 93.81667 | 0.0083815
402.742 | 93.83833 | 0.0083831
402.819 | 93.86 | 0.0083848
402.896 | 93.88167 | 0.0083864
402.97101 | 93.90333 | 0.008388
403.04001 | 93.925 | 0.0083898
403.11401 | 93.94667 | 0.008391
403.18799 | 93.96833 | 0.0083941
403.26599 | 93.99 | 0.008396
403.341 | 94.01167 | 0.0083974
403.418 | 94.03333 | 0.0083989
403.495 | 94.055 | 0.0084002
403.56601 | 94.07667 | 0.0084024
403.638 | 94.09833 | 0.008405
403.715 | 94.12 | 0.0084069
403.789 | 94.14167 | 0.0084082
403.86401 | 94.16333 | 0.0084098
403.93701 | 94.185 | 0.0084114
404.009 | 94.20667 | 0.0084126
404.09201 | 94.22833 | 0.0084162
404.16901 | 94.25 | 0.0084178
404.241 | 94.27167 | 0.0084195
404.314 | 94.29333 | 0.0084208
404.39001 | 94.315 | 0.0084228
404.46201 | 94.33667 | 0.0084239
404.534 | 94.35833 | 0.0084273
404.60901 | 94.38 | 0.0084282
404.68799 | 94.40167 | 0.0084296
404.754 | 94.42333 | 0.0084314
404.82901 | 94.445 | 0.0084329
404.90601 | 94.46667 | 0.0084345
404.979 | 94.48833 | 0.0084372
405.052 | 94.51 | 0.0084392
405.12601 | 94.53167 | 0.0084407
405.20499 | 94.55333 | 0.0084423
405.27802 | 94.575 | 0.008444
405.349 | 94.59667 | 0.0084468
405.422 | 94.61833 | 0.0084483
405.495 | 94.64 | 0.0084498
405.57501 | 94.66167 | 0.0084515
405.64499 | 94.68333 | 0.0084529
405.71899 | 94.705 | 0.0084545
405.79501 | 94.72667 | 0.0084573
405.87299 | 94.74833 | 0.0084589
405.94601 | 94.77 | 0.0084603
406.026 | 94.79167 | 0.0084619
406.09799 | 94.81333 | 0.0084632
406.173 | 94.835 | 0.0084648
406.24301 | 94.85667 | 0.0084679
406.32401 | 94.87833 | 0.0084695
406.39499 | 94.9 | 0.008471
406.47101 | 94.92167 | 0.0084729
406.54599 | 94.94333 | 0.0084744
406.62399 | 94.965 | 0.0084772
406.698 | 94.98667 | 0.0084788
406.771 | 95.00833 | 0.0084807
406.84698 | 95.03 | 0.0084821
406.91901 | 95.05167 | 0.0084836
406.996 | 95.07333 | 0.0084852
407.073 | 95.095 | 0.0084866
407.14801 | 95.11667 | 0.0084885
407.21899 | 95.13833 | 0.0084899
407.29001 | 95.16 | 0.0084932
407.371 | 95.18167 | 0.0084947
407.44101 | 95.20333 | 0.0084965
407.51801 | 95.225 | 0.0084981
407.595 | 95.24667 | 0.0085007
407.664 | 95.26833 | 0.0085026
407.742 | 95.29 | 0.0085041
407.814 | 95.31167 | 0.0085054
407.88699 | 95.33333 | 0.0085072
407.96399 | 95.355 | 0.0085088
408.039 | 95.37667 | 0.0085101
408.10999 | 95.39833 | 0.0085115
408.18399 | 95.42 | 0.0085146
408.259 | 95.44167 | 0.0085161
408.33401 | 95.46333 | 0.0085176
408.41 | 95.485 | 0.0085191
408.48199 | 95.50667 | 0.0085205
408.55399 | 95.52833 | 0.0085224
408.62799 | 95.55 | 0.0085252
408.70001 | 95.57167 | 0.0085268
408.77802 | 95.59333 | 0.0085285
408.845 | 95.615 | 0.008531
408.92499 | 95.63667 | 0.0085325
409.004 | 95.65833 | 0.0085343
409.07401 | 95.68 | 0.0085361
409.14801 | 95.70167 | 0.0085377
409.224 | 95.72333 | 0.0085391
409.29901 | 95.745 | 0.008541
409.36801 | 95.76667 | 0.0085423
409.448 | 95.78833 | 0.0085446
409.517 | 95.81 | 0.0085472
409.591 | 95.83167 | 0.008549
409.664 | 95.85333 | 0.0085501
409.737 | 95.875 | 0.0085521
409.81201 | 95.89667 | 0.0085532
409.884 | 95.91833 | 0.0085549
409.95999 | 95.94 | 0.0085562
410.039 | 95.96167 | 0.0085579
410.10901 | 95.98333 | 0.0085601
410.185 | 96.005 | 0.0085619
410.26001 | 96.02667 | 0.0085635
410.33401 | 96.04833 | 0.0085651
410.40601 | 96.07 | 0.0085679
410.48001 | 96.09167 | 0.0085696
410.55099 | 96.11333 | 0.0085707
410.62601 | 96.135 | 0.0085726
410.702 | 96.15667 | 0.0085754
410.77399 | 96.17833 | 0.0085773
410.845 | 96.2 | 0.0085784
410.92099 | 96.22167 | 0.00858
410.995 | 96.24333 | 0.0085816
411.077 | 96.265 | 0.0085833
411.14999 | 96.28667 | 0.008585
411.22198 | 96.30833 | 0.0085879
411.29599 | 96.33 | 0.0085895
411.36801 | 96.35167 | 0.0085906
411.44299 | 96.37333 | 0.0085924
411.51501 | 96.395 | 0.0085937
411.58499 | 96.41667 | 0.0085953
411.659 | 96.43833 | 0.0085968
411.73499 | 96.46 | 0.0085989
411.80701 | 96.48167 | 0.0086015
411.879 | 96.50333 | 0.008603
411.957 | 96.525 | 0.0086046
412.02899 | 96.54667 | 0.0086062
412.10101 | 96.56833 | 0.0086075
412.18399 | 96.59 | 0.0086093
412.258 | 96.61167 | 0.0086112
412.32599 | 96.63333 | 0.0086126
412.39899 | 96.655 | 0.0086156
412.47299 | 96.67667 | 0.0086175
412.54401 | 96.69833 | 0.0086187
412.621 | 96.72 | 0.0086204
412.69901 | 96.74167 | 0.008622
412.76901 | 96.76333 | 0.0086234
412.84201 | 96.785 | 0.0086249
412.90799 | 96.80667 | 0.0086282
412.98099 | 96.82833 | 0.0086294
413.056 | 96.85 | 0.0086309
413.12701 | 96.87167 | 0.0086325
413.19699 | 96.89333 | 0.0086343
413.276 | 96.915 | 0.008636
413.34601 | 96.93667 | 0.008637
413.42401 | 96.95833 | 0.0086386
413.50601 | 96.98 | 0.0086417
413.57501 | 97.00167 | 0.0086431
413.646 | 97.02333 | 0.0086461
413.71899 | 97.045 | 0.0086478
413.79199 | 97.06667 | 0.0086494
413.86499 | 97.08833 | 0.0086508
413.93701 | 97.11 | 0.0086524
414.01199 | 97.13167 | 0.0086537
414.08899 | 97.15333 | 0.0086555
414.164 | 97.175 | 0.0086572
414.23999 | 97.19667 | 0.0086593
414.30801 | 97.21833 | 0.0086615
414.38 | 97.24 | 0.0086632
414.45499 | 97.26167 | 0.0086645
414.53101 | 97.28333 | 0.0086661
414.604 | 97.305 | 0.0086673
414.67801 | 97.32667 | 0.0086703
414.74799 | 97.34833 | 0.0086716
414.82501 | 97.37 | 0.0086731
414.896 | 97.39167 | 0.008675
414.96899 | 97.41333 | 0.0086764
415.04501 | 97.435 | 0.0086778
415.12 | 97.45667 | 0.0086806
415.186 | 97.47833 | 0.0086821
415.26099 | 97.5 | 0.0086836
415.33401 | 97.52167 | 0.0086851
415.409 | 97.54333 | 0.0086868
415.48001 | 97.565 | 0.0086883
415.556 | 97.58667 | 0.00869
415.62799 | 97.60833 | 0.0086927
415.703 | 97.63 | 0.0086946
415.76901 | 97.65167 | 0.0086958
415.84601 | 97.67333 | 0.0086974
415.91501 | 97.695 | 0.0087004
415.995 | 97.71667 | 0.008702
416.069 | 97.73833 | 0.0087033
416.14099 | 97.76 | 0.008705
416.211 | 97.78167 | 0.0087064
416.28101 | 97.80333 | 0.0087076
416.358 | 97.825 | 0.0087096
416.43201 | 97.84667 | 0.0087111
416.5 | 97.86833 | 0.0087142
416.57901 | 97.89 | 0.0087157
416.64801 | 97.91167 | 0.0087172
416.72501 | 97.93333 | 0.008719
416.79199 | 97.955 | 0.0087203
416.87 | 97.97667 | 0.0087217
416.93799 | 97.99833 | 0.0087232
417.01199 | 98.02 | 0.008725
417.08401 | 98.04167 | 0.0087265
417.15601 | 98.06333 | 0.0087291
417.22699 | 98.085 | 0.0087311
417.297 | 98.10667 | 0.0087327
417.37601 | 98.12833 | 0.0087346
417.44101 | 98.15 | 0.0087359
417.51801 | 98.17167 | 0.0087375
417.59 | 98.19333 | 0.0087403
417.66901 | 98.215 | 0.0087421
417.73901 | 98.23667 | 0.0087435
417.80701 | 98.25833 | 0.0087456
417.88101 | 98.28 | 0.0087479
417.957 | 98.30167 | 0.0087495
418.02499 | 98.32333 | 0.0087509
418.10199 | 98.345 | 0.0087523
418.172 | 98.36667 | 0.0087544
418.24399 | 98.38833 | 0.0087556
418.32101 | 98.41 | 0.0087572
418.38901 | 98.43167 | 0.0087602
418.466 | 98.45333 | 0.0087614
418.53799 | 98.475 | 0.0087631
418.61401 | 98.49667 | 0.008765
418.69 | 98.51833 | 0.0087663
418.755 | 98.54 | 0.0087676
418.83099 | 98.56167 | 0.0087696
418.90799 | 98.58333 | 0.0087722
418.97601 | 98.605 | 0.0087747
419.05099 | 98.62667 | 0.0087763
419.12299 | 98.64833 | 0.0087775
419.19501 | 98.67 | 0.0087791
419.26801 | 98.69167 | 0.0087802
419.345 | 98.71333 | 0.008782
419.418 | 98.735 | 0.0087837
419.48199 | 98.75667 | 0.0087852
419.55701 | 98.77833 | 0.0087865
419.62799 | 98.8 | 0.0087895
419.702 | 98.82167 | 0.0087914
419.77399 | 98.84333 | 0.0087927
419.84399 | 98.865 | 0.0087941
419.91699 | 98.88667 | 0.0087955
419.98901 | 98.90833 | 0.0087972
420.06601 | 98.93 | 0.0088001
420.13199 | 98.95167 | 0.0088017
420.20099 | 98.97333 | 0.0088031
420.28101 | 98.995 | 0.0088048
420.35101 | 99.01667 | 0.0088061
420.42999 | 99.03833 | 0.0088082
420.5 | 99.06 | 0.0088107
420.573 | 99.08167 | 0.0088121
420.642 | 99.10333 | 0.0088138
420.70901 | 99.125 | 0.0088151
420.785 | 99.14667 | 0.0088169
420.85599 | 99.16833 | 0.0088182
420.93301 | 99.19 | 0.0088214
421.00101 | 99.21167 | 0.0088232
421.07401 | 99.23333 | 0.0088246
421.142 | 99.255 | 0.0088259
421.21799 | 99.27667 | 0.0088277
421.28799 | 99.29833 | 0.008829
421.36401 | 99.32 | 0.008831
421.43399 | 99.34167 | 0.0088336
421.50601 | 99.36333 | 0.0088351
421.582 | 99.385 | 0.0088366
421.651 | 99.40667 | 0.0088381
421.724 | 99.42833 | 0.0088409
421.798 | 99.45 | 0.0088422
421.86899 | 99.47167 | 0.0088438
421.94101 | 99.49333 | 0.0088452
422.01801 | 99.515 | 0.0088481
422.09 | 99.53667 | 0.0088498
422.164 | 99.55833 | 0.0088514
422.229 | 99.58 | 0.008853
422.306 | 99.60167 | 0.0088547
422.375 | 99.62333 | 0.008857
422.44699 | 99.645 | 0.0088584
422.52301 | 99.66667 | 0.0088599
422.59601 | 99.68833 | 0.0088613
422.673 | 99.71 | 0.0088632
422.74301 | 99.73167 | 0.0088647
422.82199 | 99.75333 | 0.0088661
422.89099 | 99.775 | 0.0088677
422.965 | 99.79667 | 0.0088692
423.035 | 99.81833 | 0.0088707
423.108 | 99.84 | 0.0088735
423.18301 | 99.86167 | 0.0088751
423.24899 | 99.88333 | 0.0088763
423.328 | 99.905 | 0.008878
423.396 | 99.92667 | 0.0088791
423.47101 | 99.94833 | 0.0088809
423.54401 | 99.97 | 0.008884
423.61499 | 99.99167 | 0.0088854
423.686 | 100.01333 | 0.0088872
423.76099 | 100.035 | 0.0088886
423.83401 | 100.05667 | 0.0088903
423.90302 | 100.07833 | 0.0088918
423.97101 | 100.1 | 0.0088936
424.04599 | 100.12167 | 0.0088961
424.11899 | 100.14333 | 0.0088977
424.18701 | 100.165 | 0.0088988
424.26999 | 100.18667 | 0.008901
424.33301 | 100.20833 | 0.0089022
424.409 | 100.23 | 0.0089037
424.48001 | 100.25167 | 0.0089053
424.552 | 100.27333 | 0.0089066
424.62701 | 100.295 | 0.0089093
424.702 | 100.31667 | 0.0089111
424.767 | 100.33833 | 0.0089125
424.84 | 100.36 | 0.008914
424.91299 | 100.38167 | 0.0089158
424.98401 | 100.40333 | 0.0089177
425.05801 | 100.425 | 0.0089198
425.129 | 100.44667 | 0.0089214
425.203 | 100.46833 | 0.008923
425.26901 | 100.49 | 0.0089243
425.345 | 100.51167 | 0.0089257
425.41299 | 100.53333 | 0.0089269
425.48901 | 100.555 | 0.0089287
425.561 | 100.57667 | 0.0089317
425.634 | 100.59833 | 0.0089334
425.70001 | 100.62 | 0.0089348
425.776 | 100.64167 | 0.008938
425.84698 | 100.66333 | 0.0089396
425.92001 | 100.685 | 0.0089409
425.99701 | 100.70667 | 0.0089427
426.065 | 100.72833 | 0.0089443
426.13699 | 100.75 | 0.0089458
426.211 | 100.77167 | 0.008947
426.285 | 100.79333 | 0.0089498
426.35699 | 100.815 | 0.0089516
426.43301 | 100.83667 | 0.008953
426.504 | 100.85833 | 0.0089547
426.57501 | 100.88 | 0.0089563
426.64899 | 100.90167 | 0.008958
426.72198 | 100.92333 | 0.0089607
426.79199 | 100.945 | 0.0089621
426.86301 | 100.96667 | 0.0089635
426.93301 | 100.98833 | 0.0089648
427.009 | 101.01 | 0.0089666
427.07401 | 101.03167 | 0.008968
427.14099 | 101.05333 | 0.0089695
427.21399 | 101.075 | 0.0089722
427.28201 | 101.09667 | 0.0089736
427.358 | 101.11833 | 0.0089753
427.42899 | 101.14 | 0.0089768
427.496 | 101.16167 | 0.008978
427.57001 | 101.18333 | 0.008981
427.64401 | 101.205 | 0.0089828
427.72198 | 101.22667 | 0.0089843
427.79099 | 101.24833 | 0.0089859
427.86099 | 101.27 | 0.0089871
427.92899 | 101.29167 | 0.0089885
428.004 | 101.31333 | 0.0089902
428.077 | 101.335 | 0.0089916
428.15302 | 101.35667 | 0.0089946
428.22101 | 101.37833 | 0.0089965
428.29501 | 101.4 | 0.0089977
428.366 | 101.42167 | 0.0089993
428.436 | 101.44333 | 0.0090009
428.508 | 101.465 | 0.0090021
428.58301 | 101.48667 | 0.0090041
428.66 | 101.50833 | 0.0090061
428.72699 | 101.53 | 0.0090089
428.80099 | 101.55167 | 0.0090101
428.86899 | 101.57333 | 0.0090116
428.944 | 101.595 | 0.0090133
429.013 | 101.61667 | 0.0090145
429.08401 | 101.63833 | 0.0090161
429.164 | 101.66 | 0.0090175
429.229 | 101.68167 | 0.0090202
429.30301 | 101.70333 | 0.0090223
429.37701 | 101.725 | 0.0090238
429.45001 | 101.74667 | 0.0090252
429.521 | 101.76833 | 0.0090265
429.59299 | 101.79 | 0.0090283
429.66599 | 101.81167 | 0.0090297
429.741 | 101.83333 | 0.0090323
429.80499 | 101.855 | 0.0090341
429.883 | 101.87667 | 0.0090357
429.952 | 101.89833 | 0.009037
430.026 | 101.92 | 0.0090387
430.10101 | 101.94167 | 0.0090402
430.173 | 101.96333 | 0.0090432
430.246 | 101.985 | 0.0090452
430.31 | 102.00667 | 0.0090463
430.38199 | 102.02833 | 0.009048
430.45801 | 102.05 | 0.0090492
430.53 | 102.07167 | 0.0090521
430.60101 | 102.09333 | 0.0090537
430.673 | 102.115 | 0.0090549
430.742 | 102.13667 | 0.0090566
430.815 | 102.15833 | 0.0090584
430.89401 | 102.18 | 0.0090599
430.96399 | 102.20167 | 0.0090626
431.03799 | 102.22333 | 0.0090641
431.11099 | 102.245 | 0.0090653
431.189 | 102.26667 | 0.009067
431.25601 | 102.28833 | 0.0090684
431.32401 | 102.31 | 0.0090699
431.39801 | 102.33167 | 0.0090712
431.47198 | 102.35333 | 0.0090728
431.54001 | 102.375 | 0.0090753
431.60901 | 102.39667 | 0.0090771
431.68201 | 102.41833 | 0.0090785
431.75201 | 102.44 | 0.0090802
431.823 | 102.46167 | 0.0090822
431.89999 | 102.48333 | 0.0090848
431.96899 | 102.505 | 0.009086
432.04501 | 102.52667 | 0.0090875
432.117 | 102.54833 | 0.0090889
432.17999 | 102.57 | 0.0090905
432.25299 | 102.59167 | 0.009092
432.32901 | 102.61333 | 0.0090933
432.397 | 102.635 | 0.0090948
432.465 | 102.65667 | 0.009098
432.54099 | 102.67833 | 0.0090993
432.612 | 102.7 | 0.0091009
432.681 | 102.72167 | 0.0091022
432.75299 | 102.74333 | 0.0091039
432.82501 | 102.765 | 0.0091053
432.897 | 102.78667 | 0.0091084
432.974 | 102.80833 | 0.0091105
433.04001 | 102.83 | 0.009112
433.116 | 102.85167 | 0.0091134
433.185 | 102.87333 | 0.0091147
433.259 | 102.895 | 0.0091162
433.33301 | 102.91667 | 0.0091178
433.40201 | 102.93833 | 0.0091211
433.47501 | 102.96 | 0.0091225
433.547 | 102.98167 | 0.0091242
433.617 | 103.00333 | 0.0091255
433.68799 | 103.025 | 0.0091282
433.755 | 103.04667 | 0.0091297
433.832 | 103.06833 | 0.0091313
433.89999 | 103.09 | 0.009133
433.974 | 103.11167 | 0.0091342
434.048 | 103.13333 | 0.0091355
434.11301 | 103.155 | 0.0091371
434.19 | 103.17667 | 0.0091385
434.26099 | 103.19833 | 0.0091422
434.32501 | 103.22 | 0.0091437
434.40201 | 103.24167 | 0.0091453
434.48001 | 103.26333 | 0.0091467
434.54599 | 103.285 | 0.0091484
434.61801 | 103.30667 | 0.0091494
434.69299 | 103.32833 | 0.0091513
434.763 | 103.35 | 0.0091528
434.836 | 103.37167 | 0.0091541
434.909 | 103.39333 | 0.0091575
434.97601 | 103.415 | 0.0091591
435.04999 | 103.43667 | 0.0091604
435.121 | 103.45833 | 0.0091619
435.19299 | 103.48 | 0.0091635
435.26401 | 103.50167 | 0.0091649
435.33899 | 103.52333 | 0.0091664
435.40701 | 103.545 | 0.0091691
435.48001 | 103.56667 | 0.0091708
435.548 | 103.58833 | 0.009172
435.62201 | 103.61 | 0.0091736
435.69501 | 103.63167 | 0.0091753
435.76599 | 103.65333 | 0.0091766
435.83899 | 103.675 | 0.0091781
435.91 | 103.69667 | 0.009181
435.974 | 103.71833 | 0.0091821
436.04199 | 103.74 | 0.0091835
436.11801 | 103.76167 | 0.0091853
436.18201 | 103.78333 | 0.0091868
436.254 | 103.805 | 0.0091886
436.32999 | 103.82667 | 0.0091897
436.401 | 103.84833 | 0.0091929
436.47198 | 103.87 | 0.0091942
436.543 | 103.89167 | 0.0091957
436.616 | 103.91333 | 0.0091973
436.685 | 103.935 | 0.0091987
436.754 | 103.95667 | 0.0092019
436.82901 | 103.97833 | 0.0092035
436.89801 | 104 | 0.0092049
436.97601 | 104.02167 | 0.0092066
437.04401 | 104.04333 | 0.0092082
437.12 | 104.065 | 0.0092095
437.18799 | 104.08667 | 0.0092112
437.26099 | 104.10833 | 0.0092124
437.332 | 104.13 | 0.0092139
437.40601 | 104.15167 | 0.0092164
437.47501 | 104.17333 | 0.0092183
437.54401 | 104.195 | 0.0092196
437.61499 | 104.21667 | 0.0092211
437.68799 | 104.23833 | 0.0092226
437.76199 | 104.26 | 0.0092254
437.832 | 104.28167 | 0.0092269
437.90201 | 104.30333 | 0.0092286
437.97299 | 104.325 | 0.0092299
438.04401 | 104.34667 | 0.0092313
438.117 | 104.36833 | 0.0092329
438.189 | 104.39 | 0.0092357
438.26501 | 104.41167 | 0.0092371
438.33701 | 104.43333 | 0.0092388
438.40302 | 104.455 | 0.0092401
438.47501 | 104.47667 | 0.0092418
438.54999 | 104.49833 | 0.0092435
438.62399 | 104.52 | 0.0092461
438.69199 | 104.54167 | 0.0092476
438.76199 | 104.56333 | 0.0092503
438.83499 | 104.585 | 0.0092517
438.90399 | 104.60667 | 0.0092533
438.978 | 104.62833 | 0.0092548
439.04999 | 104.65 | 0.0092563
439.12299 | 104.67167 | 0.009258
439.19601 | 104.69333 | 0.0092593
439.263 | 104.715 | 0.0092604
439.336 | 104.73667 | 0.0092621
439.41 | 104.75833 | 0.0092637
439.479 | 104.78 | 0.0092664
439.55099 | 104.80167 | 0.0092681
439.621 | 104.82333 | 0.0092708
439.689 | 104.845 | 0.0092721
439.763 | 104.86667 | 0.0092735
439.83701 | 104.88833 | 0.009275
439.90701 | 104.91 | 0.0092763
439.974 | 104.93167 | 0.0092778
440.04901 | 104.95333 | 0.0092796
440.12601 | 104.975 | 0.0092812
440.20099 | 104.99667 | 0.0092825
440.271 | 105.01833 | 0.0092854
440.34201 | 105.04 | 0.0092871
440.409 | 105.06167 | 0.0092886
440.48599 | 105.08333 | 0.0092899
440.552 | 105.105 | 0.0092927
440.62799 | 105.12667 | 0.0092942
440.69901 | 105.14833 | 0.0092959
440.76999 | 105.17 | 0.0092975
440.84299 | 105.19167 | 0.009299
440.91199 | 105.21333 | 0.0093002
440.98999 | 105.235 | 0.0093017
441.061 | 105.25667 | 0.0093036
441.13 | 105.27833 | 0.0093064
441.20001 | 105.3 | 0.0093083
441.271 | 105.32167 | 0.0093097
441.33899 | 105.34333 | 0.009311
441.41199 | 105.365 | 0.0093123
441.48401 | 105.38667 | 0.0093152
441.55899 | 105.40833 | 0.0093168
441.62701 | 105.43 | 0.0093183
441.69601 | 105.45167 | 0.0093198
441.76599 | 105.47333 | 0.0093211
441.83801 | 105.495 | 0.0093226
441.90799 | 105.51667 | 0.009325
441.98499 | 105.53833 | 0.0093265
442.05499 | 105.56 | 0.0093283
442.12201 | 105.58167 | 0.0093295
442.189 | 105.60333 | 0.0093323
442.26599 | 105.625 | 0.0093338
442.33899 | 105.64667 | 0.0093353
442.414 | 105.66833 | 0.0093366
442.48099 | 105.69 | 0.0093382
442.55301 | 105.71167 | 0.0093397
442.61801 | 105.73333 | 0.0093411
442.694 | 105.755 | 0.0093438
442.76199 | 105.77667 | 0.0093459
442.832 | 105.79833 | 0.0093469
442.90302 | 105.82 | 0.0093485
442.98001 | 105.84167 | 0.0093503
443.05099 | 105.86333 | 0.0093516
443.11899 | 105.885 | 0.0093529
443.19199 | 105.90667 | 0.0093545
443.258 | 105.92833 | 0.0093574
443.33301 | 105.95 | 0.0093588
443.41 | 105.97167 | 0.0093603
443.47699 | 105.99333 | 0.0093616
443.54901 | 106.015 | 0.0093644
443.616 | 106.03667 | 0.009366
443.68399 | 106.05833 | 0.0093676
443.75699 | 106.08 | 0.0093689
443.82999 | 106.10167 | 0.0093715
443.89899 | 106.12333 | 0.0093731
443.96701 | 106.145 | 0.0093743
444.04099 | 106.16667 | 0.0093759
444.116 | 106.18833 | 0.0093772
444.18399 | 106.21 | 0.0093789
444.25101 | 106.23167 | 0.0093808
444.32101 | 106.25333 | 0.0093837
444.39401 | 106.275 | 0.0093849
444.465 | 106.29667 | 0.0093863
444.53699 | 106.31833 | 0.0093878
444.60599 | 106.34 | 0.0093893
444.67899 | 106.36167 | 0.0093909
444.74799 | 106.38333 | 0.0093926
444.82199 | 106.405 | 0.0093941
444.89001 | 106.42667 | 0.0093971
444.961 | 106.44833 | 0.0093982
445.03601 | 106.47 | 0.0094001
445.104 | 106.49167 | 0.0094016
445.17599 | 106.51333 | 0.0094041
445.245 | 106.535 | 0.0094054
445.31799 | 106.55667 | 0.0094071
445.38901 | 106.57833 | 0.0094087
445.457 | 106.6 | 0.0094103
445.535 | 106.62167 | 0.0094116
445.60001 | 106.64333 | 0.0094129
445.672 | 106.665 | 0.0094144
445.746 | 106.68667 | 0.0094172
445.815 | 106.70833 | 0.0094197
445.888 | 106.73 | 0.0094212
445.95401 | 106.75167 | 0.0094226
446.02701 | 106.77333 | 0.0094239
446.09799 | 106.795 | 0.0094256
446.17099 | 106.81667 | 0.0094273
446.242 | 106.83833 | 0.0094284
446.31 | 106.86 | 0.0094299
446.37799 | 106.88167 | 0.0094316
446.453 | 106.90333 | 0.0094342
446.52399 | 106.925 | 0.0094357
446.591 | 106.94667 | 0.0094373
446.66 | 106.96833 | 0.0094388
446.73401 | 106.99 | 0.0094404
446.80399 | 107.01167 | 0.0094418
446.86899 | 107.03333 | 0.0094445
446.94699 | 107.055 | 0.0094459
447.01599 | 107.07667 | 0.0094474
447.08499 | 107.09833 | 0.0094487
447.16 | 107.12 | 0.0094502
447.22198 | 107.14167 | 0.0094517
447.29999 | 107.16333 | 0.0094537
447.36801 | 107.185 | 0.0094558
447.44101 | 107.20667 | 0.0094573
447.50699 | 107.22833 | 0.0094584
447.58099 | 107.25 | 0.0094609
447.64899 | 107.27167 | 0.0094627
447.71899 | 107.29333 | 0.0094641
447.784 | 107.315 | 0.0094655
447.85001 | 107.33667 | 0.0094668
447.92801 | 107.35833 | 0.0094685
448 | 107.38 | 0.0094701
448.069 | 107.40167 | 0.0094716
448.13699 | 107.42333 | 0.0094743
448.207 | 107.445 | 0.0094763
448.276 | 107.46667 | 0.0094775
448.34799 | 107.48833 | 0.009479
448.41901 | 107.51 | 0.0094807
448.48599 | 107.53167 | 0.0094817
448.56299 | 107.55333 | 0.0094832
448.629 | 107.575 | 0.0094865
448.70599 | 107.59667 | 0.009488
448.77499 | 107.61833 | 0.0094893
448.84799 | 107.64 | 0.0094909
448.91599 | 107.66167 | 0.0094935
448.98901 | 107.68333 | 0.009495
449.061 | 107.705 | 0.0094967
449.13 | 107.72667 | 0.0094981
449.198 | 107.74833 | 0.0094996
449.26901 | 107.77 | 0.0095009
449.336 | 107.79167 | 0.0095026
449.41 | 107.81333 | 0.0095051
449.48401 | 107.835 | 0.0095068
449.55301 | 107.85667 | 0.0095082
449.625 | 107.87833 | 0.0095096
449.70099 | 107.9 | 0.0095111
449.767 | 107.92167 | 0.0095141
449.84201 | 107.94333 | 0.0095156
449.91101 | 107.965 | 0.0095168
449.978 | 107.98667 | 0.0095186
450.047 | 108.00833 | 0.0095201
450.11499 | 108.03 | 0.0095216
450.19501 | 108.05167 | 0.0095232
450.259 | 108.07333 | 0.0095247
450.33099 | 108.095 | 0.0095263
450.39899 | 108.11667 | 0.0095289
450.47 | 108.13833 | 0.0095302
450.54001 | 108.16 | 0.0095327
450.612 | 108.18167 | 0.0095343
450.68201 | 108.20333 | 0.0095358
450.754 | 108.225 | 0.0095372
450.82999 | 108.24667 | 0.0095387
450.897 | 108.26833 | 0.0095401
450.96701 | 108.29 | 0.0095416
451.03601 | 108.31167 | 0.009543
451.10699 | 108.33333 | 0.0095447
451.17599 | 108.355 | 0.0095475
451.25101 | 108.37667 | 0.009549
451.32001 | 108.39833 | 0.0095513
451.388 | 108.42 | 0.0095534
451.46201 | 108.44167 | 0.0095548
451.53201 | 108.46333 | 0.0095561
451.60101 | 108.485 | 0.0095576
451.67099 | 108.50667 | 0.0095592
451.74399 | 108.52833 | 0.0095605
451.81299 | 108.55 | 0.0095621
451.88501 | 108.57167 | 0.0095637
451.95499 | 108.59333 | 0.0095667
452.03 | 108.615 | 0.0095681
452.099 | 108.63667 | 0.0095696
452.172 | 108.65833 | 0.0095712
452.23401 | 108.68 | 0.0095722
452.30499 | 108.70167 | 0.0095737
452.38 | 108.72333 | 0.0095752
452.44601 | 108.745 | 0.0095771
452.522 | 108.76667 | 0.0095805
452.58899 | 108.78833 | 0.0095819
452.65399 | 108.81 | 0.0095833
452.72501 | 108.83167 | 0.0095846
452.802 | 108.85333 | 0.0095861
452.86801 | 108.875 | 0.0095875
452.93799 | 108.89667 | 0.0095902
453.008 | 108.91833 | 0.0095918
453.07999 | 108.94 | 0.0095935
453.14899 | 108.96167 | 0.0095944
453.22 | 108.98333 | 0.0095962
453.29199 | 109.005 | 0.0095976
453.35999 | 109.02667 | 0.0096006
453.43301 | 109.04833 | 0.009602
453.50201 | 109.07 | 0.0096037
453.57101 | 109.09167 | 0.009605
453.64401 | 109.11333 | 0.0096065
453.716 | 109.135 | 0.0096082
453.78699 | 109.15667 | 0.0096094
453.85599 | 109.17833 | 0.0096107
453.927 | 109.2 | 0.0096122
453.99799 | 109.22167 | 0.0096151
454.06799 | 109.24333 | 0.0096167
454.142 | 109.265 | 0.0096185
454.21201 | 109.28667 | 0.0096194
454.28299 | 109.30833 | 0.0096208
454.35199 | 109.33 | 0.0096239
454.42401 | 109.35167 | 0.0096254
454.48999 | 109.37333 | 0.0096268
454.56299 | 109.395 | 0.0096281
454.634 | 109.41667 | 0.0096297
454.70099 | 109.43833 | 0.0096311
454.771 | 109.46 | 0.0096327
454.84 | 109.48167 | 0.0096349
454.91 | 109.50333 | 0.0096369
454.98099 | 109.525 | 0.0096383
455.056 | 109.54667 | 0.0096399
455.125 | 109.56833 | 0.0096411
455.198 | 109.59 | 0.0096429
455.26199 | 109.61167 | 0.0096444
455.33401 | 109.63333 | 0.0096463
455.40701 | 109.655 | 0.0096488
455.478 | 109.67667 | 0.0096502
455.543 | 109.69833 | 0.0096518
455.616 | 109.72 | 0.0096533
455.68799 | 109.74167 | 0.0096548
455.759 | 109.76333 | 0.0096563
455.82599 | 109.785 | 0.0096594
455.89801 | 109.80667 | 0.0096607
455.96899 | 109.82833 | 0.009662
456.043 | 109.85 | 0.0096636
456.10901 | 109.87167 | 0.0096653
456.18301 | 109.89333 | 0.0096667
456.25101 | 109.915 | 0.0096681
456.32101 | 109.93667 | 0.0096698
456.39401 | 109.95833 | 0.0096723
456.46399 | 109.98 | 0.0096741
456.53101 | 110.00167 | 0.0096753
456.608 | 110.02333 | 0.0096769
456.67499 | 110.045 | 0.0096779
456.746 | 110.06667 | 0.0096801
456.81299 | 110.08833 | 0.0096829
456.888 | 110.11 | 0.0096845
456.953 | 110.13167 | 0.0096859
457.02301 | 110.15333 | 0.0096872
457.09399 | 110.175 | 0.0096886
457.16599 | 110.19667 | 0.009691
457.23499 | 110.21833 | 0.0096929
457.30499 | 110.24 | 0.0096945
457.37399 | 110.26167 | 0.0096961
457.44101 | 110.28333 | 0.0096976
457.51501 | 110.305 | 0.009699
457.582 | 110.32667 | 0.0097004
457.655 | 110.34833 | 0.0097018
457.724 | 110.37 | 0.0097034
457.798 | 110.39167 | 0.0097045
457.86801 | 110.41333 | 0.009708
457.935 | 110.435 | 0.0097097
458.00699 | 110.45667 | 0.0097111
458.07599 | 110.47833 | 0.0097124
458.147 | 110.5 | 0.0097141
458.21701 | 110.52167 | 0.0097155
458.289 | 110.54333 | 0.009717
458.35599 | 110.565 | 0.0097187
458.42999 | 110.58667 | 0.0097197
458.49701 | 110.60833 | 0.0097227
458.57199 | 110.63 | 0.0097243
458.638 | 110.65167 | 0.0097256
458.70599 | 110.67333 | 0.0097273
458.78 | 110.695 | 0.0097285
458.854 | 110.71667 | 0.0097298
458.918 | 110.73833 | 0.0097331
458.995 | 110.76 | 0.0097344
459.06 | 110.78167 | 0.0097359
459.133 | 110.80333 | 0.0097388
459.202 | 110.825 | 0.0097404
459.27701 | 110.84667 | 0.0097416
459.345 | 110.86833 | 0.0097435
459.418 | 110.89 | 0.0097447
459.48199 | 110.91167 | 0.0097461
459.55801 | 110.93333 | 0.0097475
459.62299 | 110.955 | 0.0097502
459.69501 | 110.97667 | 0.0097519
459.76599 | 110.99833 | 0.0097535
459.83099 | 111.02 | 0.0097548
459.90201 | 111.04167 | 0.0097565
459.97101 | 111.06333 | 0.0097577
460.043 | 111.085 | 0.0097606
460.10901 | 111.10667 | 0.0097622
460.17899 | 111.12833 | 0.0097635
460.24701 | 111.15 | 0.009765
460.32101 | 111.17167 | 0.0097665
460.39401 | 111.19333 | 0.009768
460.46399 | 111.215 | 0.0097695
460.53201 | 111.23667 | 0.0097712
460.60699 | 111.25833 | 0.0097735
460.673 | 111.28 | 0.0097754
460.745 | 111.30167 | 0.0097769
460.814 | 111.32333 | 0.0097782
460.88699 | 111.345 | 0.0097801
460.95801 | 111.36667 | 0.0097815
461.02802 | 111.38833 | 0.0097842
461.09601 | 111.41 | 0.0097859
461.16501 | 111.43167 | 0.0097872
461.233 | 111.45333 | 0.0097889
461.31 | 111.475 | 0.0097903
461.375 | 111.49667 | 0.0097917
461.44299 | 111.51833 | 0.0097929
461.508 | 111.54 | 0.0097956
461.577 | 111.56167 | 0.0097974
461.64899 | 111.58333 | 0.0097989
461.71701 | 111.605 | 0.0098005
461.78799 | 111.62667 | 0.009802
461.858 | 111.64833 | 0.0098049
461.92499 | 111.67 | 0.0098063
461.996 | 111.69167 | 0.0098078
462.06601 | 111.71333 | 0.0098092
462.13501 | 111.735 | 0.0098109
462.207 | 111.75667 | 0.0098123
462.27899 | 111.77833 | 0.009814
462.349 | 111.8 | 0.0098152
462.41699 | 111.82167 | 0.0098167
462.48099 | 111.84333 | 0.0098181
462.55301 | 111.865 | 0.0098209
462.62701 | 111.88667 | 0.0098226
462.69699 | 111.90833 | 0.0098248
462.76401 | 111.93 | 0.0098264
462.83301 | 111.95167 | 0.009828
462.90601 | 111.97333 | 0.0098292
462.97299 | 111.995 | 0.0098306
463.04501 | 112.01667 | 0.0098321
463.11499 | 112.03833 | 0.0098336
463.186 | 112.06 | 0.0098371
463.26199 | 112.08167 | 0.0098387
463.33099 | 112.10333 | 0.0098401
463.39999 | 112.125 | 0.0098411
463.47299 | 112.14667 | 0.0098428
463.54401 | 112.16833 | 0.0098443
463.612 | 112.19 | 0.0098455
463.68301 | 112.21167 | 0.0098471
463.75299 | 112.23333 | 0.0098503
463.82101 | 112.255 | 0.0098514
463.88901 | 112.27667 | 0.009853
463.95401 | 112.29833 | 0.0098542
464.022 | 112.32 | 0.009856
464.09399 | 112.34167 | 0.0098575
464.15601 | 112.36333 | 0.00986
464.23001 | 112.385 | 0.0098621
464.30399 | 112.40667 | 0.0098639
464.371 | 112.42833 | 0.0098648
464.439 | 112.45 | 0.0098668
464.51001 | 112.47167 | 0.0098681
464.57501 | 112.49333 | 0.0098707
464.64801 | 112.515 | 0.0098723
464.71899 | 112.53667 | 0.0098736
464.797 | 112.55833 | 0.0098752
464.86099 | 112.58 | 0.0098763
464.92801 | 112.60167 | 0.0098781
464.99701 | 112.62333 | 0.0098793
465.07199 | 112.645 | 0.0098824
465.138 | 112.66667 | 0.0098837
465.20401 | 112.68833 | 0.0098851
465.27802 | 112.71 | 0.0098866
465.34698 | 112.73167 | 0.0098878
465.41299 | 112.75333 | 0.0098892
465.48499 | 112.775 | 0.009892
465.55899 | 112.79667 | 0.0098937
465.625 | 112.81833 | 0.0098954
465.68799 | 112.84 | 0.0098967
465.76599 | 112.86167 | 0.0098982
465.83099 | 112.88333 | 0.0098999
465.90399 | 112.905 | 0.0099011
465.97198 | 112.92667 | 0.0099038
466.04501 | 112.94833 | 0.0099051
466.11099 | 112.97 | 0.0099067
466.181 | 112.99167 | 0.0099095
466.25 | 113.01333 | 0.0099104
466.31799 | 113.035 | 0.0099122
466.38599 | 113.05667 | 0.0099136
466.45801 | 113.07833 | 0.0099149
466.526 | 113.1 | 0.0099163
466.599 | 113.12167 | 0.0099178
466.66599 | 113.14333 | 0.009919
466.73499 | 113.165 | 0.0099209
466.806 | 113.18667 | 0.009924
466.87601 | 113.20833 | 0.0099252
466.94501 | 113.23 | 0.0099269
467.01099 | 113.25167 | 0.0099283
467.086 | 113.27333 | 0.0099299
467.15399 | 113.295 | 0.0099312
467.22699 | 113.31667 | 0.009934
467.29199 | 113.33833 | 0.0099354
467.36099 | 113.36 | 0.009937
467.435 | 113.38167 | 0.0099385
467.504 | 113.40333 | 0.0099396
467.57101 | 113.425 | 0.0099414
467.64099 | 113.44667 | 0.0099427
467.70599 | 113.46833 | 0.0099454
467.77899 | 113.49 | 0.0099468
467.849 | 113.51167 | 0.0099487
467.922 | 113.53333 | 0.0099499
467.98499 | 113.555 | 0.0099515
468.056 | 113.57667 | 0.0099528
468.125 | 113.59833 | 0.0099541
468.19299 | 113.62 | 0.0099566
468.263 | 113.64167 | 0.0099589
468.336 | 113.66333 | 0.0099598
468.40302 | 113.685 | 0.0099612
468.47601 | 113.70667 | 0.0099628
468.54001 | 113.72833 | 0.0099642
468.612 | 113.75 | 0.0099659
468.67999 | 113.77167 | 0.0099687
468.74799 | 113.79333 | 0.0099703
468.819 | 113.815 | 0.0099717
468.89099 | 113.83667 | 0.0099736
468.95801 | 113.85833 | 0.0099751
469.03 | 113.88 | 0.0099765
469.103 | 113.90167 | 0.0099781
469.173 | 113.92333 | 0.0099797
469.24701 | 113.945 | 0.009981
469.31201 | 113.96667 | 0.009984
469.38101 | 113.98833 | 0.0099855
469.457 | 114.01 | 0.0099871
469.52399 | 114.03167 | 0.0099884
469.59 | 114.05333 | 0.0099897
469.664 | 114.075 | 0.0099934
469.73199 | 114.09667 | 0.0099948
469.802 | 114.11833 | 0.0099963
469.87 | 114.14 | 0.0099978
469.94 | 114.16167 | 0.0099991
470.01001 | 114.18333 | 0.010001
470.07999 | 114.205 | 0.010003
470.147 | 114.22667 | 0.010005
470.22101 | 114.24833 | 0.010006
470.28699 | 114.27 | 0.010008
470.35901 | 114.29167 | 0.010009
470.42401 | 114.31333 | 0.01001
470.492 | 114.335 | 0.010012
470.564 | 114.35667 | 0.010013
470.629 | 114.37833 | 0.010015
470.70499 | 114.4 | 0.010018
470.772 | 114.42167 | 0.010019
470.84201 | 114.44333 | 0.010021
470.91 | 114.465 | 0.010022
470.98099 | 114.48667 | 0.010024
471.052 | 114.50833 | 0.010025
471.116 | 114.53 | 0.010027
471.19299 | 114.55167 | 0.01003
471.259 | 114.57333 | 0.010031
471.328 | 114.595 | 0.010032
471.397 | 114.61667 | 0.010035
471.466 | 114.63833 | 0.010037
471.534 | 114.66 | 0.010038
471.60001 | 114.68167 | 0.010039
471.67599 | 114.70333 | 0.010041
471.746 | 114.725 | 0.010042
471.811 | 114.74667 | 0.010044
471.88599 | 114.76833 | 0.010045
471.953 | 114.79 | 0.010048
472.017 | 114.81167 | 0.010049
472.08701 | 114.83333 | 0.010051
472.16 | 114.855 | 0.010052
472.22699 | 114.87667 | 0.010055
472.293 | 114.89833 | 0.010057
472.36801 | 114.92 | 0.010058
472.44 | 114.94167 | 0.010059
472.509 | 114.96333 | 0.010061
472.57199 | 114.985 | 0.010062
472.642 | 115.00667 | 0.010064
472.70599 | 115.02833 | 0.010065
472.77499 | 115.05 | 0.010067
472.84299 | 115.07167 | 0.010068
472.91299 | 115.09333 | 0.010071
472.98499 | 115.115 | 0.010072
473.05301 | 115.13667 | 0.010074
473.12399 | 115.15833 | 0.010075
473.19299 | 115.18 | 0.010077
473.26599 | 115.20167 | 0.010078
473.33099 | 115.22333 | 0.01008
473.40399 | 115.245 | 0.010083
473.47101 | 115.26667 | 0.010084
473.53601 | 115.28833 | 0.010086
473.60901 | 115.31 | 0.010087
473.67801 | 115.33167 | 0.010088
473.745 | 115.35333 | 0.010091
473.81299 | 115.375 | 0.010093
473.884 | 115.39667 | 0.010094
473.95801 | 115.41833 | 0.010096
474.022 | 115.44 | 0.010097
474.09399 | 115.46167 | 0.010099
474.16101 | 115.48333 | 0.0101
474.23401 | 115.505 | 0.010101
474.29901 | 115.52667 | 0.010104
474.367 | 115.54833 | 0.010106
474.44199 | 115.57 | 0.010107
474.51001 | 115.59167 | 0.010109
474.57999 | 115.61333 | 0.010113
474.64499 | 115.635 | 0.010115
474.71899 | 115.65667 | 0.010116
474.78799 | 115.67833 | 0.010118
474.85699 | 115.7 | 0.010119
474.92599 | 115.72167 | 0.01012
474.99799 | 115.74333 | 0.010122
475.06299 | 115.765 | 0.010123
475.129 | 115.78667 | 0.010125
475.19901 | 115.80833 | 0.010126
475.271 | 115.83 | 0.010128
475.336 | 115.85167 | 0.010129
475.39999 | 115.87333 | 0.010132
475.474 | 115.895 | 0.010133
475.53799 | 115.91667 | 0.010135
475.61301 | 115.93833 | 0.010136
475.67999 | 115.96 | 0.010138
475.75 | 115.98167 | 0.010141
475.814 | 116.00333 | 0.010142
475.884 | 116.025 | 0.010143
475.957 | 116.04667 | 0.010145
476.03 | 116.06833 | 0.010146
476.095 | 116.09 | 0.010148
476.16299 | 116.11167 | 0.010151
476.23499 | 116.13333 | 0.010152
476.302 | 116.155 | 0.010153
476.36899 | 116.17667 | 0.010155
476.444 | 116.19833 | 0.010156
476.51501 | 116.22 | 0.010158
476.58701 | 116.24167 | 0.010159
476.65201 | 116.26333 | 0.010162
476.72299 | 116.285 | 0.010164
476.789 | 116.30667 | 0.010165
476.85699 | 116.32833 | 0.010167
476.92499 | 116.35 | 0.010168
476.992 | 116.37167 | 0.010171
477.065 | 116.39333 | 0.010172
477.13501 | 116.415 | 0.010174
477.207 | 116.43667 | 0.010175
477.276 | 116.45833 | 0.010176
477.345 | 116.48 | 0.010178
477.42001 | 116.50167 | 0.010181
477.48599 | 116.52333 | 0.010182
477.556 | 116.545 | 0.010184
477.62399 | 116.56667 | 0.010185
477.68701 | 116.58833 | 0.010187
477.74899 | 116.61 | 0.010189
477.82501 | 116.63167 | 0.01019
477.892 | 116.65333 | 0.010191
477.96201 | 116.675 | 0.010194
478.03601 | 116.69667 | 0.010195
478.10199 | 116.71833 | 0.010197
478.172 | 116.74 | 0.010198
478.23999 | 116.76167 | 0.010201
478.31 | 116.78333 | 0.010203
478.37799 | 116.805 | 0.010204
478.44699 | 116.82667 | 0.010206
478.51501 | 116.84833 | 0.010207
478.58401 | 116.87 | 0.010209
478.65601 | 116.89167 | 0.010211
478.72299 | 116.91333 | 0.010212
478.793 | 116.935 | 0.010214
478.862 | 116.95667 | 0.010216
478.931 | 116.97833 | 0.010216
478.99799 | 117 | 0.010219
479.07101 | 117.02167 | 0.010221
479.138 | 117.04333 | 0.010222
479.20801 | 117.065 | 0.010223
479.276 | 117.08667 | 0.010225
479.34299 | 117.10833 | 0.010226
479.41299 | 117.13 | 0.010228
479.48001 | 117.15167 | 0.010229
479.55099 | 117.17333 | 0.010232
479.62 | 117.195 | 0.010233
479.68701 | 117.21667 | 0.010235
479.75699 | 117.23833 | 0.010236
479.82401 | 117.26 | 0.010238
479.89499 | 117.28167 | 0.010239
479.96201 | 117.30333 | 0.010241
480.034 | 117.325 | 0.010242
480.10199 | 117.34667 | 0.010245
480.16901 | 117.36833 | 0.010247
480.23901 | 117.39 | 0.010248
480.30899 | 117.41167 | 0.010251
480.37601 | 117.43333 | 0.010252
480.44101 | 117.455 | 0.010254
480.513 | 117.47667 | 0.010255
480.58099 | 117.49833 | 0.010257
480.651 | 117.52 | 0.010257
480.72 | 117.54167 | 0.010259
480.785 | 117.56333 | 0.010261
480.85501 | 117.585 | 0.010263
480.927 | 117.60667 | 0.010265
480.99399 | 117.62833 | 0.010267
481.06699 | 117.65 | 0.010269
481.12799 | 117.67167 | 0.01027
481.19901 | 117.69333 | 0.010271
481.26401 | 117.715 | 0.010273
481.33401 | 117.73667 | 0.010275
481.40399 | 117.75833 | 0.010276
481.47101 | 117.78 | 0.010278
481.54001 | 117.80167 | 0.01028
481.60699 | 117.82333 | 0.010282
481.67001 | 117.845 | 0.010283
481.74301 | 117.86667 | 0.010285
481.80701 | 117.88833 | 0.010286
481.88101 | 117.91 | 0.010287
481.94501 | 117.93167 | 0.01029
482.01599 | 117.95333 | 0.010291
482.082 | 117.975 | 0.010293
482.15399 | 117.99667 | 0.010294
482.22198 | 118.01833 | 0.010296
482.29099 | 118.04 | 0.010298
482.35901 | 118.06167 | 0.0103
482.42801 | 118.08333 | 0.010301
482.49399 | 118.105 | 0.010303
482.56299 | 118.12667 | 0.010304
482.63101 | 118.14833 | 0.010306
482.702 | 118.17 | 0.010307
482.76901 | 118.19167 | 0.01031
482.83701 | 118.21333 | 0.010312
482.91 | 118.235 | 0.010313
482.97501 | 118.25667 | 0.010314
483.04501 | 118.27833 | 0.010316
483.10999 | 118.3 | 0.010318
483.17999 | 118.32167 | 0.010319
483.25101 | 118.34333 | 0.01032
483.319 | 118.365 | 0.010323
483.383 | 118.38667 | 0.010325
483.457 | 118.40833 | 0.010326
483.52301 | 118.43 | 0.010328
483.59 | 118.45167 | 0.010329
483.66 | 118.47333 | 0.010331
483.729 | 118.495 | 0.010332
483.79599 | 118.51667 | 0.010333
483.862 | 118.53833 | 0.010335
483.92999 | 118.56 | 0.010338
483.99701 | 118.58167 | 0.010339
484.07101 | 118.60333 | 0.010341
484.14001 | 118.625 | 0.010344
484.20999 | 118.64667 | 0.010345
484.27899 | 118.66833 | 0.010346
484.34601 | 118.69 | 0.010348
484.41199 | 118.71167 | 0.010349
484.479 | 118.73333 | 0.010351
484.547 | 118.755 | 0.010352
484.61899 | 118.77667 | 0.010354
484.689 | 118.79833 | 0.010356
484.75201 | 118.82 | 0.010357
484.82001 | 118.84167 | 0.010359
484.88901 | 118.86333 | 0.010361
484.95599 | 118.885 | 0.010363
485.02802 | 118.90667 | 0.010364
485.09399 | 118.92833 | 0.010367
485.16101 | 118.95 | 0.010368
485.229 | 118.97167 | 0.01037
485.297 | 118.99333 | 0.010371
485.36401 | 119.015 | 0.010373
485.43201 | 119.03667 | 0.010374
485.496 | 119.05833 | 0.010377
485.56699 | 119.08 | 0.010379
485.63101 | 119.10167 | 0.01038
485.69901 | 119.12333 | 0.010382
485.77301 | 119.145 | 0.010383
485.84 | 119.16667 | 0.010385
485.90701 | 119.18833 | 0.010386
485.98001 | 119.21 | 0.010388
486.04401 | 119.23167 | 0.010389
486.11301 | 119.25333 | 0.01039
486.18301 | 119.275 | 0.010394
486.24899 | 119.29667 | 0.010395
486.31799 | 119.31833 | 0.010397
486.38699 | 119.34 | 0.010398
486.453 | 119.36167 | 0.0104
486.52399 | 119.38333 | 0.010402
486.58499 | 119.405 | 0.010404
486.65799 | 119.42667 | 0.010406
486.72501 | 119.44833 | 0.010407
486.793 | 119.47 | 0.010408
486.862 | 119.49167 | 0.01041
486.93399 | 119.51333 | 0.010412
486.996 | 119.535 | 0.010413
487.065 | 119.55667 | 0.010414
487.13599 | 119.57833 | 0.010417
487.202 | 119.6 | 0.010419
487.271 | 119.62167 | 0.01042
487.33801 | 119.64333 | 0.010422
487.39999 | 119.665 | 0.010423
487.47198 | 119.68667 | 0.010425
487.53799 | 119.70833 | 0.010426
487.60699 | 119.73 | 0.010429
487.673 | 119.75167 | 0.010431
487.742 | 119.77333 | 0.010432
487.80899 | 119.795 | 0.010434
487.87799 | 119.81667 | 0.010435
487.94901 | 119.83833 | 0.010437
488.017 | 119.86 | 0.010438
488.07999 | 119.88167 | 0.01044
488.14899 | 119.90333 | 0.010442
488.21899 | 119.925 | 0.010445
488.28601 | 119.94667 | 0.010446
488.35001 | 119.96833 | 0.010447
488.414 | 119.99 | 0.010448
488.478 | 120.01167 | 0.010451
488.54999 | 120.03333 | 0.010453
488.61301 | 120.055 | 0.010455
488.68301 | 120.07667 | 0.010456
488.74701 | 120.09833 | 0.010458
488.81601 | 120.12 | 0.010459
488.884 | 120.14167 | 0.010461
488.94901 | 120.16333 | 0.010462
489.01599 | 120.185 | 0.010465
489.08499 | 120.20667 | 0.010467
489.151 | 120.22833 | 0.010468
489.22 | 120.25 | 0.01047
489.289 | 120.27167 | 0.010471
489.35501 | 120.29333 | 0.010474
489.41699 | 120.315 | 0.010475
489.48499 | 120.33667 | 0.010477
489.55499 | 120.35833 | 0.010478
489.62399 | 120.38 | 0.01048
489.689 | 120.40167 | 0.010481
489.755 | 120.42333 | 0.010483
489.82001 | 120.445 | 0.010484
489.88501 | 120.46667 | 0.010486
489.953 | 120.48833 | 0.010488
490.01999 | 120.51 | 0.01049
490.086 | 120.53167 | 0.010491
490.15399 | 120.55333 | 0.010493
490.21899 | 120.575 | 0.010494
490.28299 | 120.59667 | 0.010495
490.349 | 120.61833 | 0.010497
490.418 | 120.64 | 0.0105
490.48801 | 120.66167 | 0.010501
490.54901 | 120.68333 | 0.010503
490.61801 | 120.705 | 0.010504
490.68301 | 120.72667 | 0.010507
490.75 | 120.74833 | 0.010509
490.81799 | 120.77 | 0.01051
490.884 | 120.79167 | 0.010511
490.95401 | 120.81333 | 0.010513
491.022 | 120.835 | 0.010515
491.082 | 120.85667 | 0.010517
491.15302 | 120.87833 | 0.010518
491.21201 | 120.9 | 0.010519
491.28299 | 120.92167 | 0.010521
491.34799 | 120.94333 | 0.010524
491.418 | 120.965 | 0.010525
491.48199 | 120.98667 | 0.010527
491.548 | 121.00833 | 0.010528
491.612 | 121.03 | 0.010529
491.68301 | 121.05167 | 0.010531
491.74799 | 121.07333 | 0.010532
491.815 | 121.095 | 0.010535
491.88101 | 121.11667 | 0.010537
491.94601 | 121.13833 | 0.010539
492.017 | 121.16 | 0.01054
492.082 | 121.18167 | 0.010541
492.15201 | 121.20333 | 0.010542
492.21701 | 121.225 | 0.010544
492.284 | 121.24667 | 0.010546
492.34799 | 121.26833 | 0.010548
492.41501 | 121.29 | 0.01055
492.483 | 121.31167 | 0.010551
492.54901 | 121.33333 | 0.010552
492.61099 | 121.355 | 0.010554
492.68399 | 121.37667 | 0.010555
492.74701 | 121.39833 | 0.010558
492.81601 | 121.42 | 0.01056
492.88599 | 121.44167 | 0.010562
492.952 | 121.46333 | 0.010563
493.01801 | 121.485 | 0.010564
493.08401 | 121.50667 | 0.010566
493.14899 | 121.52833 | 0.010567
493.21899 | 121.55 | 0.010569
493.29199 | 121.57167 | 0.010571
493.35199 | 121.59333 | 0.010573
493.422 | 121.615 | 0.010574
493.48599 | 121.63667 | 0.010575
493.55399 | 121.65833 | 0.010577
493.61899 | 121.68 | 0.010578
493.69101 | 121.70167 | 0.01058
493.75 | 121.72333 | 0.010581
493.81799 | 121.745 | 0.010584
493.88599 | 121.76667 | 0.010586
493.95599 | 121.78833 | 0.010587
494.01999 | 121.81 | 0.010588
494.09201 | 121.83167 | 0.01059
494.15701 | 121.85333 | 0.010591
494.22699 | 121.875 | 0.010592
494.29401 | 121.89667 | 0.010595
494.36401 | 121.91833 | 0.010597
494.42899 | 121.94 | 0.010598
494.5 | 121.96167 | 0.010599
494.56201 | 121.98333 | 0.010601
494.62399 | 122.005 | 0.010602
494.69199 | 122.02667 | 0.010604
494.76099 | 122.04833 | 0.010605
494.83301 | 122.07 | 0.010606
494.89499 | 122.09167 | 0.010609
494.96301 | 122.11333 | 0.010611
495.03101 | 122.135 | 0.010612
495.09399 | 122.15667 | 0.010613
495.16599 | 122.17833 | 0.010614
495.23199 | 122.2 | 0.010616
495.30301 | 122.22167 | 0.010619
495.36801 | 122.24333 | 0.01062
495.44101 | 122.265 | 0.010621
495.50601 | 122.28667 | 0.010623
495.57001 | 122.30833 | 0.010624
495.64099 | 122.33 | 0.010626
495.707 | 122.35167 | 0.010627
495.77701 | 122.37333 | 0.010628
495.84698 | 122.395 | 0.01063
495.91101 | 122.41667 | 0.010631
495.98401 | 122.43833 | 0.010634
496.04999 | 122.46 | 0.010635
496.117 | 122.48167 | 0.010637
496.186 | 122.50333 | 0.010638
496.259 | 122.525 | 0.010639
496.323 | 122.54667 | 0.010641
496.39301 | 122.56833 | 0.010643
496.46399 | 122.59 | 0.010645
496.53601 | 122.61167 | 0.010647
496.603 | 122.63333 | 0.010648
496.67099 | 122.655 | 0.01065
496.73901 | 122.67667 | 0.010651
496.80899 | 122.69833 | 0.010652
496.87799 | 122.72 | 0.010655
496.953 | 122.74167 | 0.010657
497.021 | 122.76333 | 0.010658
497.09201 | 122.785 | 0.01066
497.16101 | 122.80667 | 0.010661
497.22601 | 122.82833 | 0.010662
497.293 | 122.85 | 0.010663
497.36899 | 122.87167 | 0.010665
497.439 | 122.89333 | 0.010666
497.50601 | 122.915 | 0.010669
497.578 | 122.93667 | 0.010671
497.646 | 122.95833 | 0.010672
497.716 | 122.98 | 0.010674
497.79099 | 123.00167 | 0.010677
497.858 | 123.02333 | 0.010678
497.927 | 123.045 | 0.010679
498.00101 | 123.06667 | 0.010681
498.07101 | 123.08833 | 0.010682
498.14001 | 123.11 | 0.010685
498.21399 | 123.13167 | 0.010686
498.28201 | 123.15333 | 0.010688
498.35199 | 123.175 | 0.01069
498.422 | 123.19667 | 0.010691
498.491 | 123.21833 | 0.010692
498.564 | 123.24 | 0.010693
498.63101 | 123.26167 | 0.010695
498.70499 | 123.28333 | 0.010696
498.776 | 123.305 | 0.010699
498.84799 | 123.32667 | 0.0107
498.91599 | 123.34833 | 0.010703
498.98099 | 123.37 | 0.010704
499.052 | 123.39167 | 0.010706
499.12299 | 123.41333 | 0.010707
499.19901 | 123.435 | 0.010709
499.26901 | 123.45667 | 0.01071
499.33801 | 123.47833 | 0.010714
499.409 | 123.5 | 0.010715
499.48199 | 123.52167 | 0.010717
499.548 | 123.54333 | 0.010718
499.62 | 123.565 | 0.010719
499.69 | 123.58667 | 0.01072
499.76001 | 123.60833 | 0.010722
499.83499 | 123.63 | 0.010724
499.90799 | 123.65167 | 0.010726
499.97601 | 123.67333 | 0.010728
500.04599 | 123.695 | 0.010729
500.12 | 123.71667 | 0.01073
500.19 | 123.73833 | 0.010733
500.26099 | 123.76 | 0.010734
500.341 | 123.78167 | 0.010736
500.40701 | 123.80333 | 0.010738
500.47699 | 123.825 | 0.010738
500.55099 | 123.84667 | 0.01074
500.621 | 123.86833 | 0.010743
500.69601 | 123.89 | 0.010744
500.76501 | 123.91167 | 0.010746
500.83499 | 123.93333 | 0.010747
500.905 | 123.955 | 0.010749
500.98099 | 123.97667 | 0.010751
501.04999 | 123.99833 | 0.010753
501.117 | 124.02 | 0.010754
501.19101 | 124.04167 | 0.010756
501.258 | 124.06333 | 0.010757
501.33401 | 124.085 | 0.010758
501.40201 | 124.10667 | 0.01076
501.474 | 124.12833 | 0.010764
501.54599 | 124.15 | 0.010765
501.617 | 124.17167 | 0.010766
501.68701 | 124.19333 | 0.010768
501.759 | 124.215 | 0.010769
501.832 | 124.23667 | 0.010771
501.90201 | 124.25833 | 0.010772
501.974 | 124.28 | 0.010774
502.04599 | 124.30167 | 0.010777
502.112 | 124.32333 | 0.010778
502.186 | 124.345 | 0.01078
502.25601 | 124.36667 | 0.010781
502.32401 | 124.38833 | 0.010782
502.40399 | 124.41 | 0.010784
502.47101 | 124.43167 | 0.010786
502.54199 | 124.45333 | 0.010788
502.61899 | 124.475 | 0.01079
502.685 | 124.49667 | 0.010791
502.759 | 124.51833 | 0.010792
502.82901 | 124.54 | 0.010794
502.901 | 124.56167 | 0.010795
502.966 | 124.58333 | 0.010797
503.04099 | 124.605 | 0.0108
503.112 | 124.62667 | 0.010801
503.18301 | 124.64833 | 0.010803
503.25201 | 124.67 | 0.010804
503.32401 | 124.69167 | 0.010806
503.39401 | 124.71333 | 0.010807
503.46399 | 124.735 | 0.010808
503.53101 | 124.75667 | 0.01081
503.60699 | 124.77833 | 0.010811
503.67999 | 124.8 | 0.010815
503.74799 | 124.82167 | 0.010816
503.82101 | 124.84333 | 0.010818
503.896 | 124.865 | 0.010819
503.95801 | 124.88667 | 0.010821
504.03601 | 124.90833 | 0.010822
504.10599 | 124.93 | 0.010825
504.17401 | 124.95167 | 0.010826
504.24701 | 124.97333 | 0.010828
504.315 | 124.995 | 0.01083
504.38599 | 125.01667 | 0.010832
504.45801 | 125.03833 | 0.010833
504.53 | 125.06 | 0.010834
504.60101 | 125.08167 | 0.010836
504.66699 | 125.10333 | 0.010838
504.737 | 125.125 | 0.01084
504.815 | 125.14667 | 0.010842
504.883 | 125.16833 | 0.010843
504.95801 | 125.19 | 0.010845
505.026 | 125.21167 | 0.010847
505.09698 | 125.23333 | 0.010848
505.16599 | 125.255 | 0.010849
505.23401 | 125.27667 | 0.010851
505.30701 | 125.29833 | 0.010852
505.37799 | 125.32 | 0.010854
505.44699 | 125.34167 | 0.010857
505.51901 | 125.36333 | 0.010859
505.58899 | 125.385 | 0.01086
505.65799 | 125.40667 | 0.010861
505.728 | 125.42833 | 0.010863
505.79501 | 125.45 | 0.010864
505.86899 | 125.47167 | 0.010866
505.93701 | 125.49333 | 0.010868
506.005 | 125.515 | 0.01087
506.082 | 125.53667 | 0.010871
506.14999 | 125.55833 | 0.010873
506.22101 | 125.58 | 0.010874
506.289 | 125.60167 | 0.010876
506.35999 | 125.62333 | 0.010877
506.427 | 125.645 | 0.01088
506.49701 | 125.66667 | 0.010882
506.57001 | 125.68833 | 0.010883
506.63699 | 125.71 | 0.010886
506.70499 | 125.73167 | 0.010887
506.77701 | 125.75333 | 0.010889
506.84299 | 125.775 | 0.01089
506.91101 | 125.79667 | 0.010892
506.978 | 125.81833 | 0.010893
507.04999 | 125.84 | 0.010895
507.121 | 125.86167 | 0.0109
507.19 | 125.88333 | 0.010901
507.25601 | 125.905 | 0.010902
507.33099 | 125.92667 | 0.010904
507.39999 | 125.94833 | 0.010905
507.47198 | 125.97 | 0.010907
507.53601 | 125.99167 | 0.010908
507.608 | 126.01333 | 0.010911
507.67401 | 126.035 | 0.010915
507.74701 | 126.05667 | 0.010916
507.815 | 126.07833 | 0.010917
507.883 | 126.1 | 0.010919
507.95499 | 126.12167 | 0.01092
508.021 | 126.14333 | 0.010922
508.091 | 126.165 | 0.010923
508.15601 | 126.18667 | 0.010925
508.23199 | 126.20833 | 0.010926
508.302 | 126.23 | 0.010928
508.36499 | 126.25167 | 0.010929
508.43799 | 126.27333 | 0.010931
508.504 | 126.295 | 0.010932
508.57501 | 126.31667 | 0.010934
508.64801 | 126.33833 | 0.010935
508.71399 | 126.36 | 0.010937
508.78799 | 126.38167 | 0.010938
508.85599 | 126.40333 | 0.01094
508.92499 | 126.425 | 0.010942
508.99799 | 126.44667 | 0.010943
509.06299 | 126.46833 | 0.010945
509.13 | 126.49 | 0.010946
509.207 | 126.51167 | 0.010948
509.26999 | 126.53333 | 0.01095
509.34299 | 126.555 | 0.010951
509.41101 | 126.57667 | 0.010953
509.483 | 126.59833 | 0.010956
509.54999 | 126.62 | 0.010957
509.616 | 126.64167 | 0.010958
509.689 | 126.66333 | 0.010959
509.75699 | 126.685 | 0.010961
509.82599 | 126.70667 | 0.010962
509.892 | 126.72833 | 0.010964
509.96201 | 126.75 | 0.010965
510.03601 | 126.77167 | 0.010968
510.10199 | 126.79333 | 0.010969
510.17099 | 126.815 | 0.01097
510.233 | 126.83667 | 0.010972
510.30301 | 126.85833 | 0.010973
510.36899 | 126.88 | 0.010975
510.44101 | 126.90167 | 0.010977
510.51501 | 126.92333 | 0.010979
510.58401 | 126.945 | 0.010981
510.65201 | 126.96667 | 0.010983
510.72101 | 126.98833 | 0.010985
510.78799 | 127.01 | 0.010986
510.858 | 127.03167 | 0.010987
510.92801 | 127.05333 | 0.010994
510.99799 | 127.075 | 0.010995
511.06799 | 127.09667 | 0.010997
511.133 | 127.11833 | 0.010998
511.19699 | 127.14 | 0.011
511.26401 | 127.16167 | 0.011001
511.33401 | 127.18333 | 0.011003
511.40399 | 127.205 | 0.011004
511.46899 | 127.22667 | 0.011005
511.543 | 127.24833 | 0.011007
511.61301 | 127.27 | 0.011008
511.68201 | 127.29167 | 0.01101
511.74799 | 127.31333 | 0.011011
511.819 | 127.335 | 0.011013
511.89001 | 127.35667 | 0.011014
511.95401 | 127.37833 | 0.011016
512.026 | 127.4 | 0.011017
512.091 | 127.42167 | 0.011018
512.164 | 127.44333 | 0.01102
512.23401 | 127.465 | 0.011021
512.297 | 127.48667 | 0.011023
512.36401 | 127.50833 | 0.011024
512.42999 | 127.53 | 0.011026
512.5 | 127.55167 | 0.011027
512.56598 | 127.57333 | 0.011028
512.63501 | 127.595 | 0.01103
512.703 | 127.61667 | 0.011031
512.76599 | 127.63833 | 0.011033
512.83698 | 127.66 | 0.011034
512.90601 | 127.68167 | 0.011037
512.974 | 127.70333 | 0.011038
513.04102 | 127.725 | 0.011039
513.10498 | 127.74667 | 0.01104
513.17297 | 127.76833 | 0.011042
513.23798 | 127.79 | 0.011043
513.30603 | 127.81167 | 0.011046
513.38 | 127.83333 | 0.011047
513.448 | 127.855 | 0.011049
513.51202 | 127.87667 | 0.01105
513.578 | 127.89833 | 0.011052
513.64801 | 127.92 | 0.011053
513.71503 | 127.94167 | 0.011054
513.77802 | 127.96333 | 0.011057
513.84601 | 127.985 | 0.011059
513.91302 | 128.00667 | 0.01106
513.98602 | 128.02833 | 0.011062
514.05402 | 128.05 | 0.011063
514.12201 | 128.07167 | 0.011064
514.18799 | 128.09333 | 0.011066
514.25201 | 128.115 | 0.011068
514.32501 | 128.13667 | 0.01107
514.39001 | 128.15833 | 0.011071
514.461 | 128.18 | 0.011073
514.53302 | 128.20167 | 0.011075
514.59802 | 128.22333 | 0.011076
514.66302 | 128.245 | 0.011078
514.73199 | 128.26667 | 0.011079
514.80103 | 128.28833 | 0.011082
514.86902 | 128.31 | 0.011083
514.94 | 128.33167 | 0.011085
515.00299 | 128.35333 | 0.011086
515.07703 | 128.375 | 0.011088
515.138 | 128.39667 | 0.011089
515.20801 | 128.41833 | 0.011092
515.27399 | 128.44 | 0.011093
515.34198 | 128.46167 | 0.011094
515.40601 | 128.48333 | 0.011096
515.47302 | 128.505 | 0.011097
515.53998 | 128.52667 | 0.011099
515.60999 | 128.54833 | 0.011102
515.677 | 128.57 | 0.011103
515.745 | 128.59167 | 0.011105
515.81299 | 128.61333 | 0.011106
515.88 | 128.635 | 0.011107
515.94897 | 128.65667 | 0.01111
516.01501 | 128.67833 | 0.011112
516.08197 | 128.7 | 0.011113
516.151 | 128.72167 | 0.011114
516.21802 | 128.74333 | 0.011116
516.28601 | 128.765 | 0.011117
516.35498 | 128.78667 | 0.011119
516.41901 | 128.80833 | 0.011121
516.48602 | 128.83 | 0.011122
516.55499 | 128.85167 | 0.011124
516.62201 | 128.87333 | 0.011125
516.69202 | 128.895 | 0.011127
516.75403 | 128.91667 | 0.011129
516.828 | 128.93833 | 0.01113
516.89301 | 128.96 | 0.011132
516.96198 | 128.98167 | 0.011134
517.026 | 129.00333 | 0.011135
517.099 | 129.025 | 0.011137
517.16602 | 129.04667 | 0.011139
517.23401 | 129.06833 | 0.011141
517.29602 | 129.09 | 0.011142
517.36401 | 129.11167 | 0.011143
517.43402 | 129.13333 | 0.011145
517.50299 | 129.155 | 0.011146
517.56799 | 129.17667 | 0.011147
517.638 | 129.19833 | 0.01115
517.70203 | 129.22 | 0.011151
517.771 | 129.24167 | 0.011153
517.83801 | 129.26333 | 0.011154
517.90802 | 129.285 | 0.011156
517.97198 | 129.30667 | 0.011157
518.03802 | 129.32833 | 0.011159
518.10699 | 129.35 | 0.01116
518.17603 | 129.37167 | 0.011163
518.23901 | 129.39333 | 0.011164
518.31 | 129.415 | 0.011166
518.37903 | 129.43667 | 0.011167
518.44501 | 129.45833 | 0.01117
518.51001 | 129.48 | 0.011171
518.57703 | 129.50167 | 0.011173
518.64502 | 129.52333 | 0.011174
518.71301 | 129.545 | 0.011175
518.77802 | 129.56667 | 0.011177
518.84198 | 129.58833 | 0.011178
518.914 | 129.61 | 0.01118
518.97803 | 129.63167 | 0.011182
519.04901 | 129.65333 | 0.011184
519.117 | 129.675 | 0.011185
519.17499 | 129.69667 | 0.011186
519.242 | 129.71833 | 0.011189
519.30798 | 129.74 | 0.01119
519.37598 | 129.76167 | 0.011192
519.43903 | 129.78333 | 0.011194
519.508 | 129.805 | 0.011195
519.57397 | 129.82667 | 0.011197
519.64099 | 129.84833 | 0.011198
519.70801 | 129.87 | 0.011199
519.77197 | 129.89167 | 0.011201
519.84198 | 129.91333 | 0.011203
519.90997 | 129.935 | 0.011205
519.97498 | 129.95667 | 0.011206
520.047 | 129.97833 | 0.011208
520.11603 | 130 | 0.011209
520.18597 | 130.02167 | 0.011211
520.24902 | 130.04333 | 0.011212
520.31403 | 130.065 | 0.011215
520.37598 | 130.08667 | 0.011217
520.44702 | 130.10833 | 0.011218
520.51001 | 130.13 | 0.01122
520.57898 | 130.15167 | 0.011221
520.64697 | 130.17333 | 0.011222
520.71503 | 130.195 | 0.011224
520.784 | 130.21667 | 0.011225
520.84998 | 130.23833 | 0.011228
520.914 | 130.26 | 0.011229
520.98297 | 130.28167 | 0.011231
521.047 | 130.30333 | 0.011232
521.11401 | 130.325 | 0.011233
521.185 | 130.34667 | 0.011235
521.24902 | 130.36833 | 0.011236
521.31598 | 130.39 | 0.011239
521.38599 | 130.41167 | 0.011241
521.45398 | 130.43333 | 0.011242
521.52301 | 130.455 | 0.011244
521.58801 | 130.47667 | 0.011245
521.65698 | 130.49833 | 0.011246
521.72498 | 130.52 | 0.011248
521.79303 | 130.54167 | 0.011249
521.85999 | 130.56333 | 0.011252
521.92603 | 130.585 | 0.011254
521.995 | 130.60667 | 0.011255
522.05798 | 130.62833 | 0.011256
522.12903 | 130.65 | 0.01126
522.19501 | 130.67167 | 0.011261
522.26099 | 130.69333 | 0.011262
522.328 | 130.715 | 0.011263
522.388 | 130.73667 | 0.011265
522.46198 | 130.75833 | 0.011266
522.52502 | 130.78 | 0.011268
522.59198 | 130.80167 | 0.01127
522.66302 | 130.82333 | 0.011272
522.72803 | 130.845 | 0.011273
522.79303 | 130.86667 | 0.011275
522.85901 | 130.88833 | 0.011276
522.93103 | 130.91 | 0.011277
522.99799 | 130.93167 | 0.011279
523.06799 | 130.95333 | 0.01128
523.13 | 130.975 | 0.011284
523.19598 | 130.99667 | 0.011285
523.26501 | 131.01833 | 0.011287
523.33398 | 131.04 | 0.011288
523.39697 | 131.06167 | 0.011289
523.46802 | 131.08333 | 0.011291
523.53699 | 131.105 | 0.011292
523.599 | 131.12667 | 0.011294
523.66302 | 131.14833 | 0.011296
523.737 | 131.17 | 0.011297
523.79401 | 131.19167 | 0.011299
523.85999 | 131.21333 | 0.0113
523.922 | 131.235 | 0.011301
523.992 | 131.25667 | 0.011303
524.06201 | 131.27833 | 0.011305
524.125 | 131.3 | 0.011306
524.18799 | 131.32167 | 0.011308
524.25897 | 131.34333 | 0.011309
524.32501 | 131.365 | 0.011311
524.38397 | 131.38667 | 0.011312
524.45099 | 131.40833 | 0.011314
524.51599 | 131.43 | 0.011316
524.586 | 131.45167 | 0.011318
524.651 | 131.47333 | 0.011319
524.71503 | 131.495 | 0.011321
524.784 | 131.51667 | 0.011323
524.849 | 131.53833 | 0.011324
524.91602 | 131.56 | 0.011326
524.98102 | 131.58167 | 0.011327
525.04602 | 131.60333 | 0.011328
525.11499 | 131.625 | 0.011331
525.18103 | 131.64667 | 0.011332
525.24799 | 131.66833 | 0.011334
525.315 | 131.69 | 0.011337
525.37701 | 131.71167 | 0.011338
525.44299 | 131.73333 | 0.01134
525.50897 | 131.755 | 0.011341
525.57501 | 131.77667 | 0.011342
525.64697 | 131.79833 | 0.011344
525.71002 | 131.82 | 0.011345
525.78101 | 131.84167 | 0.011347
525.841 | 131.86333 | 0.011349
525.91101 | 131.885 | 0.011351
525.97302 | 131.90667 | 0.011352
526.04303 | 131.92833 | 0.011353
526.10901 | 131.95 | 0.011355
526.177 | 131.97167 | 0.011357
526.245 | 131.99333 | 0.011359
526.31201 | 132.015 | 0.01136
526.37799 | 132.03667 | 0.011362
526.44598 | 132.05833 | 0.011363
526.51001 | 132.08 | 0.011364
526.58002 | 132.10167 | 0.011365
526.638 | 132.12333 | 0.011368
526.70801 | 132.145 | 0.01137
526.77197 | 132.16667 | 0.011371
526.84198 | 132.18833 | 0.011372
526.909 | 132.21 | 0.011375
526.97699 | 132.23167 | 0.011376
527.04401 | 132.25333 | 0.011378
527.10901 | 132.275 | 0.011379
527.17499 | 132.29667 | 0.011381
527.23798 | 132.31833 | 0.011382
527.30103 | 132.34 | 0.011384
527.37299 | 132.36167 | 0.011386
527.43799 | 132.38333 | 0.011387
527.50403 | 132.405 | 0.011389
527.56897 | 132.42667 | 0.01139
527.63397 | 132.44833 | 0.011391
527.70001 | 132.47 | 0.011393
527.77002 | 132.49167 | 0.011396
527.83801 | 132.51333 | 0.011397
527.89697 | 132.535 | 0.011398
527.96399 | 132.55667 | 0.0114
528.02698 | 132.57833 | 0.011401
528.09698 | 132.6 | 0.011402
528.15802 | 132.62167 | 0.011404
528.22302 | 132.64333 | 0.011405
528.29303 | 132.665 | 0.011407
528.35699 | 132.68667 | 0.011409
528.42603 | 132.70833 | 0.011411
528.492 | 132.73 | 0.011412
528.55701 | 132.75167 | 0.011415
528.62299 | 132.77333 | 0.011416
528.69098 | 132.795 | 0.011417
528.76001 | 132.81667 | 0.011419
528.82001 | 132.83833 | 0.01142
528.88702 | 132.86 | 0.011423
528.95203 | 132.88167 | 0.011424
529.01599 | 132.90333 | 0.011425
529.08502 | 132.925 | 0.011427
529.15198 | 132.94667 | 0.011428
529.21399 | 132.96833 | 0.011429
529.28003 | 132.99 | 0.011431
529.34198 | 133.01167 | 0.011432
529.409 | 133.03333 | 0.011434
529.479 | 133.055 | 0.011437
529.54901 | 133.07667 | 0.011438
529.612 | 133.09833 | 0.011441
529.67798 | 133.12 | 0.011442
529.745 | 133.14167 | 0.011443
529.80402 | 133.16333 | 0.011445
529.87701 | 133.185 | 0.011446
529.94397 | 133.20667 | 0.011448
530.00598 | 133.22833 | 0.01145
530.078 | 133.25 | 0.011452
530.13702 | 133.27167 | 0.011453
530.203 | 133.29333 | 0.011455
530.27002 | 133.315 | 0.011456
530.33502 | 133.33667 | 0.011457
530.401 | 133.35833 | 0.011459
530.46997 | 133.38 | 0.01146
530.53497 | 133.40167 | 0.011463
530.59802 | 133.42333 | 0.011464
530.66199 | 133.445 | 0.011465
530.73499 | 133.46667 | 0.011467
530.79602 | 133.48833 | 0.011468
530.86102 | 133.51 | 0.011469
530.922 | 133.53167 | 0.011472
530.98798 | 133.55333 | 0.011473
531.052 | 133.575 | 0.011475
531.11798 | 133.59667 | 0.011476
531.18298 | 133.61833 | 0.011478
531.24799 | 133.64 | 0.011479
531.315 | 133.66167 | 0.011481
531.38098 | 133.68333 | 0.011482
531.44598 | 133.705 | 0.011484
531.513 | 133.72667 | 0.011486
531.58099 | 133.74833 | 0.011487
531.646 | 133.77 | 0.011489
531.71503 | 133.79167 | 0.011491
531.78198 | 133.81333 | 0.011492
531.84399 | 133.835 | 0.011494
531.909 | 133.85667 | 0.011495
531.97601 | 133.87833 | 0.011497
532.04102 | 133.9 | 0.011499
532.10999 | 133.92167 | 0.011501
532.17297 | 133.94333 | 0.011502
532.242 | 133.965 | 0.011503
532.302 | 133.98667 | 0.011505
532.36902 | 134.00833 | 0.011506
532.435 | 134.03 | 0.011507
532.49701 | 134.05167 | 0.011509
532.56799 | 134.07333 | 0.01151
532.62903 | 134.095 | 0.011513
532.69598 | 134.11667 | 0.011514
532.76099 | 134.13833 | 0.011516
532.82599 | 134.16 | 0.011517
532.89001 | 134.18167 | 0.011519
532.95697 | 134.20333 | 0.011521
533.02002 | 134.225 | 0.011523
533.08899 | 134.24667 | 0.011524
533.15198 | 134.26833 | 0.011525
533.21503 | 134.29 | 0.011527
533.28198 | 134.31167 | 0.011528
533.34497 | 134.33333 | 0.011531
533.41498 | 134.355 | 0.011532
533.479 | 134.37667 | 0.011534
533.54602 | 134.39833 | 0.011535
533.612 | 134.42 | 0.011536
533.67499 | 134.44167 | 0.011537
533.73602 | 134.46333 | 0.01154
533.80499 | 134.485 | 0.011542
533.86298 | 134.50667 | 0.011543
533.92499 | 134.52833 | 0.011544
533.98901 | 134.55 | 0.011545
534.052 | 134.57167 | 0.011548
534.12201 | 134.59333 | 0.01155
534.18402 | 134.615 | 0.011551
534.25 | 134.63667 | 0.011552
534.31598 | 134.65833 | 0.011553
534.38 | 134.68 | 0.011555
534.44598 | 134.70167 | 0.011556
534.513 | 134.72333 | 0.011558
534.57703 | 134.745 | 0.01156
534.64398 | 134.76667 | 0.011562
534.70502 | 134.78833 | 0.011564
534.77197 | 134.81 | 0.011565
534.84198 | 134.83167 | 0.011567
534.90503 | 134.85333 | 0.011568
534.96698 | 134.875 | 0.01157
535.03699 | 134.89667 | 0.011571
535.09802 | 134.91833 | 0.011573
535.16602 | 134.94 | 0.011574
535.23102 | 134.96167 | 0.011575
535.29901 | 134.98333 | 0.011578
535.36401 | 135.005 | 0.011579
535.42902 | 135.02667 | 0.011581
535.492 | 135.04833 | 0.011582
535.55798 | 135.07 | 0.011584
535.62402 | 135.09167 | 0.011586
535.69501 | 135.11333 | 0.011588
535.75403 | 135.135 | 0.011589
535.81799 | 135.15667 | 0.01159
535.88397 | 135.17833 | 0.011592
535.95001 | 135.2 | 0.011593
536.01599 | 135.22167 | 0.011594
536.07703 | 135.24333 | 0.011597
536.146 | 135.265 | 0.011598
536.211 | 135.28667 | 0.0116
536.27698 | 135.30833 | 0.011601
536.33801 | 135.33 | 0.011603
536.409 | 135.35167 | 0.011604
536.47101 | 135.37333 | 0.011605
536.53802 | 135.395 | 0.011608
536.60602 | 135.41667 | 0.011609
536.66602 | 135.43833 | 0.011611
536.724 | 135.46 | 0.011612
536.797 | 135.48167 | 0.011613
536.86499 | 135.50333 | 0.011616
536.927 | 135.525 | 0.011618
536.98999 | 135.54667 | 0.011619
537.05402 | 135.56833 | 0.01162
537.11902 | 135.59 | 0.011622
537.18402 | 135.61167 | 0.011623
537.25 | 135.63333 | 0.011624
537.31201 | 135.655 | 0.011626
537.37598 | 135.67667 | 0.011627
537.44299 | 135.69833 | 0.01163
537.508 | 135.72 | 0.011631
537.57501 | 135.74167 | 0.011633
537.64001 | 135.76333 | 0.011635
537.70599 | 135.785 | 0.011637
537.77502 | 135.80667 | 0.011638
537.83698 | 135.82833 | 0.011639
537.90399 | 135.85 | 0.011641
537.96997 | 135.87167 | 0.011642
538.03302 | 135.89333 | 0.011643
538.09698 | 135.915 | 0.011645
538.16302 | 135.93667 | 0.011646
538.224 | 135.95833 | 0.011649
538.29199 | 135.98 | 0.01165
538.35901 | 136.00167 | 0.011652
538.42102 | 136.02333 | 0.011653
538.48602 | 136.045 | 0.011654
538.552 | 136.06667 | 0.011655
538.612 | 136.08833 | 0.011658
538.67999 | 136.11 | 0.011659
538.74597 | 136.13167 | 0.011661
538.81598 | 136.15333 | 0.011662
538.88 | 136.175 | 0.011665
538.94 | 136.19667 | 0.011666
539.00098 | 136.21833 | 0.011668
539.06799 | 136.24 | 0.011669
539.13599 | 136.26167 | 0.011671
539.19202 | 136.28333 | 0.011672
539.26202 | 136.305 | 0.011673
539.33002 | 136.32667 | 0.011674
539.39301 | 136.34833 | 0.011677
539.45801 | 136.37 | 0.011678
539.521 | 136.39167 | 0.01168
539.58899 | 136.41333 | 0.011683
539.65503 | 136.435 | 0.011684
539.72198 | 136.45667 | 0.011685
539.784 | 136.47833 | 0.011687
539.84698 | 136.5 | 0.011688
539.91302 | 136.52167 | 0.011689
539.97699 | 136.54333 | 0.011691
540.04303 | 136.565 | 0.011692
540.10602 | 136.58667 | 0.011695
540.16998 | 136.60833 | 0.011696
540.237 | 136.63 | 0.011698
540.29797 | 136.65167 | 0.011699
540.36499 | 136.67333 | 0.0117
540.42999 | 136.695 | 0.011701
540.49402 | 136.71667 | 0.011703
540.55499 | 136.73833 | 0.011705
540.62201 | 136.76 | 0.011707
540.68799 | 136.78167 | 0.011708
540.74799 | 136.80333 | 0.011714
540.81403 | 136.825 | 0.011715
540.88098 | 136.84667 | 0.011717
540.94598 | 136.86833 | 0.011718
541.00897 | 136.89 | 0.011719
541.07599 | 136.91167 | 0.011721
541.146 | 136.93333 | 0.011722
541.20599 | 136.955 | 0.011724
541.26898 | 136.97667 | 0.011725
541.33301 | 136.99833 | 0.011726
541.401 | 137.02 | 0.011728
541.46503 | 137.04167 | 0.011729
541.53101 | 137.06333 | 0.01173
541.59497 | 137.085 | 0.011732
541.659 | 137.10667 | 0.011733
541.72198 | 137.12833 | 0.011734
541.78998 | 137.15 | 0.011736
541.849 | 137.17167 | 0.011738
541.91498 | 137.19333 | 0.011739
541.98199 | 137.215 | 0.011741
542.04303 | 137.23667 | 0.011742
542.10797 | 137.25833 | 0.011743
542.17297 | 137.28 | 0.011745
542.237 | 137.30167 | 0.011747
542.30298 | 137.32333 | 0.011748
542.37097 | 137.345 | 0.01175
542.43701 | 137.36667 | 0.011751
542.50403 | 137.38833 | 0.011754
542.56299 | 137.41 | 0.011755
542.633 | 137.43167 | 0.011757
542.69702 | 137.45333 | 0.011758
542.758 | 137.475 | 0.011759
542.82001 | 137.49667 | 0.01176
542.88702 | 137.51833 | 0.011762
542.95099 | 137.54 | 0.011764
543.013 | 137.56167 | 0.011766
543.07703 | 137.58333 | 0.011767
543.14099 | 137.605 | 0.011768
543.20801 | 137.62667 | 0.01177
543.27197 | 137.64833 | 0.011771
543.336 | 137.67 | 0.011772
543.40198 | 137.69167 | 0.011775
543.46002 | 137.71333 | 0.011777
543.53198 | 137.735 | 0.011778
543.591 | 137.75667 | 0.011779
543.65601 | 137.77833 | 0.011781
543.71802 | 137.8 | 0.011782
543.79102 | 137.82167 | 0.011785
543.85498 | 137.84333 | 0.011786
543.922 | 137.865 | 0.011788
543.98999 | 137.88667 | 0.011789
544.04999 | 137.90833 | 0.01179
544.11298 | 137.93 | 0.011791
544.17902 | 137.95167 | 0.011793
544.242 | 137.97333 | 0.011796
544.30902 | 137.995 | 0.011797
544.37402 | 138.01667 | 0.011798
544.43701 | 138.03833 | 0.0118
544.50598 | 138.06 | 0.011801
544.56897 | 138.08167 | 0.011802
544.63702 | 138.10333 | 0.011805
544.70099 | 138.125 | 0.011807
544.76501 | 138.14667 | 0.011808
544.82703 | 138.16833 | 0.011809
544.89502 | 138.19 | 0.01181
544.961 | 138.21167 | 0.011812
545.02301 | 138.23333 | 0.011813
545.08801 | 138.255 | 0.011816
545.15802 | 138.27667 | 0.011817
545.22601 | 138.29833 | 0.011819
545.28497 | 138.32 | 0.01182
545.34601 | 138.34167 | 0.011822
545.41498 | 138.36333 | 0.011824
545.479 | 138.385 | 0.011825
545.547 | 138.40667 | 0.011827
545.60901 | 138.42833 | 0.011828
545.67297 | 138.45 | 0.01183
545.737 | 138.47167 | 0.011831
545.80499 | 138.49333 | 0.011832
545.87299 | 138.515 | 0.011834
545.93597 | 138.53667 | 0.011836
546.00299 | 138.55833 | 0.011838
546.06799 | 138.58 | 0.011839
546.13397 | 138.60167 | 0.01184
546.19897 | 138.62333 | 0.011842
546.258 | 138.645 | 0.011843
546.32599 | 138.66667 | 0.011844
546.39502 | 138.68833 | 0.011847
546.45801 | 138.71 | 0.011848
546.526 | 138.73167 | 0.01185
546.591 | 138.75333 | 0.011851
546.65503 | 138.775 | 0.011853
546.71899 | 138.79667 | 0.011854
546.77899 | 138.81833 | 0.011855
546.84802 | 138.84 | 0.011858
546.914 | 138.86167 | 0.01186
546.974 | 138.88333 | 0.011861
547.04199 | 138.905 | 0.011862
547.11401 | 138.92667 | 0.011864
547.16998 | 138.94833 | 0.011865
547.23401 | 138.97 | 0.011868
547.302 | 138.99167 | 0.011869
547.35999 | 139.01333 | 0.01187
547.42798 | 139.035 | 0.011872
547.48999 | 139.05667 | 0.011873
547.55499 | 139.07833 | 0.011876
547.61902 | 139.1 | 0.011877
547.685 | 139.12167 | 0.011879
547.74902 | 139.14333 | 0.01188
547.815 | 139.165 | 0.011881
547.88 | 139.18667 | 0.011882
547.94397 | 139.20833 | 0.011884
548.01001 | 139.23 | 0.011885
548.07599 | 139.25167 | 0.011888
548.13599 | 139.27333 | 0.01189
548.20599 | 139.295 | 0.011891
548.27002 | 139.31667 | 0.011892
548.33002 | 139.33833 | 0.011894
548.39697 | 139.36 | 0.011895
548.46301 | 139.38167 | 0.011897
548.52802 | 139.40333 | 0.011899
548.59601 | 139.425 | 0.011901
548.65698 | 139.44667 | 0.011902
548.71997 | 139.46833 | 0.011903
548.78198 | 139.49 | 0.011904
548.85199 | 139.51167 | 0.011906
548.91302 | 139.53333 | 0.011908
548.97601 | 139.555 | 0.01191
549.04498 | 139.57667 | 0.011912
549.10797 | 139.59833 | 0.011913
549.17102 | 139.62 | 0.011914
549.23499 | 139.64167 | 0.011917
549.29999 | 139.66333 | 0.011918
549.36603 | 139.685 | 0.01192
549.42902 | 139.70667 | 0.011921
549.49701 | 139.72833 | 0.011922
549.55603 | 139.75 | 0.011924
549.62402 | 139.77167 | 0.011925
549.69501 | 139.79333 | 0.011926
549.75702 | 139.815 | 0.011929
549.81799 | 139.83667 | 0.01193
549.88202 | 139.85833 | 0.011932
549.94501 | 139.88 | 0.011933
550.01202 | 139.90167 | 0.011935
550.07599 | 139.92333 | 0.011936
550.14203 | 139.945 | 0.011937
550.203 | 139.96667 | 0.01194
550.27002 | 139.98833 | 0.011942
550.336 | 140.01 | 0.011943
550.401 | 140.03167 | 0.011945
550.46301 | 140.05333 | 0.011946
550.534 | 140.075 | 0.011947
550.59601 | 140.09667 | 0.011949
550.65399 | 140.11833 | 0.01195
550.716 | 140.14 | 0.011954
550.78497 | 140.16167 | 0.011955
550.849 | 140.18333 | 0.011958
550.90997 | 140.205 | 0.011959
550.974 | 140.22667 | 0.011961
551.04199 | 140.24833 | 0.011962
551.10303 | 140.27 | 0.011965
551.172 | 140.29167 | 0.011967
551.23401 | 140.31333 | 0.011968
551.29401 | 140.335 | 0.01197
551.35602 | 140.35667 | 0.011971
551.42999 | 140.37833 | 0.011972
551.48602 | 140.4 | 0.011973
551.55298 | 140.42167 | 0.011975
551.62097 | 140.44333 | 0.011976
551.68103 | 140.465 | 0.011977
551.742 | 140.48667 | 0.011979
551.80499 | 140.50833 | 0.01198
551.86902 | 140.53 | 0.011982
551.93103 | 140.55167 | 0.011983
551.99799 | 140.57333 | 0.011985
552.065 | 140.595 | 0.011986
552.125 | 140.61667 | 0.01199
552.18903 | 140.63833 | 0.011991
552.255 | 140.66 | 0.011993
552.31598 | 140.68167 | 0.011994
552.38202 | 140.70333 | 0.011995
552.45001 | 140.725 | 0.011997
552.51398 | 140.74667 | 0.011998
552.57397 | 140.76833 | 0.011999
552.64099 | 140.79 | 0.012001
552.70502 | 140.81167 | 0.012002
552.76501 | 140.83333 | 0.012004
552.83099 | 140.855 | 0.012005
552.89697 | 140.87667 | 0.012006
552.961 | 140.89833 | 0.012009
553.02502 | 140.92 | 0.01201
553.08698 | 140.94167 | 0.012011
553.15198 | 140.96333 | 0.012012
553.21698 | 140.985 | 0.012014
553.28601 | 141.00667 | 0.012015
553.349 | 141.02833 | 0.012018
553.41199 | 141.05 | 0.01202
553.47803 | 141.07167 | 0.012021
553.539 | 141.09333 | 0.012022
553.60199 | 141.115 | 0.012024
553.664 | 141.13667 | 0.012025
553.72498 | 141.15833 | 0.012026
553.79303 | 141.18 | 0.012028
553.85699 | 141.20167 | 0.012029
553.91901 | 141.22333 | 0.01203
553.98901 | 141.245 | 0.012033
554.052 | 141.26667 | 0.012034
554.10797 | 141.28833 | 0.012035
554.17297 | 141.31 | 0.012037
554.23901 | 141.33167 | 0.012039
554.30902 | 141.35333 | 0.01204
554.36499 | 141.375 | 0.012042
554.427 | 141.39667 | 0.012043
554.49402 | 141.41833 | 0.012044
554.55402 | 141.44 | 0.012045
554.62097 | 141.46167 | 0.012047
554.68597 | 141.48333 | 0.012049
554.75403 | 141.505 | 0.012051
554.81799 | 141.52667 | 0.012052
554.87701 | 141.54833 | 0.012053
554.94098 | 141.57 | 0.012055
555.00403 | 141.59167 | 0.012056
555.06897 | 141.61333 | 0.012057
555.13501 | 141.635 | 0.01206
555.20099 | 141.65667 | 0.012062
555.26001 | 141.67833 | 0.012063
555.32599 | 141.7 | 0.012064
555.38702 | 141.72167 | 0.012066
555.453 | 141.74333 | 0.012067
555.521 | 141.765 | 0.012068
555.58301 | 141.78667 | 0.01207
555.65198 | 141.80833 | 0.012072
555.71301 | 141.83 | 0.012074
555.77899 | 141.85167 | 0.012076
555.84302 | 141.87333 | 0.012077
555.90198 | 141.895 | 0.012079
555.96698 | 141.91667 | 0.01208
556.03497 | 141.93833 | 0.012081
556.09802 | 141.96 | 0.012082
556.15997 | 141.98167 | 0.012084
556.224 | 142.00333 | 0.012086
556.29199 | 142.025 | 0.012088
556.35498 | 142.04667 | 0.012089
556.41498 | 142.06833 | 0.01209
556.48199 | 142.09 | 0.012092
556.54498 | 142.11167 | 0.012095
556.61102 | 142.13333 | 0.012096
556.67603 | 142.155 | 0.012097
556.73999 | 142.17667 | 0.012099
556.80402 | 142.19833 | 0.0121
556.87201 | 142.22 | 0.012102
556.93402 | 142.24167 | 0.012103
556.99597 | 142.26333 | 0.012105
557.06 | 142.285 | 0.012107
557.12799 | 142.30667 | 0.012108
557.18799 | 142.32833 | 0.012109
557.255 | 142.35 | 0.012111
557.31897 | 142.37167 | 0.012112
557.38098 | 142.39333 | 0.012115
557.43903 | 142.415 | 0.012116
557.50403 | 142.43667 | 0.012118
557.57001 | 142.45833 | 0.012119
557.638 | 142.48 | 0.01212
557.70001 | 142.50167 | 0.012122
557.76202 | 142.52333 | 0.012123
557.82599 | 142.545 | 0.012125
557.89398 | 142.56667 | 0.012127
557.95599 | 142.58833 | 0.012128
558.01898 | 142.61 | 0.012129
558.09003 | 142.63167 | 0.01213
558.15399 | 142.65333 | 0.012132
558.216 | 142.675 | 0.012133
558.27802 | 142.69667 | 0.012136
558.34198 | 142.71833 | 0.012138
558.40698 | 142.74 | 0.012139
558.47198 | 142.76167 | 0.01214
558.53497 | 142.78333 | 0.012141
558.59802 | 142.805 | 0.012143
558.65997 | 142.82667 | 0.012144
558.72302 | 142.84833 | 0.012145
558.78802 | 142.87 | 0.012148
558.849 | 142.89167 | 0.01215
558.91602 | 142.91333 | 0.012151
558.97998 | 142.935 | 0.012153
559.04401 | 142.95667 | 0.012154
559.10498 | 142.97833 | 0.012155
559.16803 | 143 | 0.012156
559.237 | 143.02167 | 0.012158
559.29999 | 143.04333 | 0.01216
559.35999 | 143.065 | 0.012162
559.42499 | 143.08667 | 0.012163
559.49298 | 143.10833 | 0.012165
559.55701 | 143.13 | 0.012166
559.61902 | 143.15167 | 0.012167
559.68402 | 143.17333 | 0.012169
559.74402 | 143.195 | 0.012171
559.81097 | 143.21667 | 0.012172
559.875 | 143.23833 | 0.012174
559.93903 | 143.26 | 0.012175
559.99902 | 143.28167 | 0.012176
560.06799 | 143.30333 | 0.012178
560.12598 | 143.325 | 0.012181
560.19202 | 143.34667 | 0.012182
560.258 | 143.36833 | 0.012183
560.32001 | 143.39 | 0.012185
560.38501 | 143.41167 | 0.012186
560.44598 | 143.43333 | 0.012187
560.508 | 143.455 | 0.012189
560.57202 | 143.47667 | 0.012191
560.63702 | 143.49833 | 0.012193
560.70801 | 143.52 | 0.012194
560.76501 | 143.54167 | 0.012196
560.83197 | 143.56333 | 0.012197
560.89502 | 143.585 | 0.012198
560.95697 | 143.60667 | 0.012199
561.02002 | 143.62833 | 0.012201
561.08502 | 143.65 | 0.012203
561.15002 | 143.67167 | 0.012205
561.21802 | 143.69333 | 0.012207
561.27899 | 143.715 | 0.012208
561.34399 | 143.73667 | 0.012209
561.41101 | 143.75833 | 0.012211
561.46698 | 143.78 | 0.012213
561.53601 | 143.80167 | 0.012215
561.59998 | 143.82333 | 0.012216
561.66302 | 143.845 | 0.012217
561.724 | 143.86667 | 0.012219
561.78802 | 143.88833 | 0.01222
561.85303 | 143.91 | 0.012221
561.91302 | 143.93167 | 0.012223
561.98499 | 143.95333 | 0.012224
562.04797 | 143.975 | 0.012227
562.11603 | 143.99667 | 0.012228
562.17603 | 144.01833 | 0.01223
562.242 | 144.04 | 0.012231
562.30298 | 144.06167 | 0.012233
562.367 | 144.08333 | 0.012235
562.42999 | 144.105 | 0.012236
562.49597 | 144.12667 | 0.012238
562.55701 | 144.14833 | 0.01224
562.62701 | 144.17 | 0.012241
562.68903 | 144.19167 | 0.012243
562.74799 | 144.21333 | 0.012244
562.81702 | 144.235 | 0.012245
562.88098 | 144.25667 | 0.012247
562.94598 | 144.27833 | 0.012248
563.01099 | 144.3 | 0.012249
563.07202 | 144.32167 | 0.012251
563.13898 | 144.34333 | 0.012252
563.20801 | 144.365 | 0.012255
563.26398 | 144.38667 | 0.012256
563.328 | 144.40833 | 0.012258
563.396 | 144.43 | 0.012259
563.46002 | 144.45167 | 0.012261
563.52399 | 144.47333 | 0.012261
563.58698 | 144.495 | 0.012264
563.65399 | 144.51667 | 0.012266
563.71698 | 144.53833 | 0.012267
563.78497 | 144.56 | 0.012268
563.84998 | 144.58167 | 0.012271
563.909 | 144.60333 | 0.012272
563.97803 | 144.625 | 0.012273
564.04401 | 144.64667 | 0.012275
564.10498 | 144.66833 | 0.012278
564.172 | 144.69 | 0.012279
564.237 | 144.71167 | 0.01228
564.302 | 144.73333 | 0.012281
564.36102 | 144.755 | 0.012283
564.43103 | 144.77667 | 0.012284
564.48901 | 144.79833 | 0.012285
564.54999 | 144.82 | 0.012287
564.61603 | 144.84167 | 0.012288
564.67603 | 144.86333 | 0.01229
564.74597 | 144.885 | 0.012292
564.80798 | 144.90667 | 0.012293
564.87299 | 144.92833 | 0.012295
564.93402 | 144.95 | 0.012296
564.99902 | 144.97167 | 0.012297
565.06097 | 144.99333 | 0.012299
565.12799 | 145.015 | 0.012302
565.19202 | 145.03667 | 0.012303
565.25403 | 145.05833 | 0.012305
565.323 | 145.08 | 0.012306
565.38397 | 145.10167 | 0.012307
565.45398 | 145.12333 | 0.012308
565.51801 | 145.145 | 0.01231
565.57898 | 145.16667 | 0.012312
565.64301 | 145.18833 | 0.012314
565.70599 | 145.21 | 0.012315
565.771 | 145.23167 | 0.012317
565.83197 | 145.25333 | 0.012318
565.89203 | 145.275 | 0.012319
565.95599 | 145.29667 | 0.01232
566.02698 | 145.31833 | 0.012323
566.08899 | 145.34 | 0.012325
566.15002 | 145.36167 | 0.012326
566.20898 | 145.38333 | 0.012327
566.26801 | 145.405 | 0.012329
566.336 | 145.42667 | 0.01233
566.39502 | 145.44833 | 0.012331
566.461 | 145.47 | 0.012333
566.53302 | 145.49167 | 0.012334
566.59998 | 145.51333 | 0.012337
566.65698 | 145.535 | 0.012342
566.724 | 145.55667 | 0.012343
566.79199 | 145.57833 | 0.012347
566.849 | 145.6 | 0.012348
566.91602 | 145.62167 | 0.01235
566.979 | 145.64333 | 0.012351
567.04303 | 145.665 | 0.012352
567.10602 | 145.68667 | 0.012354
567.16901 | 145.70833 | 0.012355
567.23499 | 145.73 | 0.012356
567.29797 | 145.75167 | 0.012358
567.36401 | 145.77333 | 0.012359
567.427 | 145.795 | 0.01236
567.49103 | 145.81667 | 0.012362
567.55902 | 145.83833 | 0.012363
567.62701 | 145.86 | 0.012365
567.685 | 145.88167 | 0.012366
567.74799 | 145.90333 | 0.012367
567.80798 | 145.925 | 0.012369
567.87903 | 145.94667 | 0.01237
567.93903 | 145.96833 | 0.012371
568.00403 | 145.99 | 0.012372
568.07098 | 146.01167 | 0.012374
568.13098 | 146.03333 | 0.012375
568.19598 | 146.055 | 0.012377
568.25702 | 146.07667 | 0.012378
568.315 | 146.09833 | 0.01238
568.383 | 146.12 | 0.012381
568.44299 | 146.14167 | 0.012382
568.51001 | 146.16333 | 0.012383
568.56897 | 146.185 | 0.012385
568.63397 | 146.20667 | 0.012387
568.69598 | 146.22833 | 0.012388
568.763 | 146.25 | 0.01239
568.82001 | 146.27167 | 0.012392
568.88702 | 146.29333 | 0.012393
568.95502 | 146.315 | 0.012395
569.01703 | 146.33667 | 0.012396
569.07898 | 146.35833 | 0.012397
569.146 | 146.38 | 0.012399
569.20099 | 146.40167 | 0.0124
569.26898 | 146.42333 | 0.012401
569.33099 | 146.445 | 0.012404
569.40198 | 146.46667 | 0.012405
569.46802 | 146.48833 | 0.012407
569.52802 | 146.51 | 0.012408
569.591 | 146.53167 | 0.012409
569.65002 | 146.55333 | 0.01241
569.71198 | 146.575 | 0.012413
569.77899 | 146.59667 | 0.012414
569.84198 | 146.61833 | 0.012416
569.90698 | 146.64 | 0.012417
569.96399 | 146.66167 | 0.012418
570.02899 | 146.68333 | 0.01242
570.09399 | 146.705 | 0.012421
570.15802 | 146.72667 | 0.012423
570.22302 | 146.74833 | 0.012425
570.28497 | 146.77 | 0.012426
570.34802 | 146.79167 | 0.012428
570.41302 | 146.81333 | 0.012429
570.47998 | 146.835 | 0.01243
570.539 | 146.85667 | 0.012432
570.604 | 146.87833 | 0.012434
570.67102 | 146.9 | 0.012436
570.72998 | 146.92167 | 0.012437
570.79498 | 146.94333 | 0.012438
570.85699 | 146.965 | 0.01244
570.91998 | 146.98667 | 0.012441
570.98602 | 147.00833 | 0.012443
571.04498 | 147.03 | 0.012445
571.112 | 147.05167 | 0.012446
571.17297 | 147.07333 | 0.012448
571.237 | 147.095 | 0.012449
571.29999 | 147.11667 | 0.01245
571.36499 | 147.13833 | 0.012453
571.427 | 147.16 | 0.012454
571.48999 | 147.18167 | 0.012455
571.55298 | 147.20333 | 0.012457
571.61902 | 147.225 | 0.012458
571.67902 | 147.24667 | 0.012459
571.74402 | 147.26833 | 0.012462
571.80798 | 147.29 | 0.012464
571.875 | 147.31167 | 0.012465
571.93597 | 147.33333 | 0.012466
571.99799 | 147.355 | 0.012467
572.05902 | 147.37667 | 0.012469
572.12097 | 147.39833 | 0.012472
572.18298 | 147.42 | 0.012473
572.24799 | 147.44167 | 0.012474
572.30902 | 147.46333 | 0.012476
572.37598 | 147.485 | 0.012477
572.43799 | 147.50667 | 0.012478
572.49902 | 147.52833 | 0.01248
572.56201 | 147.55 | 0.012482
572.62701 | 147.57167 | 0.012483
572.69397 | 147.59333 | 0.012485
572.75403 | 147.615 | 0.012486
572.823 | 147.63667 | 0.012489
572.88 | 147.65833 | 0.01249
572.94702 | 147.68 | 0.012492
573.01202 | 147.70167 | 0.012493
573.07397 | 147.72333 | 0.012494
573.13702 | 147.745 | 0.012495
573.20001 | 147.76667 | 0.012498
573.26501 | 147.78833 | 0.012499
573.323 | 147.81 | 0.0125
573.39001 | 147.83167 | 0.012502
573.45203 | 147.85333 | 0.012503
573.51501 | 147.875 | 0.012504
573.58099 | 147.89667 | 0.012506
573.646 | 147.91833 | 0.012507
573.71198 | 147.94 | 0.012509
573.77399 | 147.96167 | 0.012511
573.83502 | 147.98333 | 0.012512
573.89502 | 148.005 | 0.012513
573.96002 | 148.02667 | 0.012515
574.02698 | 148.04833 | 0.012518
574.086 | 148.07 | 0.012519
574.146 | 148.09167 | 0.01252
574.211 | 148.11333 | 0.012522
574.27802 | 148.135 | 0.012523
574.34198 | 148.15667 | 0.012524
574.40503 | 148.17833 | 0.012525
574.46698 | 148.2 | 0.012527
574.53003 | 148.22167 | 0.012528
574.59698 | 148.24333 | 0.012529
574.65698 | 148.265 | 0.012532
574.71802 | 148.28667 | 0.012533
574.78198 | 148.30833 | 0.012535
574.84698 | 148.33 | 0.012536
574.909 | 148.35167 | 0.012538
574.97302 | 148.37333 | 0.01254
575.03699 | 148.395 | 0.012542
575.10199 | 148.41667 | 0.012543
575.16302 | 148.43833 | 0.012544
575.23199 | 148.46 | 0.012545
575.28699 | 148.48167 | 0.012546
575.35101 | 148.50333 | 0.012549
575.41602 | 148.525 | 0.01255
575.474 | 148.54667 | 0.012552
575.54303 | 148.56833 | 0.012553
575.60699 | 148.59 | 0.012554
575.672 | 148.61167 | 0.012556
575.73602 | 148.63333 | 0.012558
575.79602 | 148.655 | 0.012559
575.86102 | 148.67667 | 0.01256
575.92102 | 148.69833 | 0.012562
575.98602 | 148.72 | 0.012563
576.04999 | 148.74167 | 0.012564
576.11102 | 148.76333 | 0.012566
576.17499 | 148.785 | 0.012569
576.23401 | 148.80667 | 0.01257
576.30103 | 148.82833 | 0.012571
576.362 | 148.85 | 0.012572
576.42603 | 148.87167 | 0.012575
576.487 | 148.89333 | 0.012576
576.55103 | 148.915 | 0.012578
576.61298 | 148.93667 | 0.012579
576.68103 | 148.95833 | 0.01258
576.74902 | 148.98 | 0.012581
576.81 | 149.00167 | 0.012583
576.87097 | 149.02333 | 0.012585
576.93597 | 149.045 | 0.012587
576.99902 | 149.06667 | 0.012588
577.06201 | 149.08833 | 0.01259
577.12598 | 149.11 | 0.012591
577.18701 | 149.13167 | 0.012592
577.24597 | 149.15333 | 0.012593
577.31201 | 149.175 | 0.012596
577.37299 | 149.19667 | 0.012597
577.43298 | 149.21833 | 0.012599
577.49902 | 149.24 | 0.0126
577.56598 | 149.26167 | 0.012601
577.62799 | 149.28333 | 0.012603
577.69299 | 149.305 | 0.012604
577.755 | 149.32667 | 0.012605
577.81598 | 149.34833 | 0.012608
577.87701 | 149.37 | 0.012609
577.94299 | 149.39167 | 0.01261
578.00403 | 149.41333 | 0.012612
578.07202 | 149.435 | 0.012615
578.12799 | 149.45667 | 0.012616
578.19397 | 149.47833 | 0.012617
578.25598 | 149.5 | 0.012619
578.31702 | 149.52167 | 0.01262
578.38202 | 149.54333 | 0.012621
578.448 | 149.565 | 0.012623
578.51001 | 149.58667 | 0.012624
578.57703 | 149.60833 | 0.012626
578.638 | 149.63 | 0.012627
578.70599 | 149.65167 | 0.012628
578.76801 | 149.67333 | 0.012631
578.83002 | 149.695 | 0.012632
578.89398 | 149.71667 | 0.012634
578.95599 | 149.73833 | 0.012635
579.01801 | 149.76 | 0.012636
579.08197 | 149.78167 | 0.012637
579.14099 | 149.80333 | 0.012639
579.20599 | 149.825 | 0.01264
579.27301 | 149.84667 | 0.012643
579.33301 | 149.86833 | 0.012645
579.39398 | 149.89 | 0.012646
579.45502 | 149.91167 | 0.012647
579.52002 | 149.93333 | 0.012649
579.57898 | 149.955 | 0.01265
579.64099 | 149.97667 | 0.012651
579.70697 | 149.99833 | 0.012652
579.77002 | 150.02 | 0.012655
579.828 | 150.04167 | 0.012656
579.89203 | 150.06333 | 0.012658
579.95599 | 150.085 | 0.012659
580.02197 | 150.10667 | 0.012661
580.08301 | 150.12833 | 0.012662
580.14398 | 150.15 | 0.012663
580.20398 | 150.17167 | 0.012664
580.26703 | 150.19333 | 0.012666
580.33099 | 150.215 | 0.012668
580.396 | 150.23667 | 0.012669
580.46002 | 150.25833 | 0.012672
580.521 | 150.28 | 0.012673
580.58398 | 150.30167 | 0.012674
580.65198 | 150.32333 | 0.012676
580.71301 | 150.345 | 0.012677
580.77802 | 150.36667 | 0.012679
580.83698 | 150.38833 | 0.01268
580.90302 | 150.41 | 0.012683
580.96802 | 150.43167 | 0.012684
581.03101 | 150.45333 | 0.012685
581.09802 | 150.475 | 0.012686
581.15698 | 150.49667 | 0.012689
581.22101 | 150.51833 | 0.01269
581.284 | 150.54 | 0.012691
581.34302 | 150.56167 | 0.012693
581.40698 | 150.58333 | 0.012694
581.47302 | 150.605 | 0.012696
581.534 | 150.62667 | 0.012697
581.59698 | 150.64833 | 0.012698
581.659 | 150.67 | 0.0127
581.71997 | 150.69167 | 0.012702
581.78601 | 150.71333 | 0.012703
581.849 | 150.735 | 0.012704
581.91302 | 150.75667 | 0.012706
581.97498 | 150.77833 | 0.012707
582.03998 | 150.8 | 0.012708
582.10101 | 150.82167 | 0.01271
582.16803 | 150.84333 | 0.012712
582.22601 | 150.865 | 0.012714
582.289 | 150.88667 | 0.012716
582.35498 | 150.90833 | 0.012717
582.42102 | 150.93 | 0.012718
582.48199 | 150.95167 | 0.01272
582.54303 | 150.97333 | 0.012722
582.599 | 150.995 | 0.012724
582.664 | 151.01667 | 0.012725
582.72498 | 151.03833 | 0.012726
582.79102 | 151.06 | 0.012728
582.85498 | 151.08167 | 0.012729
582.91901 | 151.10333 | 0.01273
582.97803 | 151.125 | 0.012733
583.03998 | 151.14667 | 0.012734
583.10602 | 151.16833 | 0.012735
583.16498 | 151.19 | 0.012737
583.22998 | 151.21167 | 0.012738
583.29102 | 151.23333 | 0.012741
583.354 | 151.255 | 0.012742
583.42102 | 151.27667 | 0.012743
583.48499 | 151.29833 | 0.012745
583.54498 | 151.32 | 0.012746
583.60602 | 151.34167 | 0.012747
583.66901 | 151.36333 | 0.012749
583.73499 | 151.385 | 0.01275
583.79401 | 151.40667 | 0.012752
583.862 | 151.42833 | 0.012754
583.92102 | 151.45 | 0.012755
583.98901 | 151.47167 | 0.012757
584.04901 | 151.49333 | 0.012758
584.112 | 151.515 | 0.012759
584.17102 | 151.53667 | 0.012761
584.23798 | 151.55833 | 0.012763
584.30103 | 151.58 | 0.012764
584.36499 | 151.60167 | 0.012766
584.43597 | 151.62333 | 0.012767
584.49103 | 151.645 | 0.012768
584.56201 | 151.66667 | 0.01277
584.62299 | 151.68833 | 0.012771
584.68701 | 151.71 | 0.012773
584.74701 | 151.73167 | 0.012775
584.81299 | 151.75333 | 0.012776
584.87097 | 151.775 | 0.012778
584.93799 | 151.79667 | 0.012779
585.00098 | 151.81833 | 0.012781
585.06403 | 151.84 | 0.012782
585.12701 | 151.86167 | 0.012784
585.18903 | 151.88333 | 0.012786
585.25598 | 151.905 | 0.012787
585.315 | 151.92667 | 0.012789
585.37903 | 151.94833 | 0.01279
585.44098 | 151.97 | 0.012791
585.50403 | 151.99167 | 0.012793
585.56897 | 152.01333 | 0.012794
585.63599 | 152.035 | 0.012795
585.698 | 152.05667 | 0.012798
585.75702 | 152.07833 | 0.0128
585.82703 | 152.1 | 0.012801
585.88397 | 152.12167 | 0.012802
585.95099 | 152.14333 | 0.012804
586.01202 | 152.165 | 0.012805
586.07202 | 152.18667 | 0.012806
586.138 | 152.20833 | 0.012809
586.20599 | 152.23 | 0.01281
586.26898 | 152.25167 | 0.012812
586.328 | 152.27333 | 0.012813
586.39099 | 152.295 | 0.012814
586.448 | 152.31667 | 0.012815
586.50897 | 152.33833 | 0.012818
586.57599 | 152.36 | 0.012819
586.63397 | 152.38167 | 0.012821
586.69897 | 152.40333 | 0.012822
586.763 | 152.425 | 0.012823
586.82703 | 152.44667 | 0.012825
586.89099 | 152.46833 | 0.012827
586.95599 | 152.49 | 0.012828
587.00598 | 152.51167 | 0.01283
587.06799 | 152.53333 | 0.012831
587.13098 | 152.555 | 0.012832
587.19098 | 152.57667 | 0.012835
587.25702 | 152.59833 | 0.012837
587.32501 | 152.62 | 0.012838
587.38898 | 152.64167 | 0.012839
587.448 | 152.66333 | 0.01284
587.51099 | 152.685 | 0.012843
587.57397 | 152.70667 | 0.012844
587.63702 | 152.72833 | 0.012845
587.70203 | 152.75 | 0.012847
587.76599 | 152.77167 | 0.012848
587.82501 | 152.79333 | 0.012849
587.89001 | 152.815 | 0.012851
587.95001 | 152.83667 | 0.012852
588.01202 | 152.85833 | 0.012855
588.07501 | 152.88 | 0.012856
588.14099 | 152.90167 | 0.012858
588.20398 | 152.92333 | 0.012859
588.26202 | 152.945 | 0.01286
588.32703 | 152.96667 | 0.012862
588.388 | 152.98833 | 0.012863
588.453 | 153.01 | 0.012866
588.51801 | 153.03167 | 0.012868
588.58002 | 153.05333 | 0.012869
588.64301 | 153.075 | 0.01287
588.70697 | 153.09667 | 0.012871
588.76801 | 153.11833 | 0.012872
588.82898 | 153.14 | 0.012874
588.888 | 153.16167 | 0.012875
588.953 | 153.18333 | 0.012878
589.01599 | 153.205 | 0.012879
589.08099 | 153.22667 | 0.01288
589.13702 | 153.24833 | 0.012881
589.20502 | 153.27 | 0.012883
589.26801 | 153.29167 | 0.012885
589.33301 | 153.31333 | 0.012887
589.396 | 153.335 | 0.012889
589.45697 | 153.35667 | 0.01289
589.51801 | 153.37833 | 0.012891
589.57898 | 153.4 | 0.012892
589.64398 | 153.42167 | 0.012894
589.70599 | 153.44333 | 0.012897
589.77502 | 153.465 | 0.012898
589.84302 | 153.48667 | 0.012899
589.90601 | 153.50833 | 0.0129
589.966 | 153.53 | 0.012903
590.02301 | 153.55167 | 0.012904
590.09302 | 153.57333 | 0.012906
590.15302 | 153.595 | 0.012907
590.216 | 153.61667 | 0.012908
590.27899 | 153.63833 | 0.01291
590.34198 | 153.66 | 0.012911
590.40503 | 153.68167 | 0.012912
590.46503 | 153.70333 | 0.012915
590.534 | 153.725 | 0.012917
590.59399 | 153.74667 | 0.012918
590.65601 | 153.76833 | 0.012919
590.716 | 153.79 | 0.01292
590.78601 | 153.81167 | 0.012922
590.84802 | 153.83333 | 0.012923
590.90601 | 153.855 | 0.012924
590.974 | 153.87667 | 0.012926
591.04102 | 153.89833 | 0.012928
591.09497 | 153.92 | 0.01293
591.16199 | 153.94167 | 0.012931
591.22198 | 153.96333 | 0.012933
591.28003 | 153.985 | 0.012934
591.34302 | 154.00667 | 0.012935
591.40302 | 154.02833 | 0.012938
591.46899 | 154.05 | 0.012939
591.53302 | 154.07167 | 0.01294
591.599 | 154.09333 | 0.012942
591.65997 | 154.115 | 0.012943
591.72699 | 154.13667 | 0.012945
591.78601 | 154.15833 | 0.012947
591.849 | 154.18 | 0.012949
591.91101 | 154.20167 | 0.012951
591.96997 | 154.22333 | 0.012952
592.03802 | 154.245 | 0.012954
592.09802 | 154.26667 | 0.012955
592.16302 | 154.28833 | 0.012956
592.22803 | 154.31 | 0.012957
592.289 | 154.33167 | 0.012959
592.34698 | 154.35333 | 0.01296
592.41602 | 154.375 | 0.012961
592.47601 | 154.39667 | 0.012963
592.53998 | 154.41833 | 0.012964
592.60101 | 154.44 | 0.012966
592.664 | 154.46167 | 0.012968
592.71997 | 154.48333 | 0.012969
592.78601 | 154.505 | 0.01297
592.84802 | 154.52667 | 0.012972
592.91302 | 154.54833 | 0.012973
592.96899 | 154.57 | 0.012974
593.03601 | 154.59167 | 0.012977
593.09497 | 154.61333 | 0.012979
593.15997 | 154.635 | 0.01298
593.224 | 154.65667 | 0.012981
593.28601 | 154.67833 | 0.012983
593.34497 | 154.7 | 0.012984
593.41101 | 154.72167 | 0.012985
593.46802 | 154.74333 | 0.012986
593.53003 | 154.765 | 0.012989
593.591 | 154.78667 | 0.012991
593.65601 | 154.80833 | 0.012992
593.71997 | 154.83 | 0.012993
593.78101 | 154.85167 | 0.012995
593.84601 | 154.87333 | 0.012996
593.914 | 154.895 | 0.012997
593.97101 | 154.91667 | 0.012998
594.03699 | 154.93833 | 0.013001
594.09802 | 154.96 | 0.013002
594.159 | 154.98167 | 0.013004
594.22198 | 155.00333 | 0.013006
594.28601 | 155.025 | 0.013007
594.34601 | 155.04667 | 0.013008
594.409 | 155.06833 | 0.01301
594.47198 | 155.09 | 0.013011
594.53601 | 155.11167 | 0.013013
594.59802 | 155.13333 | 0.013015
594.65503 | 155.155 | 0.013016
594.724 | 155.17667 | 0.013018
594.79199 | 155.19833 | 0.013019
594.84698 | 155.22 | 0.013021
594.91498 | 155.24167 | 0.013022
594.974 | 155.26333 | 0.013023
595.03998 | 155.285 | 0.013025
595.10602 | 155.30667 | 0.013026
595.16302 | 155.32833 | 0.013029
595.22998 | 155.35 | 0.01303
595.29401 | 155.37167 | 0.013032
595.35602 | 155.39333 | 0.013033
595.414 | 155.415 | 0.013034
595.48102 | 155.43667 | 0.013035
595.54199 | 155.45833 | 0.013037
595.60602 | 155.48 | 0.013041
595.66803 | 155.50167 | 0.013042
595.73102 | 155.52333 | 0.013043
595.789 | 155.545 | 0.013044
595.85303 | 155.56667 | 0.013046
595.91498 | 155.58833 | 0.013047
595.98102 | 155.61 | 0.013049
596.04498 | 155.63167 | 0.01305
596.10498 | 155.65333 | 0.013052
596.16602 | 155.675 | 0.013053
596.229 | 155.69667 | 0.013054
596.29102 | 155.71833 | 0.013056
596.35199 | 155.74 | 0.013058
596.41498 | 155.76167 | 0.013059
596.47302 | 155.78333 | 0.01306
596.53601 | 155.805 | 0.013061
596.60498 | 155.82667 | 0.013064
596.66498 | 155.84833 | 0.013066
596.72699 | 155.87 | 0.013067
596.78802 | 155.89167 | 0.013069
596.85199 | 155.91333 | 0.013071
596.91602 | 155.935 | 0.013072
596.97803 | 155.95667 | 0.013074
597.03998 | 155.97833 | 0.013075
597.10101 | 156 | 0.013076
597.16302 | 156.02167 | 0.013078
597.22498 | 156.04333 | 0.013079
597.28998 | 156.065 | 0.01308
597.34802 | 156.08667 | 0.013085
597.409 | 156.10833 | 0.013086
597.474 | 156.13 | 0.013087
597.53998 | 156.15167 | 0.013089
597.60303 | 156.17333 | 0.01309
597.66199 | 156.195 | 0.013091
597.72601 | 156.21667 | 0.013093
597.78998 | 156.23833 | 0.013094
597.85602 | 156.26 | 0.013096
597.91302 | 156.28167 | 0.013097
597.974 | 156.30333 | 0.013099
598.03699 | 156.325 | 0.0131
598.09802 | 156.34667 | 0.013101
598.16302 | 156.36833 | 0.013103
598.224 | 156.39 | 0.013104
598.28302 | 156.41167 | 0.013105
598.34399 | 156.43333 | 0.013107
598.40503 | 156.455 | 0.013108
598.47101 | 156.47667 | 0.01311
598.53101 | 156.49833 | 0.013112
598.59698 | 156.52 | 0.013114
598.65399 | 156.54167 | 0.013115
598.724 | 156.56333 | 0.013117
598.78699 | 156.585 | 0.013118
598.84399 | 156.60667 | 0.013119
598.90503 | 156.62833 | 0.013121
598.966 | 156.65 | 0.013122
599.03198 | 156.67167 | 0.013124
599.09497 | 156.69333 | 0.013126
599.15503 | 156.715 | 0.013128
599.216 | 156.73667 | 0.013129
599.27802 | 156.75833 | 0.01313
599.34497 | 156.78 | 0.013132
599.40503 | 156.80167 | 0.013133
599.466 | 156.82333 | 0.013136
599.52802 | 156.845 | 0.013137
599.58899 | 156.86667 | 0.013139
599.65002 | 156.88833 | 0.013141
599.711 | 156.91 | 0.013143
599.77002 | 156.93167 | 0.013144
599.83197 | 156.95333 | 0.013145
599.89398 | 156.975 | 0.013147
599.953 | 156.99667 | 0.013148
600.013 | 157.01833 | 0.01315
600.07397 | 157.04 | 0.01315
600.13501 | 157.06167 | 0.013152
600.19202 | 157.08333 | 0.013153
600.25299 | 157.105 | 0.013155
600.31299 | 157.12667 | 0.013157
600.37701 | 157.14833 | 0.013161
600.44202 | 157.17 | 0.013163
600.49701 | 157.19167 | 0.013164
600.56201 | 157.21333 | 0.013166
600.62097 | 157.235 | 0.013167
600.67999 | 157.25667 | 0.013169
600.73798 | 157.27833 | 0.013171
600.80103 | 157.3 | 0.013172
600.86298 | 157.32167 | 0.013173
600.91998 | 157.34333 | 0.013174
600.98401 | 157.365 | 0.013176
601.04602 | 157.38667 | 0.013177
601.10498 | 157.40833 | 0.013179
601.16901 | 157.43 | 0.01318
601.229 | 157.45167 | 0.013181
601.29303 | 157.47333 | 0.013183
601.35101 | 157.495 | 0.013184
601.41101 | 157.51667 | 0.013186
601.47302 | 157.53833 | 0.013187
601.53302 | 157.56 | 0.013188
601.59497 | 157.58167 | 0.01319
601.65399 | 157.60333 | 0.013192
601.71698 | 157.625 | 0.013194
601.77802 | 157.64667 | 0.013195
601.83502 | 157.66833 | 0.013196
601.89801 | 157.69 | 0.013198
601.95697 | 157.71167 | 0.013199
602.01398 | 157.73333 | 0.0132
602.07898 | 157.755 | 0.013202
602.13898 | 157.77667 | 0.013203
602.20203 | 157.79833 | 0.013205
602.26001 | 157.82 | 0.013207
602.32599 | 157.84167 | 0.013208
602.383 | 157.86333 | 0.01321
602.44702 | 157.885 | 0.013211
602.50702 | 157.90667 | 0.013213
602.565 | 157.92833 | 0.013214
602.62299 | 157.95 | 0.013215
602.68903 | 157.97167 | 0.013216
602.75098 | 157.99333 | 0.013219
602.80603 | 158.015 | 0.013221
602.86902 | 158.03667 | 0.013222
602.92798 | 158.05833 | 0.013223
602.99103 | 158.08 | 0.013225
603.04901 | 158.10167 | 0.013226
603.112 | 158.12333 | 0.013227
603.17102 | 158.145 | 0.013229
603.237 | 158.16667 | 0.01323
603.29303 | 158.18833 | 0.013231
603.35303 | 158.21 | 0.013234
603.41199 | 158.23167 | 0.013236
603.474 | 158.25333 | 0.013237
603.53699 | 158.275 | 0.013238
603.59802 | 158.29667 | 0.01324
603.65802 | 158.31833 | 0.013241
603.71997 | 158.34 | 0.013242
603.77802 | 158.36167 | 0.013244
603.83801 | 158.38333 | 0.013244
603.89899 | 158.405 | 0.013247
603.95898 | 158.42667 | 0.013249
604.01703 | 158.44833 | 0.01325
604.078 | 158.47 | 0.013251
604.138 | 158.49167 | 0.013253
604.19702 | 158.51333 | 0.013254
604.25598 | 158.535 | 0.013255
604.31097 | 158.55667 | 0.013256
604.37299 | 158.57833 | 0.013257
604.43298 | 158.6 | 0.013261
604.49799 | 158.62167 | 0.013262
604.56 | 158.64333 | 0.013263
604.61798 | 158.665 | 0.013265
604.68103 | 158.68667 | 0.013266
604.74402 | 158.70833 | 0.013269
604.79901 | 158.73 | 0.01327
604.85901 | 158.75167 | 0.013271
604.92603 | 158.77333 | 0.013272
604.98798 | 158.795 | 0.013274
605.04797 | 158.81667 | 0.013275
605.10999 | 158.83833 | 0.013276
605.172 | 158.86 | 0.013278
605.23102 | 158.88167 | 0.013279
605.29401 | 158.90333 | 0.01328
605.35303 | 158.925 | 0.013283
605.41699 | 158.94667 | 0.013284
605.47803 | 158.96833 | 0.013286
605.53998 | 158.99 | 0.013287
605.59998 | 159.01167 | 0.013288
605.66498 | 159.03333 | 0.013291
605.72198 | 159.055 | 0.013292
605.78601 | 159.07667 | 0.013294
605.84601 | 159.09833 | 0.013295
605.91101 | 159.12 | 0.013296
605.96802 | 159.14167 | 0.013297
606.03302 | 159.16333 | 0.013298
606.09198 | 159.185 | 0.0133
606.15601 | 159.20667 | 0.013301
606.21698 | 159.22833 | 0.013303
606.27802 | 159.25 | 0.013305
606.34399 | 159.27167 | 0.013307
606.40302 | 159.29333 | 0.013308
606.46503 | 159.315 | 0.013311
606.526 | 159.33667 | 0.013312
606.58698 | 159.35833 | 0.013313
606.651 | 159.38 | 0.013314
606.71503 | 159.40167 | 0.013315
606.776 | 159.42333 | 0.013317
606.841 | 159.445 | 0.013318
606.89899 | 159.46667 | 0.013319
606.96399 | 159.48833 | 0.013322
607.021 | 159.51 | 0.013323
607.086 | 159.53167 | 0.013324
607.146 | 159.55333 | 0.013326
607.211 | 159.575 | 0.013327
607.27399 | 159.59667 | 0.013328
607.33698 | 159.61833 | 0.01333
607.39697 | 159.64 | 0.013331
607.46301 | 159.66167 | 0.013332
607.52197 | 159.68333 | 0.013333
607.58398 | 159.705 | 0.013336
607.64301 | 159.72667 | 0.013338
607.70898 | 159.74833 | 0.013339
607.77197 | 159.77 | 0.01334
607.84003 | 159.79167 | 0.013341
607.901 | 159.81333 | 0.013343
607.96503 | 159.835 | 0.013344
608.02502 | 159.85667 | 0.013345
608.08801 | 159.87833 | 0.013347
608.151 | 159.9 | 0.01335
608.21899 | 159.92167 | 0.013351
608.28003 | 159.94333 | 0.013353
608.34698 | 159.965 | 0.013354
608.41199 | 159.98667 | 0.013355
608.47498 | 160.00833 | 0.013356
608.54303 | 160.03 | 0.013358
608.60101 | 160.05167 | 0.013359
608.66803 | 160.07333 | 0.01336
608.73199 | 160.095 | 0.013363
608.79401 | 160.11667 | 0.013364
608.85901 | 160.13833 | 0.013366
608.91901 | 160.16 | 0.013367
608.98297 | 160.18167 | 0.013369
609.04999 | 160.20333 | 0.013371
609.11102 | 160.225 | 0.013372
609.172 | 160.24667 | 0.013373
609.23401 | 160.26833 | 0.013374
609.30103 | 160.29 | 0.013376
609.35999 | 160.31167 | 0.013377
609.42401 | 160.33333 | 0.013378
609.48901 | 160.355 | 0.013381
609.55701 | 160.37667 | 0.013383
609.61798 | 160.39833 | 0.013383
609.68201 | 160.42 | 0.013385
609.74799 | 160.44167 | 0.013387
609.80902 | 160.46333 | 0.013389
609.87 | 160.485 | 0.01339
609.93701 | 160.50667 | 0.013391
610.00098 | 160.52833 | 0.013393
610.06299 | 160.55 | 0.013394
610.13 | 160.57167 | 0.013395
610.19501 | 160.59333 | 0.013397
610.25702 | 160.615 | 0.013399
610.323 | 160.63667 | 0.013401
610.383 | 160.65833 | 0.013402
610.45203 | 160.68 | 0.013403
610.51599 | 160.70167 | 0.013406
610.57703 | 160.72333 | 0.013407
610.64203 | 160.745 | 0.013409
610.70898 | 160.76667 | 0.01341
610.77301 | 160.78833 | 0.013411
610.83899 | 160.81 | 0.013412
610.90302 | 160.83167 | 0.013414
610.96899 | 160.85333 | 0.013415
611.03003 | 160.875 | 0.013417
611.09998 | 160.89667 | 0.013418
611.15601 | 160.91833 | 0.01342
611.21899 | 160.94 | 0.013422
611.289 | 160.96167 | 0.013423
611.354 | 160.98333 | 0.013425
611.414 | 161.005 | 0.013427
611.48199 | 161.02667 | 0.013428
611.54901 | 161.04833 | 0.013429
611.61298 | 161.07 | 0.013431
611.672 | 161.09167 | 0.013432
611.742 | 161.11333 | 0.013434
611.80499 | 161.135 | 0.013435
611.86603 | 161.15667 | 0.013436
611.93402 | 161.17833 | 0.01344
611.99902 | 161.2 | 0.013441
612.06 | 161.22167 | 0.013442
612.12598 | 161.24333 | 0.013443
612.18799 | 161.265 | 0.013444
612.25299 | 161.28667 | 0.013446
612.32001 | 161.30833 | 0.013447
612.38599 | 161.33 | 0.013449
612.44897 | 161.35167 | 0.013452
612.51599 | 161.37333 | 0.013453
612.57501 | 161.395 | 0.013455
612.64398 | 161.41667 | 0.013456
612.70599 | 161.43833 | 0.013457
612.76599 | 161.46 | 0.013458
612.836 | 161.48167 | 0.013459
612.89801 | 161.50333 | 0.013463
612.96198 | 161.525 | 0.013464
613.02301 | 161.54667 | 0.013465
613.08801 | 161.56833 | 0.013467
613.15302 | 161.59 | 0.013468
613.21899 | 161.61167 | 0.013469
613.28302 | 161.63333 | 0.01347
613.349 | 161.655 | 0.013472
613.40997 | 161.67667 | 0.013473
613.47601 | 161.69833 | 0.013476
613.54401 | 161.72 | 0.013478
613.604 | 161.74167 | 0.01348
613.672 | 161.76333 | 0.013481
613.737 | 161.785 | 0.013483
613.797 | 161.80667 | 0.013484
613.86102 | 161.82833 | 0.013485
613.92401 | 161.85 | 0.013486
613.995 | 161.87167 | 0.013489
614.05298 | 161.89333 | 0.013491
614.117 | 161.915 | 0.013492
614.18201 | 161.93667 | 0.013493
614.24902 | 161.95833 | 0.013495
614.31201 | 161.98 | 0.013496
614.37799 | 162.00167 | 0.013498
614.44299 | 162.02333 | 0.013499
614.50598 | 162.045 | 0.013501
614.57098 | 162.06667 | 0.013503
614.63098 | 162.08833 | 0.013504
614.69397 | 162.11 | 0.013505
614.76099 | 162.13167 | 0.013507
614.82001 | 162.15333 | 0.013508
614.88898 | 162.175 | 0.013509
614.95203 | 162.19667 | 0.013512
615.01202 | 162.21833 | 0.013513
615.07501 | 162.24 | 0.013515
615.14099 | 162.26167 | 0.013516
615.20898 | 162.28333 | 0.013519
615.26599 | 162.305 | 0.01352
615.328 | 162.32667 | 0.013522
615.39502 | 162.34833 | 0.013523
615.46198 | 162.37 | 0.013524
615.52502 | 162.39167 | 0.013525
615.591 | 162.41333 | 0.013528
615.651 | 162.435 | 0.01353
615.71503 | 162.45667 | 0.013531
615.78003 | 162.47833 | 0.013532
615.84198 | 162.5 | 0.013534
615.909 | 162.52167 | 0.013535
615.97302 | 162.54333 | 0.013536
616.03302 | 162.565 | 0.013538
616.09399 | 162.58667 | 0.013541
616.15802 | 162.60833 | 0.013542
616.22198 | 162.63 | 0.013543
616.29102 | 162.65167 | 0.013545
616.34998 | 162.67333 | 0.013546
616.41901 | 162.695 | 0.013548
616.48102 | 162.71667 | 0.013549
616.54401 | 162.73833 | 0.013552
616.60498 | 162.76 | 0.013554
616.66803 | 162.78167 | 0.013555
616.73499 | 162.80333 | 0.013557
616.79797 | 162.825 | 0.013558
616.85999 | 162.84667 | 0.01356
616.92499 | 162.86833 | 0.013561
616.987 | 162.89 | 0.013562
617.05499 | 162.91167 | 0.013564
617.11902 | 162.93333 | 0.013565
617.17902 | 162.955 | 0.013566
617.24298 | 162.97667 | 0.013569
617.31 | 162.99833 | 0.01357
617.37 | 163.02 | 0.013572
617.43201 | 163.04167 | 0.013573
617.495 | 163.06333 | 0.013574
617.56299 | 163.085 | 0.013576
617.62299 | 163.10667 | 0.013578
617.68298 | 163.12833 | 0.01358
617.74701 | 163.15 | 0.013581
617.81201 | 163.17167 | 0.013582
617.87 | 163.19333 | 0.013583
617.93402 | 163.215 | 0.013584
617.99902 | 163.23667 | 0.013585
618.05798 | 163.25833 | 0.013587
618.12097 | 163.28 | 0.013588
618.18201 | 163.30167 | 0.013591
618.25201 | 163.32333 | 0.013593
618.31 | 163.345 | 0.013594
618.37097 | 163.36667 | 0.013595
618.43402 | 163.38833 | 0.013596
618.495 | 163.41 | 0.013598
618.56299 | 163.43167 | 0.013599
618.62799 | 163.45333 | 0.013601
618.69299 | 163.475 | 0.013603
618.75201 | 163.49667 | 0.013605
618.81201 | 163.51833 | 0.013606
618.87701 | 163.54 | 0.013607
618.94098 | 163.56167 | 0.013609
619.00299 | 163.58333 | 0.01361
619.06598 | 163.605 | 0.013611
619.12598 | 163.62667 | 0.013612
619.19299 | 163.64833 | 0.013615
619.25403 | 163.67 | 0.013617
619.30902 | 163.69167 | 0.013619
619.37598 | 163.71333 | 0.01362
619.435 | 163.735 | 0.013621
619.50403 | 163.75667 | 0.013623
619.56799 | 163.77833 | 0.013624
619.63098 | 163.8 | 0.013625
619.68701 | 163.82167 | 0.013627
619.75299 | 163.84333 | 0.013628
619.81702 | 163.865 | 0.013631
619.88098 | 163.88667 | 0.013632
619.94 | 163.90833 | 0.013633
620.005 | 163.93 | 0.013635
620.065 | 163.95167 | 0.013637
620.12799 | 163.97333 | 0.013638
620.19501 | 163.995 | 0.01364
620.25299 | 164.01667 | 0.013642
620.31799 | 164.03833 | 0.013643
620.383 | 164.06 | 0.013644
620.44299 | 164.08167 | 0.013645
620.50897 | 164.10333 | 0.013647
620.56897 | 164.125 | 0.013648
620.63098 | 164.14667 | 0.013649
620.69501 | 164.16833 | 0.013652
620.75598 | 164.19 | 0.013653
620.82001 | 164.21167 | 0.013655
620.88098 | 164.23333 | 0.013656
620.94397 | 164.255 | 0.013657
621.00702 | 164.27667 | 0.013659
621.07001 | 164.29833 | 0.013661
621.133 | 164.32 | 0.013663
621.19397 | 164.34167 | 0.013664
621.26001 | 164.36333 | 0.013665
621.32001 | 164.385 | 0.013666
621.38202 | 164.40667 | 0.013668
621.43903 | 164.42833 | 0.013669
621.50897 | 164.45 | 0.01367
621.57501 | 164.47167 | 0.013672
621.63397 | 164.49333 | 0.013675
621.698 | 164.515 | 0.013676
621.76099 | 164.53667 | 0.013677
621.82397 | 164.55833 | 0.013679
621.883 | 164.58 | 0.01368
621.94702 | 164.60167 | 0.013682
622.01099 | 164.62333 | 0.013684
622.07202 | 164.645 | 0.013685
622.13501 | 164.66667 | 0.013686
622.198 | 164.68833 | 0.013688
622.26099 | 164.71 | 0.013689
622.32098 | 164.73167 | 0.013692
622.38397 | 164.75333 | 0.013693
622.448 | 164.775 | 0.013694
622.508 | 164.79667 | 0.013696
622.57397 | 164.81833 | 0.013697
622.633 | 164.84 | 0.013698
622.69299 | 164.86167 | 0.013701
622.75299 | 164.88333 | 0.013703
622.81799 | 164.905 | 0.013704
622.87598 | 164.92667 | 0.013705
622.93701 | 164.94833 | 0.013706
623.00403 | 164.97 | 0.013708
623.06403 | 164.99167 | 0.013709
623.13098 | 165.01333 | 0.013711
623.19299 | 165.035 | 0.013712
623.25403 | 165.05667 | 0.013713
623.315 | 165.07833 | 0.013716
623.37598 | 165.1 | 0.013717
623.44 | 165.12167 | 0.013719
623.50702 | 165.14333 | 0.01372
623.56299 | 165.165 | 0.013723
623.62201 | 165.18667 | 0.013724
623.69098 | 165.20833 | 0.013725
623.75 | 165.23 | 0.013726
623.81097 | 165.25167 | 0.013728
623.87701 | 165.27333 | 0.013729
623.94 | 165.295 | 0.01373
624.00098 | 165.31667 | 0.013732
624.06403 | 165.33833 | 0.013734
624.12402 | 165.36 | 0.013736
624.18597 | 165.38167 | 0.013737
624.24799 | 165.40333 | 0.013738
624.31097 | 165.425 | 0.013741
624.37201 | 165.44667 | 0.013742
624.43201 | 165.46833 | 0.013743
624.49597 | 165.49 | 0.013745
624.56 | 165.51167 | 0.013746
624.62299 | 165.53333 | 0.013749
624.68298 | 165.555 | 0.01375
624.74103 | 165.57667 | 0.013751
624.81 | 165.59833 | 0.013752
624.86499 | 165.62 | 0.013754
624.92798 | 165.64167 | 0.013755
624.99298 | 165.66333 | 0.013756
625.05402 | 165.685 | 0.013758
625.11902 | 165.70667 | 0.013759
625.17798 | 165.72833 | 0.013762
625.23999 | 165.75 | 0.013763
625.29797 | 165.77167 | 0.013764
625.36298 | 165.79333 | 0.013766
625.427 | 165.815 | 0.013767
625.48199 | 165.83667 | 0.01377
625.54797 | 165.85833 | 0.013771
625.60901 | 165.88 | 0.013772
625.672 | 165.90167 | 0.013774
625.73199 | 165.92333 | 0.013775
625.79102 | 165.945 | 0.013777
625.85602 | 165.96667 | 0.013779
625.92102 | 165.98833 | 0.01378
625.98401 | 166.01 | 0.013781
626.047 | 166.03167 | 0.013783
626.10602 | 166.05333 | 0.013784
626.16901 | 166.075 | 0.013786
626.22998 | 166.09667 | 0.013788
626.29199 | 166.11833 | 0.01379
626.35498 | 166.14 | 0.013791
626.42102 | 166.16167 | 0.013793
626.48102 | 166.18333 | 0.013794
626.54303 | 166.205 | 0.013795
626.60699 | 166.22667 | 0.013797
626.66302 | 166.24833 | 0.013798
626.724 | 166.27 | 0.013799
626.78802 | 166.29167 | 0.0138
626.84998 | 166.31333 | 0.013803
626.914 | 166.335 | 0.013804
626.97803 | 166.35667 | 0.013806
627.039 | 166.37833 | 0.013807
627.09998 | 166.4 | 0.013808
627.16101 | 166.42167 | 0.01381
627.21698 | 166.44333 | 0.013811
627.28003 | 166.465 | 0.013812
627.34399 | 166.48667 | 0.013814
627.40997 | 166.50833 | 0.013815
627.46503 | 166.53 | 0.013818
627.534 | 166.55167 | 0.01382
627.59399 | 166.57333 | 0.013821
627.65399 | 166.595 | 0.013822
627.71698 | 166.61667 | 0.013824
627.78003 | 166.63833 | 0.013825
627.84399 | 166.66 | 0.013827
627.90802 | 166.68167 | 0.013829
627.96698 | 166.70333 | 0.01383
628.026 | 166.725 | 0.013832
628.08502 | 166.74667 | 0.013834
628.14899 | 166.76833 | 0.013835
628.21301 | 166.79 | 0.013836
628.27301 | 166.81167 | 0.013838
628.33502 | 166.83333 | 0.013839
628.40002 | 166.855 | 0.01384
628.46198 | 166.87667 | 0.013842
628.521 | 166.89833 | 0.013844
628.58801 | 166.92 | 0.013846
628.64301 | 166.94167 | 0.013847
628.70599 | 166.96333 | 0.013849
628.77197 | 166.985 | 0.01385
628.83502 | 167.00667 | 0.013852
628.89502 | 167.02833 | 0.013853
628.95502 | 167.05 | 0.013854
629.01801 | 167.07167 | 0.013856
629.07501 | 167.09333 | 0.013857
629.13501 | 167.115 | 0.013859
629.203 | 167.13667 | 0.01386
629.25598 | 167.15833 | 0.013862
629.31799 | 167.18 | 0.013864
629.38098 | 167.20167 | 0.013865
629.44501 | 167.22333 | 0.013866
629.5 | 167.245 | 0.013868
629.55701 | 167.26667 | 0.013869
629.62598 | 167.28833 | 0.013872
629.68402 | 167.31 | 0.013873
629.74597 | 167.33167 | 0.013874
629.80798 | 167.35333 | 0.013876
629.86401 | 167.375 | 0.013877
629.927 | 167.39667 | 0.013878
629.992 | 167.41833 | 0.013881
630.04901 | 167.44 | 0.013882
630.12 | 167.46167 | 0.013883
630.17999 | 167.48333 | 0.013885
630.23999 | 167.505 | 0.013887
630.30499 | 167.52667 | 0.013889
630.37097 | 167.54833 | 0.01389
630.42902 | 167.57 | 0.013892
630.49103 | 167.59167 | 0.013893
630.55402 | 167.61333 | 0.013894
630.61499 | 167.635 | 0.013895
630.67297 | 167.65667 | 0.013897
630.73499 | 167.67833 | 0.013898
630.79901 | 167.7 | 0.013901
630.85303 | 167.72167 | 0.013902
630.922 | 167.74333 | 0.013903
630.97498 | 167.765 | 0.013905
631.04199 | 167.78667 | 0.013906
631.104 | 167.80833 | 0.013907
631.16803 | 167.83 | 0.01391
631.22803 | 167.85167 | 0.013911
631.29401 | 167.87333 | 0.013913
631.34698 | 167.895 | 0.013914
631.41101 | 167.91667 | 0.013915
631.47498 | 167.93833 | 0.013917
631.53802 | 167.96 | 0.013918
631.59497 | 167.98167 | 0.013919
631.65802 | 168.00333 | 0.01392
631.72101 | 168.025 | 0.013923
631.77502 | 168.04667 | 0.013924
631.84198 | 168.06833 | 0.013926
631.90399 | 168.09 | 0.013927
631.96399 | 168.11167 | 0.013928
632.02502 | 168.13333 | 0.01393
632.09003 | 168.155 | 0.013933
632.14697 | 168.17667 | 0.013934
632.211 | 168.19833 | 0.013935
632.276 | 168.22 | 0.013937
632.33301 | 168.24167 | 0.013938
632.39502 | 168.26333 | 0.01394
632.45801 | 168.285 | 0.013942
632.521 | 168.30667 | 0.013943
632.58398 | 168.32833 | 0.013944
632.63702 | 168.35 | 0.013946
632.70001 | 168.37167 | 0.013948
632.76202 | 168.39333 | 0.013949
632.82098 | 168.415 | 0.01395
632.87799 | 168.43667 | 0.013951
632.94501 | 168.45833 | 0.013954
633.008 | 168.48 | 0.013955
633.06299 | 168.50167 | 0.013957
633.12402 | 168.52333 | 0.013958
633.18799 | 168.545 | 0.013959
633.25 | 168.56667 | 0.01396
633.31 | 168.58833 | 0.013963
633.36798 | 168.61 | 0.013964
633.42798 | 168.63167 | 0.013966
633.48999 | 168.65333 | 0.013967
633.55499 | 168.675 | 0.013969
633.61298 | 168.69667 | 0.01397
633.67102 | 168.71833 | 0.013971
633.72699 | 168.74 | 0.013972
633.79303 | 168.76167 | 0.013974
633.84998 | 168.78333 | 0.013976
633.91199 | 168.805 | 0.013978
633.97601 | 168.82667 | 0.01398
634.03497 | 168.84833 | 0.013981
634.10101 | 168.87 | 0.013982
634.15601 | 168.89167 | 0.013984
634.21698 | 168.91333 | 0.013986
634.27899 | 168.935 | 0.013987
634.34302 | 168.95667 | 0.013989
634.40302 | 168.97833 | 0.013989
634.46301 | 169 | 0.013991
634.52502 | 169.02167 | 0.013992
634.58698 | 169.04333 | 0.013994
634.65002 | 169.065 | 0.013995
634.70502 | 169.08667 | 0.013996
634.76703 | 169.10833 | 0.013997
634.82397 | 169.13 | 0.014
634.88702 | 169.15167 | 0.014001
634.948 | 169.17333 | 0.014003
635.01202 | 169.195 | 0.014004
635.07001 | 169.21667 | 0.014005
635.13098 | 169.23833 | 0.014007
635.19202 | 169.26 | 0.014008
635.24799 | 169.28167 | 0.014011
635.30902 | 169.30333 | 0.014012
635.37201 | 169.325 | 0.014013
635.43201 | 169.34667 | 0.014014
635.49298 | 169.36833 | 0.014016
635.55701 | 169.39 | 0.014017
635.61798 | 169.41167 | 0.014019
635.677 | 169.43333 | 0.014021
635.73297 | 169.455 | 0.014022
635.79797 | 169.47667 | 0.014024
635.85999 | 169.49833 | 0.014026
635.91998 | 169.52 | 0.014028
635.97498 | 169.54167 | 0.014029
636.03601 | 169.56333 | 0.01403
636.09802 | 169.585 | 0.014031
636.159 | 169.60667 | 0.014033
636.21997 | 169.62833 | 0.014034
636.284 | 169.65 | 0.014037
636.34497 | 169.67167 | 0.014038
636.40601 | 169.69333 | 0.014039
636.46198 | 169.715 | 0.01404
636.52899 | 169.73667 | 0.014042
636.59003 | 169.75833 | 0.014043
636.646 | 169.78 | 0.014044
636.70502 | 169.80167 | 0.014047
636.76099 | 169.82333 | 0.014048
636.823 | 169.845 | 0.01405
636.88501 | 169.86667 | 0.014051
636.94202 | 169.88833 | 0.014052
637.00702 | 169.91 | 0.014054
637.06799 | 169.93167 | 0.014055
637.12701 | 169.95333 | 0.014056
637.19 | 169.975 | 0.014057
637.25201 | 169.99667 | 0.01406
637.31201 | 170.01833 | 0.014061
637.37598 | 170.04 | 0.014063
637.435 | 170.06167 | 0.014064
637.49402 | 170.08333 | 0.014065
637.55499 | 170.105 | 0.014066
637.62 | 170.12667 | 0.014068
637.677 | 170.14833 | 0.014071
637.73401 | 170.17 | 0.014072
637.79901 | 170.19167 | 0.014073
637.86102 | 170.21333 | 0.014074
637.91901 | 170.235 | 0.014076
637.97803 | 170.25667 | 0.014077
638.04102 | 170.27833 | 0.014078
638.10303 | 170.3 | 0.01408
638.164 | 170.32167 | 0.014081
638.22498 | 170.34333 | 0.014082
638.28802 | 170.365 | 0.014085
638.34698 | 170.38667 | 0.014086
638.40802 | 170.40833 | 0.014088
638.46802 | 170.43 | 0.01409
638.52502 | 170.45167 | 0.014092
638.586 | 170.47333 | 0.014093
638.65002 | 170.495 | 0.014094
638.711 | 170.51667 | 0.014095
638.77002 | 170.53833 | 0.014096
638.82703 | 170.56 | 0.014098
638.89398 | 170.58167 | 0.014101
638.95099 | 170.60333 | 0.014102
639.01501 | 170.625 | 0.014103
639.07599 | 170.64667 | 0.014105
639.13599 | 170.66833 | 0.014106
639.19702 | 170.69 | 0.014107
639.25702 | 170.71167 | 0.014108
639.31299 | 170.73333 | 0.01411
639.37701 | 170.755 | 0.014111
639.43903 | 170.77667 | 0.014112
639.5 | 170.79833 | 0.014115
639.55798 | 170.82 | 0.014116
639.61499 | 170.84167 | 0.014117
639.677 | 170.86333 | 0.014119
639.74103 | 170.885 | 0.01412
639.79999 | 170.90667 | 0.014121
639.867 | 170.92833 | 0.014124
639.92798 | 170.95 | 0.014126
639.98401 | 170.97167 | 0.014127
640.04901 | 170.99333 | 0.014128
640.11102 | 171.015 | 0.014129
640.16998 | 171.03667 | 0.014131
640.22498 | 171.05833 | 0.014133
640.29303 | 171.08 | 0.014135
640.34998 | 171.10167 | 0.014136
640.40698 | 171.12333 | 0.014137
640.46899 | 171.145 | 0.014139
640.52899 | 171.16667 | 0.01414
640.58801 | 171.18833 | 0.014141
640.64801 | 171.21 | 0.014143
640.70398 | 171.23167 | 0.014144
640.76801 | 171.25333 | 0.014145
640.82898 | 171.275 | 0.014148
640.88501 | 171.29667 | 0.01415
640.94897 | 171.31833 | 0.014151
641.008 | 171.34 | 0.014152
641.06299 | 171.36167 | 0.014153
641.12402 | 171.38333 | 0.014155
641.18701 | 171.405 | 0.014156
641.24902 | 171.42667 | 0.014157
641.31201 | 171.44833 | 0.014159
641.37402 | 171.47 | 0.014161
641.43103 | 171.49167 | 0.014163
641.48901 | 171.51333 | 0.014164
641.552 | 171.535 | 0.014165
641.61298 | 171.55667 | 0.014166
641.67297 | 171.57833 | 0.014168
641.73798 | 171.6 | 0.014171
641.79102 | 171.62167 | 0.014172
641.84497 | 171.64333 | 0.014173
641.90802 | 171.665 | 0.014175
641.96301 | 171.68667 | 0.014175
642.03003 | 171.70833 | 0.014178
642.08801 | 171.73 | 0.01418
642.15399 | 171.75167 | 0.014181
642.21301 | 171.77333 | 0.014182
642.27502 | 171.795 | 0.014183
642.33398 | 171.81667 | 0.014185
642.40002 | 171.83833 | 0.014186
642.453 | 171.86 | 0.014187
642.51501 | 171.88167 | 0.01419
642.57703 | 171.90333 | 0.014191
642.63898 | 171.925 | 0.014193
642.69897 | 171.94667 | 0.014194
642.76001 | 171.96833 | 0.014195
642.81702 | 171.99 | 0.014198
642.883 | 172.01167 | 0.014199
642.94299 | 172.03333 | 0.0142
643.00201 | 172.055 | 0.014201
643.06799 | 172.07667 | 0.014203
643.12701 | 172.09833 | 0.014204
643.18903 | 172.12 | 0.014205
643.24402 | 172.14167 | 0.014207
643.29999 | 172.16333 | 0.014209
643.362 | 172.185 | 0.014211
643.42499 | 172.20667 | 0.014212
643.48297 | 172.22833 | 0.014213
643.54498 | 172.25 | 0.014215
643.60101 | 172.27167 | 0.014216
643.659 | 172.29333 | 0.014217
643.71997 | 172.315 | 0.01422
643.78003 | 172.33667 | 0.014222
643.84399 | 172.35833 | 0.014223
643.90399 | 172.38 | 0.014224
643.96198 | 172.40167 | 0.014225
644.02698 | 172.42333 | 0.014227
644.08099 | 172.445 | 0.014228
644.14398 | 172.46667 | 0.014229
644.20502 | 172.48833 | 0.014231
644.26703 | 172.51 | 0.014233
644.32397 | 172.53167 | 0.014235
644.38202 | 172.55333 | 0.014236
644.43597 | 172.575 | 0.014237
644.50098 | 172.59667 | 0.014239
644.56 | 172.61833 | 0.01424
644.62402 | 172.64 | 0.014241
644.685 | 172.66167 | 0.014243
644.74402 | 172.68333 | 0.014244
644.80103 | 172.705 | 0.014247
644.86298 | 172.72667 | 0.014248
644.92401 | 172.74833 | 0.014249
644.97998 | 172.77 | 0.01425
645.039 | 172.79167 | 0.014252
645.09698 | 172.81333 | 0.014253
645.159 | 172.835 | 0.014254
645.21503 | 172.85667 | 0.014255
645.28003 | 172.87833 | 0.014259
645.33801 | 172.9 | 0.01426
645.401 | 172.92167 | 0.014261
645.46198 | 172.94333 | 0.014263
645.51898 | 172.965 | 0.014263
645.578 | 172.98667 | 0.014265
645.63898 | 173.00833 | 0.014266
645.70203 | 173.03 | 0.014267
645.75897 | 173.05167 | 0.014269
645.82001 | 173.07333 | 0.014271
645.87903 | 173.095 | 0.014274
645.93701 | 173.11667 | 0.014275
646.00299 | 173.13833 | 0.014276
646.06403 | 173.16 | 0.014277
646.12799 | 173.18167 | 0.014279
646.185 | 173.20333 | 0.01428
646.24402 | 173.225 | 0.014281
646.30402 | 173.24667 | 0.014283
646.36499 | 173.26833 | 0.014284
646.42603 | 173.29 | 0.014287
646.48297 | 173.31167 | 0.014288
646.54303 | 173.33333 | 0.014289
646.60101 | 173.355 | 0.01429
646.66302 | 173.37667 | 0.014292
646.71802 | 173.39833 | 0.014293
646.78198 | 173.42 | 0.014294
646.84003 | 173.44167 | 0.014296
646.90198 | 173.46333 | 0.014298
646.961 | 173.485 | 0.0143
647.02399 | 173.50667 | 0.014301
647.08502 | 173.52833 | 0.014302
647.14301 | 173.55 | 0.014304
647.20502 | 173.57167 | 0.014305
647.26398 | 173.59333 | 0.014307
647.32703 | 173.615 | 0.014309
647.38599 | 173.63667 | 0.01431
647.44202 | 173.65833 | 0.014312
647.50403 | 173.68 | 0.014313
647.56403 | 173.70167 | 0.014314
647.62201 | 173.72333 | 0.014315
647.68402 | 173.745 | 0.014317
647.742 | 173.76667 | 0.014319
647.80298 | 173.78833 | 0.01432
647.862 | 173.81 | 0.014322
647.92603 | 173.83167 | 0.014323
647.98901 | 173.85333 | 0.014324
648.047 | 173.875 | 0.014326
648.10699 | 173.89667 | 0.014328
648.16602 | 173.91833 | 0.014329
648.22699 | 173.94 | 0.01433
648.28601 | 173.96167 | 0.014332
648.34802 | 173.98333 | 0.014333
648.40698 | 174.005 | 0.014334
648.46698 | 174.02667 | 0.014337
648.52502 | 174.04833 | 0.014339
648.58899 | 174.07 | 0.01434
648.64801 | 174.09167 | 0.014341
648.70398 | 174.11333 | 0.014342
648.76501 | 174.135 | 0.014344
648.82703 | 174.15667 | 0.014346
648.89398 | 174.17833 | 0.014348
648.95203 | 174.2 | 0.014349
649.008 | 174.22167 | 0.01435
649.06799 | 174.24333 | 0.014352
649.12701 | 174.265 | 0.014353
649.18701 | 174.28667 | 0.014354
649.24701 | 174.30833 | 0.014355
649.30798 | 174.33 | 0.014357
649.37097 | 174.35167 | 0.014359
649.42999 | 174.37333 | 0.014361
649.49103 | 174.395 | 0.014363
649.55298 | 174.41667 | 0.014364
649.60999 | 174.43833 | 0.014365
649.66901 | 174.46 | 0.014367
649.73199 | 174.48167 | 0.014368
649.79303 | 174.50333 | 0.014369
649.854 | 174.525 | 0.014371
649.91498 | 174.54667 | 0.014372
649.97601 | 174.56833 | 0.014373
650.03198 | 174.59 | 0.014376
650.09601 | 174.61167 | 0.014378
650.15601 | 174.63333 | 0.014379
650.21503 | 174.655 | 0.014381
650.27399 | 174.67667 | 0.014382
650.336 | 174.69833 | 0.014383
650.39398 | 174.72 | 0.014384
650.453 | 174.74167 | 0.014387
650.52002 | 174.76333 | 0.014388
650.578 | 174.785 | 0.014389
650.63599 | 174.80667 | 0.014391
650.698 | 174.82833 | 0.014392
650.75702 | 174.85 | 0.014393
650.81799 | 174.87167 | 0.014395
650.875 | 174.89333 | 0.014396
650.935 | 174.915 | 0.014397
650.99597 | 174.93667 | 0.014399
651.05103 | 174.95833 | 0.014401
651.12 | 174.98 | 0.014402
651.18103 | 175.00167 | 0.014404
651.24103 | 175.02333 | 0.014405
651.30402 | 175.045 | 0.014406
651.36102 | 175.06667 | 0.014408
651.41699 | 175.08833 | 0.014409
651.47803 | 175.11 | 0.014411
651.539 | 175.13167 | 0.014413
651.599 | 175.15333 | 0.014414
651.65503 | 175.175 | 0.014415
651.71997 | 175.19667 | 0.014417
651.78101 | 175.21833 | 0.014419
651.841 | 175.24 | 0.014421
651.90302 | 175.26167 | 0.014422
651.96503 | 175.28333 | 0.014423
652.02197 | 175.305 | 0.014425
652.08398 | 175.32667 | 0.014426
652.13898 | 175.34833 | 0.014427
652.20001 | 175.37 | 0.01443
652.258 | 175.39167 | 0.014431
652.323 | 175.41333 | 0.014432
652.38202 | 175.435 | 0.014434
652.44299 | 175.45667 | 0.014435
652.50299 | 175.47833 | 0.014436
652.56097 | 175.5 | 0.014437
652.62097 | 175.52167 | 0.014439
652.68201 | 175.54333 | 0.014442
652.74799 | 175.565 | 0.014443
652.80402 | 175.58667 | 0.014444
652.86102 | 175.60833 | 0.014445
652.92401 | 175.63 | 0.014447
652.98297 | 175.65167 | 0.014448
653.04401 | 175.67333 | 0.01445
653.10303 | 175.695 | 0.014452
653.15503 | 175.71667 | 0.014453
653.21198 | 175.73833 | 0.014454
653.27301 | 175.76 | 0.014455
653.33099 | 175.78167 | 0.014458
653.39203 | 175.80333 | 0.014459
653.45398 | 175.825 | 0.01446
653.51202 | 175.84667 | 0.014461
653.57098 | 175.86833 | 0.014462
653.62799 | 175.89 | 0.014464
653.69098 | 175.91167 | 0.014465
653.75201 | 175.93333 | 0.014467
653.81097 | 175.955 | 0.01447
653.87097 | 175.97667 | 0.014471
653.93597 | 175.99833 | 0.014472
653.99597 | 176.02 | 0.014473
654.052 | 176.04167 | 0.014475
654.11102 | 176.06333 | 0.014476
654.172 | 176.085 | 0.014478
654.23901 | 176.10667 | 0.014479
654.29498 | 176.12833 | 0.014481
654.35498 | 176.15 | 0.014482
654.41498 | 176.17167 | 0.014483
654.474 | 176.19333 | 0.014485
654.53302 | 176.215 | 0.014486
654.59698 | 176.23667 | 0.014487
654.65503 | 176.25833 | 0.01449
654.71997 | 176.28 | 0.014491
654.77698 | 176.30167 | 0.014492
654.83002 | 176.32333 | 0.014494
654.89502 | 176.345 | 0.014495
654.95001 | 176.36667 | 0.014496
655.01898 | 176.38833 | 0.014498
655.07501 | 176.41 | 0.0145
655.13501 | 176.43167 | 0.014502
655.20001 | 176.45333 | 0.014503
655.258 | 176.475 | 0.014504
655.31201 | 176.49667 | 0.014506
655.36298 | 176.51833 | 0.014506
655.42499 | 176.54 | 0.014509
655.48102 | 176.56167 | 0.014511
655.54199 | 176.58333 | 0.014512
655.60101 | 176.605 | 0.014513
655.66199 | 176.62667 | 0.014514
655.72198 | 176.64833 | 0.014516
655.78198 | 176.67 | 0.014517
655.84003 | 176.69167 | 0.014519
655.90302 | 176.71333 | 0.014521
655.961 | 176.735 | 0.014522
656.02899 | 176.75667 | 0.014524
656.09302 | 176.77833 | 0.014525
656.14801 | 176.8 | 0.014527
656.20599 | 176.82167 | 0.014529
656.26801 | 176.84333 | 0.01453
656.32001 | 176.865 | 0.014531
656.38098 | 176.88667 | 0.014532
656.43402 | 176.90833 | 0.014534
656.49701 | 176.93 | 0.014535
656.55402 | 176.95167 | 0.014536
656.61401 | 176.97333 | 0.014539
656.67902 | 176.995 | 0.01454
656.73401 | 177.01667 | 0.014542
656.79102 | 177.03833 | 0.014543
656.85199 | 177.06 | 0.014544
656.91199 | 177.08167 | 0.014545
656.97699 | 177.10333 | 0.014547
657.03699 | 177.125 | 0.014548
657.09399 | 177.14667 | 0.014549
657.17102 | 177.16833 | 0.014551
657.22302 | 177.19 | 0.014553
657.28101 | 177.21167 | 0.014555
657.33899 | 177.23333 | 0.014557
657.40198 | 177.255 | 0.014558
657.461 | 177.27667 | 0.01456
657.521 | 177.29833 | 0.014561
657.58197 | 177.32 | 0.014562
657.633 | 177.34167 | 0.014564
657.69299 | 177.36333 | 0.014566
657.74701 | 177.385 | 0.014567
657.80798 | 177.40667 | 0.014568
657.86499 | 177.42833 | 0.01457
657.92603 | 177.45 | 0.014571
657.98297 | 177.47167 | 0.014572
658.05103 | 177.49333 | 0.014573
658.10901 | 177.515 | 0.014574
658.172 | 177.53667 | 0.014577
658.22803 | 177.55833 | 0.014579
658.28998 | 177.58 | 0.01458
658.349 | 177.60167 | 0.014581
658.40997 | 177.62333 | 0.014582
658.46198 | 177.645 | 0.014583
658.52399 | 177.66667 | 0.014585
658.58099 | 177.68833 | 0.014586
658.64099 | 177.71 | 0.014587
658.70001 | 177.73167 | 0.01459
658.76099 | 177.75333 | 0.014592
658.81598 | 177.775 | 0.014593
658.88 | 177.79667 | 0.014594
658.94098 | 177.81833 | 0.014595
658.99597 | 177.84 | 0.014597
659.05603 | 177.86167 | 0.014599
659.117 | 177.88333 | 0.014601
659.172 | 177.905 | 0.014602
659.23401 | 177.92667 | 0.014603
659.28998 | 177.94833 | 0.014604
659.35101 | 177.97 | 0.014606
659.41302 | 177.99167 | 0.014608
659.47302 | 178.01333 | 0.01461
659.53003 | 178.035 | 0.014611
659.58899 | 178.05667 | 0.014612
659.65198 | 178.07833 | 0.014614
659.70898 | 178.1 | 0.014615
659.76599 | 178.12167 | 0.014616
659.828 | 178.14333 | 0.014617
659.888 | 178.165 | 0.014619
659.94501 | 178.18667 | 0.01462
660.00702 | 178.20833 | 0.014621
660.06702 | 178.23 | 0.014624
660.125 | 178.25167 | 0.014625
660.18597 | 178.27333 | 0.014627
660.24402 | 178.295 | 0.014628
660.30499 | 178.31667 | 0.014629
660.36902 | 178.33833 | 0.01463
660.42499 | 178.36 | 0.014632
660.48499 | 178.38167 | 0.014633
660.54797 | 178.40333 | 0.014636
660.60303 | 178.425 | 0.014637
660.664 | 178.44667 | 0.014638
660.72498 | 178.46833 | 0.01464
660.78198 | 178.49 | 0.014641
660.84198 | 178.51167 | 0.014642
660.90399 | 178.53333 | 0.014644
660.96301 | 178.555 | 0.014646
661.02301 | 178.57667 | 0.014648
661.08002 | 178.59833 | 0.014649
661.14099 | 178.62 | 0.01465
661.20099 | 178.64167 | 0.014651
661.26202 | 178.66333 | 0.014652
661.31702 | 178.685 | 0.014654
661.383 | 178.70667 | 0.014655
661.43701 | 178.72833 | 0.014658
661.50403 | 178.75 | 0.014659
661.56403 | 178.77167 | 0.014661
661.61798 | 178.79333 | 0.014663
661.67798 | 178.815 | 0.014665
661.73499 | 178.83667 | 0.014666
661.78998 | 178.85833 | 0.014667
661.85797 | 178.88 | 0.014669
661.91498 | 178.90167 | 0.01467
661.97601 | 178.92333 | 0.014671
662.03302 | 178.945 | 0.014672
662.09198 | 178.96667 | 0.014673
662.15302 | 178.98833 | 0.014675
662.21698 | 179.01 | 0.014677
662.27301 | 179.03167 | 0.014678
662.32703 | 179.05333 | 0.01468
662.383 | 179.075 | 0.014682
662.44501 | 179.09667 | 0.014683
662.508 | 179.11833 | 0.014685
662.56403 | 179.14 | 0.014685
662.625 | 179.16167 | 0.014687
662.68201 | 179.18333 | 0.014688
662.74701 | 179.205 | 0.014691
662.80499 | 179.22667 | 0.014692
662.86499 | 179.24833 | 0.014694
662.922 | 179.27 | 0.014695
662.98297 | 179.29167 | 0.014696
663.03802 | 179.31333 | 0.014697
663.09601 | 179.335 | 0.014699
663.16101 | 179.35667 | 0.0147
663.216 | 179.37833 | 0.014702
663.27698 | 179.4 | 0.014704
663.33801 | 179.42167 | 0.014705
663.40002 | 179.44333 | 0.014706
663.45398 | 179.465 | 0.014707
663.51501 | 179.48667 | 0.014711
663.57599 | 179.50833 | 0.014711
663.638 | 179.53 | 0.014713
663.69702 | 179.55167 | 0.014714
663.75702 | 179.57333 | 0.014716
663.81799 | 179.595 | 0.014717
663.87598 | 179.61667 | 0.014718
663.935 | 179.63833 | 0.014719
663.992 | 179.66 | 0.014721
664.05298 | 179.68167 | 0.014723
664.11499 | 179.70333 | 0.014725
664.177 | 179.725 | 0.014726
664.242 | 179.74667 | 0.014727
664.30298 | 179.76833 | 0.014728
664.35901 | 179.79 | 0.01473
664.42102 | 179.81167 | 0.014731
664.48102 | 179.83333 | 0.014733
664.54199 | 179.855 | 0.014735
664.60101 | 179.87667 | 0.014736
664.65503 | 179.89833 | 0.014737
664.71503 | 179.92 | 0.014739
664.77399 | 179.94167 | 0.01474
664.83197 | 179.96333 | 0.014741
664.89301 | 179.985 | 0.014742
664.95001 | 180.00667 | 0.014745
665.01001 | 180.02833 | 0.014746
665.06702 | 180.05 | 0.014747
665.13202 | 180.07167 | 0.01475
665.18701 | 180.09333 | 0.014751
665.24902 | 180.115 | 0.014753
665.302 | 180.13667 | 0.014754
665.36499 | 180.15833 | 0.014755
665.42499 | 180.18 | 0.014756
665.48499 | 180.20167 | 0.014758
665.54102 | 180.22333 | 0.014759
665.60602 | 180.245 | 0.014761
665.66901 | 180.26667 | 0.014763
665.72601 | 180.28833 | 0.014764
665.78198 | 180.31 | 0.014765
665.84003 | 180.33167 | 0.014767
665.89502 | 180.35333 | 0.014768
665.96301 | 180.375 | 0.01477
666.01801 | 180.39667 | 0.014771
666.08099 | 180.41833 | 0.014772
666.138 | 180.44 | 0.014776
666.20398 | 180.46167 | 0.014777
666.258 | 180.48333 | 0.014778
666.315 | 180.505 | 0.014779
666.37799 | 180.52667 | 0.014781
666.44 | 180.54833 | 0.014782
666.49799 | 180.57 | 0.014783
666.55402 | 180.59167 | 0.014785
666.61401 | 180.61333 | 0.014787
666.67401 | 180.635 | 0.014789
666.73401 | 180.65667 | 0.01479
666.79303 | 180.67833 | 0.014791
666.85199 | 180.7 | 0.014793
666.91302 | 180.72167 | 0.014794
666.96997 | 180.74333 | 0.014795
667.03601 | 180.765 | 0.014798
667.09399 | 180.78667 | 0.014799
667.151 | 180.80833 | 0.014801
667.21002 | 180.83 | 0.014802
667.26501 | 180.85167 | 0.014803
667.32501 | 180.87333 | 0.014804
667.38702 | 180.895 | 0.014805
667.44702 | 180.91667 | 0.014808
667.50403 | 180.93833 | 0.014809
667.56598 | 180.96 | 0.014811
667.62299 | 180.98167 | 0.014812
667.68402 | 181.00333 | 0.014813
667.74298 | 181.025 | 0.014814
667.80603 | 181.04667 | 0.014816
667.86499 | 181.06833 | 0.014818
667.922 | 181.09 | 0.014819
667.98401 | 181.11167 | 0.014821
668.04199 | 181.13333 | 0.014822
668.104 | 181.155 | 0.014823
668.16101 | 181.17667 | 0.014825
668.21997 | 181.19833 | 0.014826
668.28101 | 181.22 | 0.014828
668.33801 | 181.24167 | 0.01483
668.40302 | 181.26333 | 0.014831
668.461 | 181.285 | 0.014832
668.52301 | 181.30667 | 0.014834
668.578 | 181.32833 | 0.014835
668.63898 | 181.35 | 0.014838
668.70099 | 181.37167 | 0.014839
668.75897 | 181.39333 | 0.01484
668.815 | 181.415 | 0.014842
668.87799 | 181.43667 | 0.014843
668.935 | 181.45833 | 0.014844
668.99298 | 181.48 | 0.014846
669.04999 | 181.50167 | 0.014847
669.11298 | 181.52333 | 0.014849
669.16998 | 181.545 | 0.01485
669.23199 | 181.56667 | 0.014852
669.29199 | 181.58833 | 0.014852
669.34601 | 181.61 | 0.014854
669.40698 | 181.63167 | 0.014856
669.46503 | 181.65333 | 0.014858
669.53003 | 181.675 | 0.01486
669.58899 | 181.69667 | 0.014861
669.651 | 181.71833 | 0.014862
669.70599 | 181.74 | 0.014863
669.76801 | 181.76167 | 0.014864
669.82397 | 181.78333 | 0.014865
669.88202 | 181.805 | 0.014868
669.93903 | 181.82667 | 0.01487
670.00403 | 181.84833 | 0.014871
670.06201 | 181.87 | 0.014872
670.12201 | 181.89167 | 0.014873
670.17603 | 181.91333 | 0.014874
670.24298 | 181.935 | 0.014877
670.30298 | 181.95667 | 0.014879
670.35602 | 181.97833 | 0.01488
670.41901 | 182 | 0.014881
670.47498 | 182.02167 | 0.014882
670.53198 | 182.04333 | 0.014884
670.59601 | 182.065 | 0.014885
670.65503 | 182.08667 | 0.014887
670.71399 | 182.10833 | 0.014889
670.76898 | 182.13 | 0.014891
670.83197 | 182.15167 | 0.014892
670.89001 | 182.17333 | 0.014893
670.94897 | 182.195 | 0.014894
671.00598 | 182.21667 | 0.014895
671.06897 | 182.23833 | 0.014897
671.13 | 182.26 | 0.014898
671.18402 | 182.28167 | 0.014901
671.242 | 182.30333 | 0.014902
671.29901 | 182.325 | 0.014903
671.35699 | 182.34667 | 0.014905
671.42401 | 182.36833 | 0.014906
671.47601 | 182.39 | 0.014908
671.53699 | 182.41167 | 0.01491
671.59601 | 182.43333 | 0.014911
671.66101 | 182.455 | 0.014912
671.716 | 182.47667 | 0.014914
671.77399 | 182.49833 | 0.014915
671.83099 | 182.52 | 0.014918
671.89697 | 182.54167 | 0.014919
671.95599 | 182.56333 | 0.01492
672.01099 | 182.585 | 0.014921
672.07397 | 182.60667 | 0.014923
672.12701 | 182.62833 | 0.014924
672.19 | 182.65 | 0.014925
672.25098 | 182.67167 | 0.014928
672.30701 | 182.69333 | 0.014929
672.367 | 182.715 | 0.014931
672.42499 | 182.73667 | 0.014932
672.47998 | 182.75833 | 0.014933
672.53998 | 182.78 | 0.014934
672.60101 | 182.80167 | 0.014936
672.65503 | 182.82333 | 0.014937
672.71198 | 182.845 | 0.014938
672.77197 | 182.86667 | 0.01494
672.828 | 182.88833 | 0.014942
672.88397 | 182.91 | 0.014944
672.95099 | 182.93167 | 0.014945
673.005 | 182.95333 | 0.014946
673.06299 | 182.975 | 0.014947
673.12201 | 182.99667 | 0.01495
673.18298 | 183.01833 | 0.014951
673.23901 | 183.04 | 0.014953
673.29901 | 183.06167 | 0.014954
673.35602 | 183.08333 | 0.014955
673.41602 | 183.105 | 0.014956
673.47601 | 183.12667 | 0.014958
673.53699 | 183.14833 | 0.014959
673.59302 | 183.17 | 0.01496
673.64899 | 183.19167 | 0.014963
673.71198 | 183.21333 | 0.014964
673.771 | 183.235 | 0.014966
673.83099 | 183.25667 | 0.014967
673.89001 | 183.27833 | 0.014968
673.95001 | 183.3 | 0.014969
674.01202 | 183.32167 | 0.01497
674.06897 | 183.34333 | 0.014972
674.12903 | 183.365 | 0.014975
674.18799 | 183.38667 | 0.014976
674.24298 | 183.40833 | 0.014978
674.30298 | 183.43 | 0.014978
674.362 | 183.45167 | 0.01498
674.42102 | 183.47333 | 0.014981
674.48297 | 183.495 | 0.014984
674.53998 | 183.51667 | 0.014985
674.59998 | 183.53833 | 0.014986
674.66602 | 183.56 | 0.014988
674.71997 | 183.58167 | 0.014989
674.77698 | 183.60333 | 0.01499
674.83502 | 183.625 | 0.014991
674.89301 | 183.64667 | 0.014992
674.95203 | 183.66833 | 0.014994
675.013 | 183.69 | 0.014996
675.07501 | 183.71167 | 0.014998
675.13 | 183.73333 | 0.014999
675.19397 | 183.755 | 0.015001
675.25 | 183.77667 | 0.015002
675.31 | 183.79833 | 0.015003
675.367 | 183.82 | 0.015004
675.42499 | 183.84167 | 0.015006
675.48499 | 183.86333 | 0.015007
675.54602 | 183.885 | 0.015008
675.60498 | 183.90667 | 0.01501
675.66302 | 183.92833 | 0.015011
675.724 | 183.95 | 0.015014
675.77802 | 183.97167 | 0.015016
675.84003 | 183.99333 | 0.015017
675.89697 | 184.015 | 0.015019
675.95898 | 184.03667 | 0.01502
676.01898 | 184.05833 | 0.015021
676.07501 | 184.08 | 0.015023
676.138 | 184.10167 | 0.015024
676.19299 | 184.12333 | 0.015025
676.25201 | 184.145 | 0.015026
676.31403 | 184.16667 | 0.015027
676.36902 | 184.18833 | 0.015029
676.43298 | 184.21 | 0.01503
676.487 | 184.23167 | 0.015033
676.547 | 184.25333 | 0.015034
676.60602 | 184.275 | 0.015035
676.66699 | 184.29667 | 0.015036
676.72601 | 184.31833 | 0.015038
676.78101 | 184.34 | 0.015039
676.83899 | 184.36167 | 0.01504
676.90002 | 184.38333 | 0.015042
676.96002 | 184.405 | 0.015044
677.01501 | 184.42667 | 0.015046
677.073 | 184.44833 | 0.015047
677.13702 | 184.47 | 0.015049
677.19202 | 184.49167 | 0.01505
677.25702 | 184.51333 | 0.015051
677.31097 | 184.535 | 0.015052
677.37299 | 184.55667 | 0.015054
677.43103 | 184.57833 | 0.015055
677.49103 | 184.6 | 0.015056
677.547 | 184.62167 | 0.015057
677.604 | 184.64333 | 0.01506
677.66699 | 184.665 | 0.015062
677.72803 | 184.68667 | 0.015063
677.78302 | 184.70833 | 0.015064
677.84802 | 184.73 | 0.015065
677.901 | 184.75167 | 0.015067
677.96198 | 184.77333 | 0.015069
678.01801 | 184.795 | 0.015071
678.07703 | 184.81667 | 0.015072
678.13501 | 184.83833 | 0.015073
678.19702 | 184.86 | 0.015075
678.25702 | 184.88167 | 0.015076
678.31702 | 184.90333 | 0.015077
678.37701 | 184.925 | 0.015079
678.43701 | 184.94667 | 0.01508
678.49597 | 184.96833 | 0.015082
678.55402 | 184.99 | 0.015084
678.612 | 185.01167 | 0.015085
678.67603 | 185.03333 | 0.015086
678.73199 | 185.055 | 0.015088
678.79102 | 185.07667 | 0.015089
678.849 | 185.09833 | 0.01509
678.91302 | 185.12 | 0.015093
678.96698 | 185.14167 | 0.015094
679.02899 | 185.16333 | 0.015096
679.091 | 185.185 | 0.015097
679.146 | 185.20667 | 0.015098
679.203 | 185.22833 | 0.0151
679.26202 | 185.25 | 0.015102
679.32098 | 185.27167 | 0.015103
679.38397 | 185.29333 | 0.015104
679.44397 | 185.315 | 0.015106
679.49902 | 185.33667 | 0.015107
679.55902 | 185.35833 | 0.015108
679.62 | 185.38 | 0.01511
679.67603 | 185.40167 | 0.015111
679.73602 | 185.42333 | 0.015113
679.79999 | 185.445 | 0.015116
679.85303 | 185.46667 | 0.015117
679.914 | 185.48833 | 0.015118
679.96802 | 185.51 | 0.015119
680.02899 | 185.53167 | 0.015121
680.08899 | 185.55333 | 0.015122
680.14801 | 185.575 | 0.015123
680.20801 | 185.59667 | 0.015124
680.27002 | 185.61833 | 0.015127
680.32703 | 185.64 | 0.015129
680.38599 | 185.66167 | 0.01513
680.44897 | 185.68333 | 0.015131
680.50299 | 185.705 | 0.015132
680.56403 | 185.72667 | 0.015134
680.62201 | 185.74833 | 0.015135
680.68298 | 185.77 | 0.015136
680.745 | 185.79167 | 0.015139
680.79999 | 185.81333 | 0.01514
680.85901 | 185.835 | 0.015141
680.91498 | 185.85667 | 0.015142
680.974 | 185.87833 | 0.015144
681.034 | 185.9 | 0.015146
681.09003 | 185.92167 | 0.015148
681.14502 | 185.94333 | 0.015149
681.21002 | 185.965 | 0.01515
681.263 | 185.98667 | 0.015151
681.32202 | 186.00833 | 0.015153
681.37598 | 186.03 | 0.015154
681.43701 | 186.05167 | 0.015155
681.49701 | 186.07333 | 0.015156
681.55499 | 186.095 | 0.015157
681.61298 | 186.11667 | 0.015159
681.66699 | 186.13833 | 0.01516
681.729 | 186.16 | 0.015163
681.79102 | 186.18167 | 0.015165
681.85199 | 186.20333 | 0.015166
681.90997 | 186.225 | 0.015167
681.97101 | 186.24667 | 0.015168
682.03302 | 186.26833 | 0.01517
682.08899 | 186.29 | 0.015171
682.14899 | 186.31167 | 0.015174
682.20801 | 186.33333 | 0.015175
682.26703 | 186.355 | 0.015176
682.323 | 186.37667 | 0.015178
682.38098 | 186.39833 | 0.015179
682.44202 | 186.42 | 0.01518
682.50201 | 186.44167 | 0.015183
682.55701 | 186.46333 | 0.015184
682.61603 | 186.485 | 0.015186
682.67401 | 186.50667 | 0.015187
682.73297 | 186.52833 | 0.015188
682.79303 | 186.55 | 0.015189
682.85303 | 186.57167 | 0.015191
682.91101 | 186.59333 | 0.015192
682.96899 | 186.615 | 0.015193
683.02502 | 186.63667 | 0.015196
683.086 | 186.65833 | 0.015197
683.14502 | 186.68 | 0.015199
683.20001 | 186.70167 | 0.015201
683.258 | 186.72333 | 0.015203
683.31702 | 186.745 | 0.015204
683.375 | 186.76667 | 0.015205
683.43402 | 186.78833 | 0.015207
683.49402 | 186.81 | 0.015208
683.54999 | 186.83167 | 0.015209
683.60901 | 186.85333 | 0.01521
683.66699 | 186.875 | 0.015212
683.72699 | 186.89667 | 0.015214
683.78003 | 186.91833 | 0.015216
683.84198 | 186.94 | 0.015217
683.901 | 186.96167 | 0.015219
683.95398 | 186.98333 | 0.01522
684.01599 | 187.005 | 0.015221
684.07001 | 187.02667 | 0.015223
684.13599 | 187.04833 | 0.015224
684.19098 | 187.07 | 0.015225
684.24701 | 187.09167 | 0.015226
684.30499 | 187.11333 | 0.015228
684.36401 | 187.135 | 0.015229
684.42102 | 187.15667 | 0.015231
684.479 | 187.17833 | 0.015234
684.53998 | 187.2 | 0.015235
684.59802 | 187.22167 | 0.015236
684.65302 | 187.24333 | 0.015237
684.70898 | 187.265 | 0.015239
684.76801 | 187.28667 | 0.01524
684.82703 | 187.30833 | 0.015242
684.883 | 187.33 | 0.015243
684.94202 | 187.35167 | 0.015244
684.99701 | 187.37333 | 0.015245
685.05603 | 187.395 | 0.015248
685.11499 | 187.41667 | 0.01525
685.17401 | 187.43833 | 0.015251
685.22699 | 187.46 | 0.015252
685.28497 | 187.48167 | 0.015254
685.34198 | 187.50333 | 0.015255
685.401 | 187.525 | 0.015256
685.45502 | 187.54667 | 0.015257
685.51703 | 187.56833 | 0.015261
685.57001 | 187.59 | 0.015262
685.63397 | 187.61167 | 0.015263
685.685 | 187.63333 | 0.015265
685.74597 | 187.655 | 0.015266
685.79901 | 187.67667 | 0.015267
685.85999 | 187.69833 | 0.015268
685.91498 | 187.72 | 0.01527
685.97198 | 187.74167 | 0.015271
686.026 | 187.76333 | 0.015272
686.08197 | 187.785 | 0.015275
686.138 | 187.80667 | 0.015276
686.19897 | 187.82833 | 0.015278
686.25403 | 187.85 | 0.015279
686.31097 | 187.87167 | 0.01528
686.36902 | 187.89333 | 0.015282
686.42798 | 187.915 | 0.015283
686.47699 | 187.93667 | 0.015286
686.53802 | 187.95833 | 0.015287
686.59399 | 187.98 | 0.015288
686.65503 | 188.00167 | 0.01529
686.716 | 188.02333 | 0.015291
686.76501 | 188.045 | 0.015292
686.82001 | 188.06667 | 0.015294
686.87701 | 188.08833 | 0.015295
686.935 | 188.11 | 0.015298
686.98999 | 188.13167 | 0.015299
687.04797 | 188.15333 | 0.0153
687.10101 | 188.175 | 0.015302
687.15802 | 188.19667 | 0.015303
687.21698 | 188.21833 | 0.015304
687.276 | 188.24 | 0.015306
687.33197 | 188.26167 | 0.015308
687.388 | 188.28333 | 0.015309
687.44501 | 188.305 | 0.015311
687.50098 | 188.32667 | 0.015312
687.55402 | 188.34833 | 0.015313
687.61499 | 188.37 | 0.015315
687.66602 | 188.39167 | 0.015317
687.72601 | 188.41333 | 0.015319
687.78198 | 188.435 | 0.01532
687.83899 | 188.45667 | 0.015321
687.89697 | 188.47833 | 0.015323
687.95099 | 188.5 | 0.015324
688.008 | 188.52167 | 0.015325
688.065 | 188.54333 | 0.015326
688.11902 | 188.565 | 0.015327
688.18103 | 188.58667 | 0.015329
688.237 | 188.60833 | 0.01533
688.29498 | 188.63 | 0.015331
688.34998 | 188.65167 | 0.015333
688.40302 | 188.67333 | 0.015336
688.45898 | 188.695 | 0.015337
688.51398 | 188.71667 | 0.015338
688.56702 | 188.73833 | 0.015339
688.62299 | 188.76 | 0.015341
688.67499 | 188.78167 | 0.015342
688.72803 | 188.80333 | 0.015343
688.78497 | 188.825 | 0.015344
688.84302 | 188.84667 | 0.015347
688.90802 | 188.86833 | 0.015349
688.96002 | 188.89 | 0.01535
689.01898 | 188.91167 | 0.015351
689.07202 | 188.93333 | 0.015352
689.13 | 188.955 | 0.015354
689.18903 | 188.97667 | 0.015355
689.24103 | 188.99833 | 0.015356
689.297 | 189.02 | 0.015357
689.35199 | 189.04167 | 0.01536
689.40997 | 189.06333 | 0.015362
689.46899 | 189.085 | 0.015363
689.52301 | 189.10667 | 0.015364
689.578 | 189.12833 | 0.015366
689.63599 | 189.15 | 0.015367
689.68799 | 189.17167 | 0.015368
689.74799 | 189.19333 | 0.015369
689.79901 | 189.215 | 0.01537
689.85999 | 189.23667 | 0.015371
689.914 | 189.25833 | 0.015374
689.97302 | 189.28 | 0.015377
690.02502 | 189.30167 | 0.015378
690.08099 | 189.32333 | 0.01538
690.138 | 189.345 | 0.015381
690.19501 | 189.36667 | 0.015382
690.24902 | 189.38833 | 0.015383
690.30603 | 189.41 | 0.015384
690.362 | 189.43167 | 0.015386
690.41998 | 189.45333 | 0.015387
690.47498 | 189.475 | 0.015389
690.53802 | 189.49667 | 0.01539
690.58502 | 189.51833 | 0.015392
690.64301 | 189.54 | 0.015393
690.698 | 189.56167 | 0.015394
690.75403 | 189.58333 | 0.015395
690.81097 | 189.605 | 0.015397
690.87 | 189.62667 | 0.015398
690.92499 | 189.64833 | 0.015399
690.98297 | 189.67 | 0.0154
691.03601 | 189.69167 | 0.015402
691.09198 | 189.71333 | 0.015404
691.14801 | 189.735 | 0.015406
691.198 | 189.75667 | 0.015407
691.25702 | 189.77833 | 0.015408
691.315 | 189.8 | 0.015409
691.36798 | 189.82167 | 0.01541
691.427 | 189.84333 | 0.015411
691.48199 | 189.865 | 0.015413
691.53802 | 189.88667 | 0.015416
691.59601 | 189.90833 | 0.015417
691.651 | 189.93 | 0.015418
691.70801 | 189.95167 | 0.01542
691.76703 | 189.97333 | 0.015421
691.823 | 189.995 | 0.015422
691.87903 | 190.01667 | 0.015423
691.93903 | 190.03833 | 0.015424
691.99103 | 190.06 | 0.015425
692.05402 | 190.08167 | 0.015428
692.10901 | 190.10333 | 0.015429
692.16602 | 190.125 | 0.015431
692.22101 | 190.14667 | 0.015432
692.27502 | 190.16833 | 0.015433
692.336 | 190.19 | 0.015434
692.39502 | 190.21167 | 0.015435
692.448 | 190.23333 | 0.015439
692.50598 | 190.255 | 0.015439
692.56403 | 190.27667 | 0.015441
692.62201 | 190.29833 | 0.015442
692.677 | 190.32 | 0.015443
692.73499 | 190.34167 | 0.015444
692.78998 | 190.36333 | 0.015446
692.85101 | 190.385 | 0.015448
692.90601 | 190.40667 | 0.01545
692.96503 | 190.42833 | 0.015451
693.01898 | 190.45 | 0.015452
693.07703 | 190.47167 | 0.015453
693.138 | 190.49333 | 0.015454
693.19598 | 190.515 | 0.015456
693.255 | 190.53667 | 0.015458
693.315 | 190.55833 | 0.01546
693.37097 | 190.58 | 0.015461
693.43103 | 190.60167 | 0.015462
693.487 | 190.62333 | 0.015463
693.54602 | 190.645 | 0.015465
693.604 | 190.66667 | 0.015466
693.66602 | 190.68833 | 0.015467
693.72302 | 190.71 | 0.015468
693.78198 | 190.73167 | 0.015469
693.83899 | 190.75333 | 0.01547
693.89899 | 190.775 | 0.015473
693.95502 | 190.79667 | 0.015475
694.013 | 190.81833 | 0.015476
694.078 | 190.84 | 0.015477
694.12799 | 190.86167 | 0.015478
694.19098 | 190.88333 | 0.01548
694.24597 | 190.905 | 0.015481
694.31299 | 190.92667 | 0.015482
694.36603 | 190.94833 | 0.015483
694.42499 | 190.97 | 0.015484
694.48297 | 190.99167 | 0.015486
694.53998 | 191.01333 | 0.015489
694.60101 | 191.035 | 0.01549
694.66199 | 191.05667 | 0.015491
694.724 | 191.07833 | 0.015493
694.78003 | 191.1 | 0.015494
694.84003 | 191.12167 | 0.015495
694.89801 | 191.14333 | 0.015496
694.95801 | 191.165 | 0.015497
695.01599 | 191.18667 | 0.015499
695.07397 | 191.20833 | 0.015501
695.13098 | 191.23 | 0.015502
695.19299 | 191.25167 | 0.015504
695.24402 | 191.27333 | 0.015505
695.30499 | 191.295 | 0.015506
695.36401 | 191.31667 | 0.015507
695.41998 | 191.33833 | 0.015508
695.47998 | 191.36 | 0.015512
695.54102 | 191.38167 | 0.015513
695.59998 | 191.40333 | 0.015514
695.65399 | 191.425 | 0.015515
695.71503 | 191.44667 | 0.015516
695.77301 | 191.46833 | 0.015519
695.83398 | 191.49 | 0.01552
695.89398 | 191.51167 | 0.015521
695.94702 | 191.53333 | 0.015523
696.00702 | 191.555 | 0.015524
696.06598 | 191.57667 | 0.015525
696.12201 | 191.59833 | 0.015526
696.18402 | 191.62 | 0.015528
696.24298 | 191.64167 | 0.01553
696.30402 | 191.66333 | 0.015531
696.36102 | 191.685 | 0.015532
696.42499 | 191.70667 | 0.015534
696.48102 | 191.72833 | 0.015535
696.53699 | 191.75 | 0.015536
696.599 | 191.77167 | 0.015537
696.65997 | 191.79333 | 0.015539
696.71802 | 191.815 | 0.015542
696.77301 | 191.83667 | 0.015543
696.82898 | 191.85833 | 0.015544
696.88501 | 191.88 | 0.015545
696.95203 | 191.90167 | 0.015547
697.01202 | 191.92333 | 0.015548
697.06799 | 191.945 | 0.015549
697.13 | 191.96667 | 0.01555
697.19 | 191.98833 | 0.015553
697.24799 | 192.01 | 0.015554
697.30402 | 192.03167 | 0.015556
697.36603 | 192.05333 | 0.015557
697.42102 | 192.075 | 0.01556
697.48499 | 192.09667 | 0.015561
697.53802 | 192.11833 | 0.015562
697.59802 | 192.14 | 0.015563
697.65698 | 192.16167 | 0.015565
697.72302 | 192.18333 | 0.015566
697.77197 | 192.205 | 0.015567
697.836 | 192.22667 | 0.015568
697.89203 | 192.24833 | 0.015569
697.95203 | 192.27 | 0.015572
698.02002 | 192.29167 | 0.015574
698.073 | 192.31333 | 0.015575
698.13202 | 192.335 | 0.015576
698.19 | 192.35667 | 0.015577
698.25098 | 192.37833 | 0.015579
698.31299 | 192.4 | 0.01558
698.37097 | 192.42167 | 0.015581
698.42603 | 192.44333 | 0.015583
698.48798 | 192.465 | 0.015585
698.54199 | 192.48667 | 0.015586
698.59698 | 192.50833 | 0.015588
698.659 | 192.53 | 0.01559
698.72498 | 192.55167 | 0.015592
698.77802 | 192.57333 | 0.015593
698.84003 | 192.595 | 0.015594
698.89697 | 192.61667 | 0.015595
698.95203 | 192.63833 | 0.015597
699.01599 | 192.66 | 0.015598
699.07397 | 192.68167 | 0.015599
699.133 | 192.70333 | 0.015601
699.19202 | 192.725 | 0.015603
699.24902 | 192.74667 | 0.015605
699.31 | 192.76833 | 0.015606
699.37097 | 192.79 | 0.015607
699.43103 | 192.81167 | 0.015609
699.48798 | 192.83333 | 0.015609
699.54797 | 192.855 | 0.015611
699.60602 | 192.87667 | 0.015612
699.66602 | 192.89833 | 0.015613
699.72302 | 192.92 | 0.015616
699.77502 | 192.94167 | 0.015617
699.83398 | 192.96333 | 0.015619
699.89203 | 192.985 | 0.01562
699.953 | 193.00667 | 0.015621
700.01398 | 193.02833 | 0.015624
700.07501 | 193.05 | 0.015625
700.138 | 193.07167 | 0.015626
700.198 | 193.09333 | 0.015627
700.255 | 193.115 | 0.015628
700.31097 | 193.13667 | 0.01563
700.36902 | 193.15833 | 0.015631
700.43103 | 193.18 | 0.015634
700.48798 | 193.20167 | 0.015635
700.54999 | 193.22333 | 0.015636
700.60498 | 193.245 | 0.015638
700.66602 | 193.26667 | 0.015639
700.72601 | 193.28833 | 0.01564
700.78497 | 193.31 | 0.015641
700.84399 | 193.33167 | 0.015644
700.90198 | 193.35333 | 0.015645
700.96503 | 193.375 | 0.015646
701.02502 | 193.39667 | 0.015648
701.08099 | 193.41833 | 0.015649
701.14099 | 193.44 | 0.01565
701.19702 | 193.46167 | 0.015651
701.25702 | 193.48333 | 0.015653
701.31403 | 193.505 | 0.015654
701.375 | 193.52667 | 0.015657
701.435 | 193.54833 | 0.015658
701.495 | 193.57 | 0.015659
701.552 | 193.59167 | 0.01566
701.612 | 193.61333 | 0.015662
701.66602 | 193.635 | 0.015665
701.72699 | 193.65667 | 0.015666
701.78497 | 193.67833 | 0.015667
701.841 | 193.7 | 0.015668
701.89899 | 193.72167 | 0.01567
701.96301 | 193.74333 | 0.015671
702.01801 | 193.765 | 0.015672
702.08099 | 193.78667 | 0.015675
702.14301 | 193.80833 | 0.015676
702.19702 | 193.83 | 0.015677
702.255 | 193.85167 | 0.015679
702.31097 | 193.87333 | 0.01568
702.37097 | 193.895 | 0.015681
702.42999 | 193.91667 | 0.015682
702.48999 | 193.93833 | 0.015684
702.54901 | 193.96 | 0.015685
702.60199 | 193.98167 | 0.015686
702.66101 | 194.00333 | 0.015689
702.72302 | 194.025 | 0.01569
702.77698 | 194.04667 | 0.015692
702.83899 | 194.06833 | 0.015693
702.89697 | 194.09 | 0.015694
702.95697 | 194.11167 | 0.015696
703.01202 | 194.13333 | 0.015697
703.07098 | 194.155 | 0.015698
703.12903 | 194.17667 | 0.015699
703.18799 | 194.19833 | 0.015702
703.25299 | 194.22 | 0.015703
703.30701 | 194.24167 | 0.015705
703.367 | 194.26333 | 0.015706
703.42499 | 194.285 | 0.015708
703.48102 | 194.30667 | 0.01571
703.54199 | 194.32833 | 0.015711
703.60101 | 194.35 | 0.015712
703.66101 | 194.37167 | 0.015714
703.71698 | 194.39333 | 0.015715
703.77502 | 194.415 | 0.015716
703.83502 | 194.43667 | 0.015718
703.89203 | 194.45833 | 0.015719
703.94897 | 194.48 | 0.01572
704.008 | 194.50167 | 0.015723
704.06201 | 194.52333 | 0.015724
704.12903 | 194.545 | 0.015725
704.18597 | 194.56667 | 0.015726
704.24298 | 194.58833 | 0.015728
704.302 | 194.61 | 0.015729
704.36499 | 194.63167 | 0.015732
704.41901 | 194.65333 | 0.015733
704.47601 | 194.675 | 0.015734
704.53699 | 194.69667 | 0.015736
704.599 | 194.71833 | 0.015737
704.65503 | 194.74 | 0.015738
704.71503 | 194.76167 | 0.015741
704.77399 | 194.78333 | 0.015742
704.83398 | 194.805 | 0.015743
704.88397 | 194.82667 | 0.015744
704.94501 | 194.84833 | 0.015746
705 | 194.87 | 0.015747
705.06598 | 194.89167 | 0.015748
705.11798 | 194.91333 | 0.015749
705.17798 | 194.935 | 0.015752
705.242 | 194.95667 | 0.015754
705.30103 | 194.97833 | 0.015754
705.36401 | 195 | 0.015756
705.41302 | 195.02167 | 0.015757
705.47198 | 195.04333 | 0.015759
705.534 | 195.065 | 0.015761
705.58698 | 195.08667 | 0.015762
705.64899 | 195.10833 | 0.015764
705.70599 | 195.13 | 0.015765
705.76501 | 195.15167 | 0.015766
705.82202 | 195.17333 | 0.015767
705.883 | 195.195 | 0.01577
705.94702 | 195.21667 | 0.015771
706 | 195.23833 | 0.015773
706.05798 | 195.26 | 0.015774
706.11603 | 195.28167 | 0.015775
706.17603 | 195.30333 | 0.015776
706.23297 | 195.325 | 0.015779
706.29602 | 195.34667 | 0.015781
706.349 | 195.36833 | 0.015782
706.40399 | 195.39 | 0.015783
706.46503 | 195.41167 | 0.015784
706.52399 | 195.43333 | 0.015785
706.578 | 195.455 | 0.015787
706.63599 | 195.47667 | 0.015788
706.69598 | 195.49833 | 0.015789
706.75403 | 195.52 | 0.01579
706.81097 | 195.54167 | 0.015792
706.87 | 195.56333 | 0.015794
706.92401 | 195.585 | 0.015796
706.98102 | 195.60667 | 0.015797
707.04401 | 195.62833 | 0.015799
707.10101 | 195.65 | 0.0158
707.15698 | 195.67167 | 0.015802
707.21698 | 195.69333 | 0.015803
707.27301 | 195.715 | 0.015804
707.33197 | 195.73667 | 0.015806
707.38599 | 195.75833 | 0.015807
707.44501 | 195.78 | 0.015809
707.50403 | 195.80167 | 0.015811
707.56598 | 195.82333 | 0.015812
707.62201 | 195.845 | 0.015814
707.67603 | 195.86667 | 0.015816
707.737 | 195.88833 | 0.015817
707.79602 | 195.91 | 0.015818
707.85303 | 195.93167 | 0.015819
707.91302 | 195.95333 | 0.015821
707.97198 | 195.975 | 0.015822
708.02899 | 195.99667 | 0.015823
708.08801 | 196.01833 | 0.015825
708.14203 | 196.04 | 0.015826
708.20001 | 196.06167 | 0.015829
708.263 | 196.08333 | 0.01583
708.31201 | 196.105 | 0.015831
708.37299 | 196.12667 | 0.015832
708.43201 | 196.14833 | 0.015834
708.48798 | 196.17 | 0.015835
708.54401 | 196.19167 | 0.015836
708.60101 | 196.21333 | 0.015837
708.659 | 196.235 | 0.015838
708.71997 | 196.25667 | 0.01584
708.771 | 196.27833 | 0.015842
708.83301 | 196.3 | 0.015844
708.888 | 196.32167 | 0.015845
708.94702 | 196.34333 | 0.015846
709.00201 | 196.365 | 0.015848
709.06 | 196.38667 | 0.015849
709.117 | 196.40833 | 0.01585
709.17297 | 196.43 | 0.015853
709.23401 | 196.45167 | 0.015854
709.29102 | 196.47333 | 0.015855
709.34698 | 196.495 | 0.015857
709.40503 | 196.51667 | 0.015858
709.46399 | 196.53833 | 0.015859
709.521 | 196.56 | 0.01586
709.586 | 196.58167 | 0.015862
709.63702 | 196.60333 | 0.015864
709.69299 | 196.625 | 0.015865
709.75098 | 196.64667 | 0.015867
709.81299 | 196.66833 | 0.015868
709.87097 | 196.69 | 0.015869
709.927 | 196.71167 | 0.01587
709.98602 | 196.73333 | 0.015872
710.04303 | 196.755 | 0.015873
710.10101 | 196.77667 | 0.015876
710.15997 | 196.79833 | 0.015877
710.21802 | 196.82 | 0.015879
710.27197 | 196.84167 | 0.01588
710.32703 | 196.86333 | 0.015881
710.38397 | 196.885 | 0.015882
710.44598 | 196.90667 | 0.015884
710.50201 | 196.92833 | 0.015885
710.56097 | 196.95 | 0.015886
710.61798 | 196.97167 | 0.015889
710.67902 | 196.99333 | 0.01589
710.73297 | 197.015 | 0.015891
710.79401 | 197.03667 | 0.015893
710.85199 | 197.05833 | 0.015894
710.90503 | 197.08 | 0.015895
710.961 | 197.10167 | 0.015896
711.021 | 197.12333 | 0.015897
711.08197 | 197.145 | 0.0159
711.13599 | 197.16667 | 0.015901
711.19598 | 197.18833 | 0.015903
711.25201 | 197.21 | 0.015904
711.30701 | 197.23167 | 0.015905
711.36401 | 197.25333 | 0.015907
711.42401 | 197.275 | 0.015908
711.47803 | 197.29667 | 0.015909
711.53601 | 197.31833 | 0.01591
711.59601 | 197.34 | 0.015911
711.65503 | 197.36167 | 0.015914
711.711 | 197.38333 | 0.015916
711.771 | 197.405 | 0.015917
711.828 | 197.42667 | 0.015918
711.88397 | 197.44833 | 0.015919
711.94501 | 197.47 | 0.015921
712 | 197.49167 | 0.015922
712.06201 | 197.51333 | 0.015923
712.11603 | 197.535 | 0.015926
712.177 | 197.55667 | 0.015928
712.23297 | 197.57833 | 0.015929
712.28802 | 197.6 | 0.01593
712.34698 | 197.62167 | 0.015931
712.40302 | 197.64333 | 0.015932
712.466 | 197.665 | 0.015934
712.52002 | 197.68667 | 0.015935
712.578 | 197.70833 | 0.015937
712.63501 | 197.73 | 0.015939
712.68799 | 197.75167 | 0.01594
712.74902 | 197.77333 | 0.015941
712.80603 | 197.795 | 0.015942
712.85901 | 197.81667 | 0.015943
712.91602 | 197.83833 | 0.015945
712.97198 | 197.86 | 0.015946
713.03101 | 197.88167 | 0.015949
713.09003 | 197.90333 | 0.01595
713.146 | 197.925 | 0.015951
713.20502 | 197.94667 | 0.015953
713.263 | 197.96833 | 0.015954
713.31897 | 197.99 | 0.015955
713.37598 | 198.01167 | 0.015957
713.43298 | 198.03333 | 0.015958
713.492 | 198.055 | 0.01596
713.54999 | 198.07667 | 0.015962
713.60602 | 198.09833 | 0.015963
713.66498 | 198.12 | 0.015964
713.724 | 198.14167 | 0.015965
713.78101 | 198.16333 | 0.015968
713.841 | 198.185 | 0.015969
713.90002 | 198.20667 | 0.015971
713.961 | 198.22833 | 0.015972
714.013 | 198.25 | 0.015973
714.06598 | 198.27167 | 0.015974
714.12598 | 198.29333 | 0.015976
714.17999 | 198.315 | 0.015977
714.23999 | 198.33667 | 0.015978
714.29199 | 198.35833 | 0.01598
714.35199 | 198.38 | 0.015982
714.40601 | 198.40167 | 0.015983
714.46503 | 198.42333 | 0.015984
714.52301 | 198.445 | 0.015985
714.57898 | 198.46667 | 0.015987
714.638 | 198.48833 | 0.01599
714.69299 | 198.51 | 0.015991
714.74701 | 198.53167 | 0.015992
714.81403 | 198.55333 | 0.015993
714.867 | 198.575 | 0.015995
714.92603 | 198.59667 | 0.015996
714.98297 | 198.61833 | 0.015997
715.04498 | 198.64 | 0.015999
715.09399 | 198.66167 | 0.016001
715.15302 | 198.68333 | 0.016003
715.20801 | 198.705 | 0.016004
715.26398 | 198.72667 | 0.016005
715.323 | 198.74833 | 0.016006
715.38098 | 198.77 | 0.016007
715.44 | 198.79167 | 0.016008
715.49902 | 198.81333 | 0.01601
715.55298 | 198.835 | 0.016012
715.61499 | 198.85667 | 0.016013
715.66699 | 198.87833 | 0.016015
715.729 | 198.9 | 0.016016
715.78302 | 198.92167 | 0.016017
715.83502 | 198.94333 | 0.016018
715.89502 | 198.965 | 0.016019
715.95203 | 198.98667 | 0.016021
716.01202 | 199.00833 | 0.016023
716.06897 | 199.03 | 0.016025
716.12097 | 199.05167 | 0.016026
716.18103 | 199.07333 | 0.016027
716.24103 | 199.095 | 0.016029
716.29401 | 199.11667 | 0.01603
716.34802 | 199.13833 | 0.016031
716.40802 | 199.16 | 0.016032
716.46301 | 199.18167 | 0.016033
716.52502 | 199.20333 | 0.016036
716.58002 | 199.225 | 0.016037
716.63501 | 199.24667 | 0.016038
716.69202 | 199.26833 | 0.016041
716.74902 | 199.29 | 0.016043
716.80798 | 199.31167 | 0.016044
716.86499 | 199.33333 | 0.016045
716.922 | 199.355 | 0.016046
716.97601 | 199.37667 | 0.016047
717.03802 | 199.39833 | 0.016048
717.09399 | 199.42 | 0.01605
717.14899 | 199.44167 | 0.01605
717.20801 | 199.46333 | 0.016053
717.26703 | 199.485 | 0.016054
717.32703 | 199.50667 | 0.016056
717.38202 | 199.52833 | 0.016057
717.43799 | 199.55 | 0.016058
717.49799 | 199.57167 | 0.01606
717.55402 | 199.59333 | 0.016061
717.61298 | 199.615 | 0.016062
717.67102 | 199.63667 | 0.016064
717.72803 | 199.65833 | 0.016065
717.78699 | 199.68 | 0.016067
717.84497 | 199.70167 | 0.016068
717.90002 | 199.72333 | 0.016069
717.95898 | 199.745 | 0.016071
718.01599 | 199.76667 | 0.016073
718.06799 | 199.78833 | 0.016074
718.12201 | 199.81 | 0.016076
718.17798 | 199.83167 | 0.016077
718.23297 | 199.85333 | 0.016078
718.297 | 199.875 | 0.016079
718.35199 | 199.89667 | 0.016081
718.40198 | 199.91833 | 0.016083
718.45801 | 199.94 | 0.016084
718.52002 | 199.96167 | 0.016085
718.57397 | 199.98333 | 0.016087
718.62903 | 200.005 | 0.016088
718.69598 | 200.02667 | 0.016089
718.74402 | 200.04833 | 0.01609
718.80902 | 200.07 | 0.016093
718.86102 | 200.09167 | 0.016094
718.91901 | 200.11333 | 0.016095
718.97498 | 200.135 | 0.016097
719.02899 | 200.15667 | 0.016098
719.08099 | 200.17833 | 0.016099
719.13898 | 200.2 | 0.0161
719.20502 | 200.22167 | 0.016102
719.26398 | 200.24333 | 0.016103
719.31598 | 200.265 | 0.016104
719.37701 | 200.28667 | 0.016105
719.43597 | 200.30833 | 0.016108
719.48901 | 200.33 | 0.016109
719.55298 | 200.35167 | 0.01611
719.604 | 200.37333 | 0.016112
719.66302 | 200.395 | 0.016113
719.72302 | 200.41667 | 0.016115
719.776 | 200.43833 | 0.016115
719.83301 | 200.46 | 0.016117
719.89001 | 200.48167 | 0.016119
719.94702 | 200.50333 | 0.016121
720.00403 | 200.525 | 0.016123
720.06299 | 200.54667 | 0.016122
720.12 | 200.56833 | 0.016124
720.17401 | 200.59 | 0.016125
720.23602 | 200.61167 | 0.016127
720.28802 | 200.63333 | 0.016129
720.34698 | 200.655 | 0.01613
720.40399 | 200.67667 | 0.016132
720.45898 | 200.69833 | 0.016133
720.51703 | 200.72 | 0.016134
720.573 | 200.74167 | 0.016135
720.63 | 200.76333 | 0.016136
720.685 | 200.785 | 0.016137
720.742 | 200.80667 | 0.016139
720.802 | 200.82833 | 0.016141
720.85602 | 200.85 | 0.016142
720.91101 | 200.87167 | 0.016144
720.97101 | 200.89333 | 0.016145
721.02399 | 200.915 | 0.016146
721.08502 | 200.93667 | 0.016147
721.14001 | 200.95833 | 0.01615
721.20203 | 200.98 | 0.016151
721.258 | 201.00167 | 0.016152
721.30798 | 201.02333 | 0.016153
721.367 | 201.045 | 0.016155
721.427 | 201.06667 | 0.016156
721.479 | 201.08833 | 0.016159
721.53699 | 201.11 | 0.01616
721.59802 | 201.13167 | 0.016161
721.65601 | 201.15333 | 0.016162
721.70898 | 201.175 | 0.016164
721.76599 | 201.19667 | 0.016165
721.82397 | 201.21833 | 0.016167
721.875 | 201.24 | 0.016168
721.93402 | 201.26167 | 0.016169
721.99103 | 201.28333 | 0.01617
722.04901 | 201.305 | 0.016172
722.10602 | 201.32667 | 0.016174
722.16302 | 201.34833 | 0.016175
722.22101 | 201.37 | 0.016176
722.27399 | 201.39167 | 0.016177
722.33002 | 201.41333 | 0.016179
722.38702 | 201.435 | 0.016181
722.44397 | 201.45667 | 0.016183
722.50598 | 201.47833 | 0.016184
722.55298 | 201.5 | 0.016185
722.61401 | 201.52167 | 0.016186
722.672 | 201.54333 | 0.016188
722.724 | 201.565 | 0.016189
722.78497 | 201.58667 | 0.01619
722.84003 | 201.60833 | 0.016191
722.89502 | 201.63 | 0.016194
722.94897 | 201.65167 | 0.016196
723.01501 | 201.67333 | 0.016197
723.06598 | 201.695 | 0.016198
723.12402 | 201.71667 | 0.016199
723.17999 | 201.73833 | 0.016201
723.23901 | 201.76 | 0.016202
723.29401 | 201.78167 | 0.016203
723.35303 | 201.80333 | 0.016205
723.40698 | 201.825 | 0.016207
723.46698 | 201.84667 | 0.016209
723.52399 | 201.86833 | 0.01621
723.58502 | 201.89 | 0.016211
723.64099 | 201.91167 | 0.016212
723.69598 | 201.93333 | 0.016214
723.75598 | 201.955 | 0.016215
723.80902 | 201.97667 | 0.016216
723.86603 | 201.99833 | 0.016217
723.92401 | 202.02 | 0.016218
723.97803 | 202.04167 | 0.016221
724.034 | 202.06333 | 0.016222
724.09003 | 202.085 | 0.016223
724.14697 | 202.10667 | 0.016224
724.20599 | 202.12833 | 0.016226
724.26099 | 202.15 | 0.016227
724.31702 | 202.17167 | 0.016228
724.37201 | 202.19333 | 0.01623
724.43103 | 202.215 | 0.01623
724.48602 | 202.23667 | 0.016234
724.54401 | 202.25833 | 0.016235
724.60303 | 202.28 | 0.016236
724.65698 | 202.30167 | 0.016237
724.71301 | 202.32333 | 0.016239
724.77301 | 202.345 | 0.01624
724.83002 | 202.36667 | 0.016241
724.883 | 202.38833 | 0.016242
724.94202 | 202.41 | 0.016243
725.00098 | 202.43167 | 0.016246
725.06201 | 202.45333 | 0.016248
725.11603 | 202.475 | 0.016249
725.172 | 202.49667 | 0.016251
725.22998 | 202.51833 | 0.016252
725.28302 | 202.54 | 0.016253
725.34399 | 202.56167 | 0.016254
725.40002 | 202.58333 | 0.016255
725.45697 | 202.605 | 0.016257
725.51501 | 202.62667 | 0.01626
725.57202 | 202.64833 | 0.016261
725.62201 | 202.67 | 0.016262
725.68298 | 202.69167 | 0.016265
725.742 | 202.71333 | 0.016266
725.79602 | 202.735 | 0.016267
725.85498 | 202.75667 | 0.016269
725.91101 | 202.77833 | 0.016269
725.96997 | 202.8 | 0.016271
726.02301 | 202.82167 | 0.016272
726.07898 | 202.84333 | 0.016273
726.13702 | 202.865 | 0.016274
726.19202 | 202.88667 | 0.016276
726.25098 | 202.90833 | 0.016278
726.30603 | 202.93 | 0.016279
726.36298 | 202.95167 | 0.016281
726.42102 | 202.97333 | 0.016282
726.47699 | 202.995 | 0.016283
726.53601 | 203.01667 | 0.016284
726.591 | 203.03833 | 0.016285
726.64697 | 203.06 | 0.016288
726.70502 | 203.08167 | 0.01629
726.76202 | 203.10333 | 0.016291
726.81097 | 203.125 | 0.016292
726.87598 | 203.14667 | 0.016293
726.935 | 203.16833 | 0.016295
726.98999 | 203.19 | 0.016296
727.04999 | 203.21167 | 0.016297
727.10602 | 203.23333 | 0.016298
727.16302 | 203.255 | 0.0163
727.21802 | 203.27667 | 0.016303
727.27698 | 203.29833 | 0.016304
727.33197 | 203.32 | 0.016305
727.39001 | 203.34167 | 0.016306
727.44598 | 203.36333 | 0.016307
727.505 | 203.385 | 0.016309
727.56097 | 203.40667 | 0.01631
727.61798 | 203.42833 | 0.016313
727.67499 | 203.45 | 0.016315
727.73499 | 203.47167 | 0.016316
727.78497 | 203.49333 | 0.016318
727.841 | 203.515 | 0.016319
727.901 | 203.53667 | 0.01632
727.95801 | 203.55833 | 0.016321
728.01202 | 203.58 | 0.016322
728.06598 | 203.60167 | 0.016324
728.12701 | 203.62333 | 0.016325
728.18402 | 203.645 | 0.016326
728.242 | 203.66667 | 0.016328
728.29498 | 203.68833 | 0.01633
728.35199 | 203.71 | 0.016331
728.41101 | 203.73167 | 0.016332
728.466 | 203.75333 | 0.016333
728.51898 | 203.775 | 0.016335
728.57599 | 203.79667 | 0.016338
728.63397 | 203.81833 | 0.016339
728.68402 | 203.84 | 0.01634
728.73901 | 203.86167 | 0.016341
728.79602 | 203.88333 | 0.016342
728.85101 | 203.905 | 0.016344
728.90802 | 203.92667 | 0.016345
728.96503 | 203.94833 | 0.016346
729.026 | 203.97 | 0.016347
729.08099 | 203.99167 | 0.016348
729.14099 | 204.01333 | 0.016351
729.19501 | 204.035 | 0.016352
729.25598 | 204.05667 | 0.016354
729.31097 | 204.07833 | 0.016355
729.36603 | 204.1 | 0.016356
729.42499 | 204.12167 | 0.016357
729.48199 | 204.14333 | 0.01636
729.53802 | 204.165 | 0.016362
729.59198 | 204.18667 | 0.016363
729.651 | 204.20833 | 0.016364
729.71002 | 204.23 | 0.016365
729.76801 | 204.25167 | 0.016366
729.823 | 204.27333 | 0.016367
729.87799 | 204.295 | 0.016368
729.93597 | 204.31667 | 0.01637
729.992 | 204.33833 | 0.016373
730.04999 | 204.36 | 0.016374
730.10303 | 204.38167 | 0.016375
730.16498 | 204.40333 | 0.016377
730.224 | 204.425 | 0.016378
730.27802 | 204.44667 | 0.016379
730.33002 | 204.46833 | 0.01638
730.388 | 204.49 | 0.016381
730.44897 | 204.51167 | 0.016385
730.50403 | 204.53333 | 0.016386
730.56201 | 204.555 | 0.016387
730.617 | 204.57667 | 0.016388
730.677 | 204.59833 | 0.01639
730.73297 | 204.62 | 0.016391
730.78699 | 204.64167 | 0.016393
730.841 | 204.66333 | 0.016395
730.90198 | 204.685 | 0.016396
730.95801 | 204.70667 | 0.016397
731.01501 | 204.72833 | 0.016398
731.07501 | 204.75 | 0.016399
731.13202 | 204.77167 | 0.016401
731.19 | 204.79333 | 0.016402
731.24902 | 204.815 | 0.016403
731.30402 | 204.83667 | 0.016404
731.35901 | 204.85833 | 0.016406
731.41803 | 204.88 | 0.016409
731.474 | 204.90167 | 0.01641
731.53101 | 204.92333 | 0.016411
731.58801 | 204.945 | 0.016412
731.65002 | 204.96667 | 0.016414
731.70203 | 204.98833 | 0.016415
731.75897 | 205.01 | 0.016416
731.81097 | 205.03167 | 0.016417
731.87097 | 205.05333 | 0.01642
731.92297 | 205.075 | 0.016422
731.98199 | 205.09667 | 0.016423
732.03601 | 205.11833 | 0.016424
732.09601 | 205.14 | 0.016426
732.15302 | 205.16167 | 0.016427
732.20801 | 205.18333 | 0.016428
732.26599 | 205.205 | 0.016429
732.32202 | 205.22667 | 0.016431
732.37799 | 205.24833 | 0.016433
732.43201 | 205.27 | 0.016434
732.487 | 205.29167 | 0.016435
732.547 | 205.31333 | 0.016436
732.59998 | 205.335 | 0.016439
732.65601 | 205.35667 | 0.01644
732.71698 | 205.37833 | 0.016441
732.77502 | 205.4 | 0.016443
732.83502 | 205.42167 | 0.016444
732.88702 | 205.44333 | 0.016445
732.94501 | 205.465 | 0.016447
733.00098 | 205.48667 | 0.016448
733.05798 | 205.50833 | 0.016449
733.11499 | 205.53 | 0.016452
733.16803 | 205.55167 | 0.016453
733.22601 | 205.57333 | 0.016454
733.28101 | 205.595 | 0.016455
733.336 | 205.61667 | 0.016457
733.39398 | 205.63833 | 0.016458
733.44897 | 205.66 | 0.016459
733.505 | 205.68167 | 0.016462
733.55798 | 205.70333 | 0.016463
733.61798 | 205.725 | 0.016465
733.67499 | 205.74667 | 0.016466
733.73297 | 205.76833 | 0.016467
733.78802 | 205.79 | 0.016468
733.84198 | 205.81167 | 0.016469
733.89899 | 205.83333 | 0.016471
733.95801 | 205.855 | 0.016473
734.013 | 205.87667 | 0.016475
734.07202 | 205.89833 | 0.016476
734.12799 | 205.92 | 0.016477
734.18201 | 205.94167 | 0.016478
734.23901 | 205.96333 | 0.016479
734.29901 | 205.985 | 0.01648
734.35797 | 206.00667 | 0.016483
734.41302 | 206.02833 | 0.016485
734.46698 | 206.05 | 0.016486
734.52002 | 206.07167 | 0.016487
734.578 | 206.09333 | 0.016488
734.63397 | 206.115 | 0.01649
734.69397 | 206.13667 | 0.016491
734.74701 | 206.15833 | 0.016492
734.80298 | 206.18 | 0.016493
734.85797 | 206.20167 | 0.016495
734.91602 | 206.22333 | 0.016496
734.97302 | 206.245 | 0.016499
735.03101 | 206.26667 | 0.0165
735.08197 | 206.28833 | 0.016501
735.14203 | 206.31 | 0.016502
735.198 | 206.33167 | 0.016504
735.25299 | 206.35333 | 0.016505
735.31201 | 206.375 | 0.016507
735.36902 | 206.39667 | 0.016509
735.427 | 206.41833 | 0.016511
735.48199 | 206.44 | 0.016511
735.53699 | 206.46167 | 0.016513
735.59601 | 206.48333 | 0.016514
735.64899 | 206.505 | 0.016515
735.70697 | 206.52667 | 0.016516
735.76099 | 206.54833 | 0.016517
735.81 | 206.57 | 0.01652
735.86902 | 206.59167 | 0.016522
735.92999 | 206.61333 | 0.016523
735.98798 | 206.635 | 0.016524
736.047 | 206.65667 | 0.016525
736.09698 | 206.67833 | 0.016527
736.15601 | 206.7 | 0.016529
736.216 | 206.72167 | 0.016531
736.26898 | 206.74333 | 0.016532
736.323 | 206.765 | 0.016533
736.38397 | 206.78667 | 0.016534
736.43799 | 206.80833 | 0.016535
736.49597 | 206.83 | 0.016537
736.547 | 206.85167 | 0.016538
736.60797 | 206.87333 | 0.016539
736.664 | 206.895 | 0.016541
736.71802 | 206.91667 | 0.016542
736.77698 | 206.93833 | 0.016543
736.83301 | 206.96 | 0.016544
736.89697 | 206.98167 | 0.016548
736.95203 | 207.00333 | 0.016549
737.00598 | 207.025 | 0.01655
737.06201 | 207.04667 | 0.016551
737.117 | 207.06833 | 0.016553
737.17603 | 207.09 | 0.016554
737.22803 | 207.11167 | 0.016555
737.29199 | 207.13333 | 0.016557
737.349 | 207.155 | 0.016559
737.40399 | 207.17667 | 0.016561
737.45898 | 207.19833 | 0.016562
737.51599 | 207.22 | 0.016563
737.57001 | 207.24167 | 0.016564
737.63202 | 207.26333 | 0.016566
737.68597 | 207.285 | 0.016567
737.74103 | 207.30667 | 0.01657
737.79901 | 207.32833 | 0.016571
737.85699 | 207.35 | 0.016572
737.90997 | 207.37167 | 0.016573
737.96802 | 207.39333 | 0.016575
738.02301 | 207.415 | 0.016576
738.08502 | 207.43667 | 0.016577
738.133 | 207.45833 | 0.01658
738.18799 | 207.48 | 0.016581
738.24701 | 207.50167 | 0.016583
738.302 | 207.52333 | 0.016584
738.35797 | 207.545 | 0.016585
738.414 | 207.56667 | 0.016586
738.47198 | 207.58833 | 0.016587
738.534 | 207.61 | 0.016588
738.58801 | 207.63167 | 0.01659
738.64203 | 207.65333 | 0.016592
738.70099 | 207.675 | 0.016593
738.76099 | 207.69667 | 0.016595
738.80902 | 207.71833 | 0.016596
738.87402 | 207.74 | 0.016598
738.92902 | 207.76167 | 0.016599
738.98297 | 207.78333 | 0.0166
739.03699 | 207.805 | 0.016601
739.09399 | 207.82667 | 0.016603
739.14899 | 207.84833 | 0.016605
739.20697 | 207.87 | 0.016606
739.26398 | 207.89167 | 0.016607
739.32098 | 207.91333 | 0.016609
739.37903 | 207.935 | 0.01661
739.435 | 207.95667 | 0.016611
739.48999 | 207.97833 | 0.016614
739.54401 | 208 | 0.016615
739.60101 | 208.02167 | 0.016617
739.65698 | 208.04333 | 0.016618
739.71503 | 208.065 | 0.016619
739.77698 | 208.08667 | 0.01662
739.82898 | 208.10833 | 0.016621
739.88397 | 208.13 | 0.016623
739.94 | 208.15167 | 0.016625
739.99402 | 208.17333 | 0.016627
740.04999 | 208.195 | 0.016628
740.10901 | 208.21667 | 0.016629
740.16302 | 208.23833 | 0.01663
740.21802 | 208.26 | 0.016631
740.28003 | 208.28167 | 0.016634
740.33698 | 208.30333 | 0.016635
740.39099 | 208.325 | 0.016637
740.44598 | 208.34667 | 0.016638
740.50702 | 208.36833 | 0.016639
740.55902 | 208.39 | 0.01664
740.61298 | 208.41167 | 0.016641
740.67401 | 208.43333 | 0.016643
740.729 | 208.455 | 0.016645
740.78601 | 208.47667 | 0.016647
740.841 | 208.49833 | 0.016647
740.89801 | 208.52 | 0.016648
740.95502 | 208.54167 | 0.01665
741.01202 | 208.56333 | 0.016651
741.065 | 208.585 | 0.016654
741.11902 | 208.60667 | 0.016655
741.17798 | 208.62833 | 0.016656
741.23199 | 208.65 | 0.016657
741.29498 | 208.67167 | 0.016659
741.34998 | 208.69333 | 0.01666
741.40399 | 208.715 | 0.016661
741.461 | 208.73667 | 0.016662
741.51599 | 208.75833 | 0.016663
741.57001 | 208.78 | 0.016666
741.62598 | 208.80167 | 0.016668
741.68402 | 208.82333 | 0.016669
741.74298 | 208.845 | 0.01667
741.79901 | 208.86667 | 0.016672
741.85602 | 208.88833 | 0.016674
741.91199 | 208.91 | 0.016675
741.97302 | 208.93167 | 0.016676
742.03101 | 208.95333 | 0.016678
742.086 | 208.975 | 0.016679
742.14099 | 208.99667 | 0.01668
742.198 | 209.01833 | 0.016681
742.25598 | 209.04 | 0.016682
742.31 | 209.06167 | 0.016685
742.36499 | 209.08333 | 0.016687
742.42499 | 209.105 | 0.016688
742.47998 | 209.12667 | 0.016689
742.53802 | 209.14833 | 0.01669
742.59601 | 209.17 | 0.016691
742.651 | 209.19167 | 0.016693
742.70697 | 209.21333 | 0.016694
742.76001 | 209.235 | 0.016695
742.82001 | 209.25667 | 0.016698
742.87799 | 209.27833 | 0.016699
742.93402 | 209.3 | 0.0167
742.98999 | 209.32167 | 0.016702
743.04797 | 209.34333 | 0.016703
743.10101 | 209.365 | 0.016706
743.16101 | 209.38667 | 0.016707
743.21503 | 209.40833 | 0.016708
743.271 | 209.43 | 0.01671
743.33002 | 209.45167 | 0.016711
743.38501 | 209.47333 | 0.016712
743.44202 | 209.495 | 0.016713
743.5 | 209.51667 | 0.016716
743.55603 | 209.53833 | 0.016717
743.61401 | 209.56 | 0.016718
743.66901 | 209.58167 | 0.016719
743.72998 | 209.60333 | 0.016721
743.784 | 209.625 | 0.016722
743.841 | 209.64667 | 0.016723
743.89899 | 209.66833 | 0.016725
743.953 | 209.69 | 0.016726
744.01001 | 209.71167 | 0.016728
744.07001 | 209.73333 | 0.01673
744.13 | 209.755 | 0.016731
744.18103 | 209.77667 | 0.016732
744.23999 | 209.79833 | 0.016733
744.29303 | 209.82 | 0.016736
744.34998 | 209.84167 | 0.016738
744.40601 | 209.86333 | 0.016739
744.461 | 209.885 | 0.01674
744.52002 | 209.90667 | 0.016741
744.573 | 209.92833 | 0.016742
744.63202 | 209.95 | 0.016744
744.68799 | 209.97167 | 0.016745
744.75201 | 209.99333 | 0.016746
744.80103 | 210.015 | 0.016748
744.85901 | 210.03667 | 0.01675
744.91498 | 210.05833 | 0.016751
744.96899 | 210.08 | 0.016753
745.03101 | 210.10167 | 0.016754
745.08301 | 210.12333 | 0.016756
745.13702 | 210.145 | 0.016757
745.19702 | 210.16667 | 0.016758
745.25702 | 210.18833 | 0.01676
745.31097 | 210.21 | 0.016762
745.36298 | 210.23167 | 0.016763
745.42102 | 210.25333 | 0.016765
745.479 | 210.275 | 0.016765
745.53302 | 210.29667 | 0.016767
745.58899 | 210.31833 | 0.016768
745.64801 | 210.34 | 0.016769
745.70398 | 210.36167 | 0.01677
745.76202 | 210.38333 | 0.016773
745.815 | 210.405 | 0.016775
745.86902 | 210.42667 | 0.016776
745.92603 | 210.44833 | 0.016777
745.98401 | 210.47 | 0.016778
746.03998 | 210.49167 | 0.01678
746.09399 | 210.51333 | 0.016781
746.15198 | 210.535 | 0.016782
746.20697 | 210.55667 | 0.016784
746.26398 | 210.57833 | 0.016786
746.32001 | 210.6 | 0.016787
746.37799 | 210.62167 | 0.016789
746.43701 | 210.64333 | 0.01679
746.49799 | 210.665 | 0.016791
746.55103 | 210.68667 | 0.016793
746.60498 | 210.70833 | 0.016795
746.65997 | 210.73 | 0.016796
746.71997 | 210.75167 | 0.016797
746.771 | 210.77333 | 0.016799
746.83398 | 210.795 | 0.0168
746.89001 | 210.81667 | 0.016801
746.94202 | 210.83833 | 0.016803
746.99298 | 210.86 | 0.016804
747.05701 | 210.88167 | 0.016805
747.11102 | 210.90333 | 0.016806
747.16803 | 210.925 | 0.01681
747.21899 | 210.94667 | 0.016811
747.276 | 210.96833 | 0.016812
747.32898 | 210.99 | 0.016813
747.39502 | 211.01167 | 0.016814
747.44598 | 211.03333 | 0.016815
747.50403 | 211.055 | 0.016818
747.55902 | 211.07667 | 0.01682
747.617 | 211.09833 | 0.016821
747.67297 | 211.12 | 0.016822
747.729 | 211.14167 | 0.016823
747.78998 | 211.16333 | 0.016824
747.84003 | 211.185 | 0.016826
747.896 | 211.20667 | 0.016827
747.95398 | 211.22833 | 0.016828
748.005 | 211.25 | 0.01683
748.065 | 211.27167 | 0.016832
748.12402 | 211.29333 | 0.016833
748.17798 | 211.315 | 0.016834
748.237 | 211.33667 | 0.016836
748.29602 | 211.35833 | 0.016837
748.34698 | 211.38 | 0.016838
748.40399 | 211.40167 | 0.016839
748.46399 | 211.42333 | 0.016842
748.52002 | 211.445 | 0.016844
748.57898 | 211.46667 | 0.016845
748.63 | 211.48833 | 0.016846
748.69299 | 211.51 | 0.016847
748.74701 | 211.53167 | 0.016848
748.80902 | 211.55333 | 0.01685
748.86298 | 211.575 | 0.016853
748.914 | 211.59667 | 0.016854
748.97699 | 211.61833 | 0.016855
749.03302 | 211.64 | 0.016856
749.08899 | 211.66167 | 0.016858
749.146 | 211.68333 | 0.016859
749.20599 | 211.705 | 0.01686
749.26099 | 211.72667 | 0.016861
749.32397 | 211.74833 | 0.016862
749.38 | 211.77 | 0.016864
749.43799 | 211.79167 | 0.016867
749.49402 | 211.81333 | 0.016868
749.547 | 211.835 | 0.016869
749.60303 | 211.85667 | 0.01687
749.664 | 211.87833 | 0.016872
749.71802 | 211.9 | 0.016873
749.771 | 211.92167 | 0.016874
749.82898 | 211.94333 | 0.016875
749.88599 | 211.965 | 0.016876
749.94202 | 211.98667 | 0.016878
750.00299 | 212.00833 | 0.016879
750.05499 | 212.03 | 0.016883
750.11499 | 212.05167 | 0.016884
750.17499 | 212.07333 | 0.016885
750.22998 | 212.095 | 0.016887
750.284 | 212.11667 | 0.016888
750.34003 | 212.13833 | 0.016889
750.396 | 212.16 | 0.01689
750.45398 | 212.18167 | 0.016891
750.50403 | 212.20333 | 0.016894
750.565 | 212.225 | 0.016895
750.61798 | 212.24667 | 0.016896
750.68103 | 212.26833 | 0.016898
750.737 | 212.29 | 0.016899
750.79498 | 212.31167 | 0.016902
750.85199 | 212.33333 | 0.016903
750.90997 | 212.355 | 0.016904
750.96198 | 212.37667 | 0.016905
751.02197 | 212.39833 | 0.016907
751.07599 | 212.42 | 0.016908
751.14001 | 212.44167 | 0.016909
751.19299 | 212.46333 | 0.01691
751.24902 | 212.485 | 0.016913
751.30798 | 212.50667 | 0.016914
751.36603 | 212.52833 | 0.016915
751.41998 | 212.55 | 0.016917
751.47101 | 212.57167 | 0.016918
751.53101 | 212.59333 | 0.016919
751.58899 | 212.615 | 0.01692
751.64398 | 212.63667 | 0.016922
751.70599 | 212.65833 | 0.016923
751.75702 | 212.68 | 0.016924
751.81799 | 212.70167 | 0.016926
751.875 | 212.72333 | 0.016929
751.92902 | 212.745 | 0.01693
751.987 | 212.76667 | 0.016931
752.03998 | 212.78833 | 0.016934
752.09698 | 212.81 | 0.016936
752.15601 | 212.83167 | 0.016937
752.21503 | 212.85333 | 0.016938
752.27301 | 212.875 | 0.016939
752.33002 | 212.89667 | 0.01694
752.38501 | 212.91833 | 0.016942
752.44299 | 212.94 | 0.016943
752.49701 | 212.96167 | 0.016944
752.55798 | 212.98333 | 0.016946
752.61401 | 213.005 | 0.016947
752.66699 | 213.02667 | 0.016948
752.724 | 213.04833 | 0.016949
752.78302 | 213.07 | 0.016951
752.84302 | 213.09167 | 0.016952
752.89801 | 213.11333 | 0.016953
752.95001 | 213.135 | 0.016954
753.00897 | 213.15667 | 0.016955
753.065 | 213.17833 | 0.016959
753.12201 | 213.2 | 0.01696
753.17499 | 213.22167 | 0.016961
753.23297 | 213.24333 | 0.016963
753.29102 | 213.265 | 0.016964
753.34601 | 213.28667 | 0.016967
753.40198 | 213.30833 | 0.016968
753.45898 | 213.33 | 0.016969
753.52002 | 213.35167 | 0.016971
753.57501 | 213.37333 | 0.016972
753.62903 | 213.395 | 0.016973
753.68597 | 213.41667 | 0.016974
753.74298 | 213.43833 | 0.016976
753.79901 | 213.46 | 0.016978
753.85498 | 213.48167 | 0.016979
753.91302 | 213.50333 | 0.01698
753.966 | 213.525 | 0.016982
754.021 | 213.54667 | 0.016983
754.07703 | 213.56833 | 0.016984
754.13397 | 213.59 | 0.016987
754.19299 | 213.61167 | 0.016988
754.24799 | 213.63333 | 0.016989
754.30499 | 213.655 | 0.01699
754.35999 | 213.67667 | 0.016992
754.41803 | 213.69833 | 0.016993
754.47498 | 213.72 | 0.016994
754.53101 | 213.74167 | 0.016997
754.591 | 213.76333 | 0.016998
754.64502 | 213.785 | 0.017
754.703 | 213.80667 | 0.017001
754.75702 | 213.82833 | 0.017002
754.80902 | 213.85 | 0.017003
754.87 | 213.87167 | 0.017004
754.92798 | 213.89333 | 0.017006
754.97998 | 213.915 | 0.017007
755.03601 | 213.93667 | 0.01701
755.09698 | 213.95833 | 0.017011
755.15503 | 213.98 | 0.017013
755.20801 | 214.00167 | 0.017014
755.26801 | 214.02333 | 0.017015
755.32202 | 214.045 | 0.017017
755.38 | 214.06667 | 0.017018
755.43597 | 214.08833 | 0.017019
755.49402 | 214.11 | 0.01702
755.54901 | 214.13167 | 0.017023
755.604 | 214.15333 | 0.017024
755.65802 | 214.175 | 0.017026
755.71399 | 214.19667 | 0.017027
755.771 | 214.21833 | 0.017028
755.83301 | 214.24 | 0.017029
755.88098 | 214.26167 | 0.01703
755.93402 | 214.28333 | 0.017031
755.99402 | 214.305 | 0.017034
756.05298 | 214.32667 | 0.017036
756.10699 | 214.34833 | 0.017037
756.16498 | 214.37 | 0.017038
756.22101 | 214.39167 | 0.017039
756.27502 | 214.41333 | 0.017041
756.33099 | 214.435 | 0.017042
756.388 | 214.45667 | 0.017043
756.44098 | 214.47833 | 0.017045
756.49701 | 214.5 | 0.017047
756.55298 | 214.52167 | 0.017049
756.60999 | 214.54333 | 0.01705
756.66199 | 214.565 | 0.017052
756.72198 | 214.58667 | 0.017052
756.78198 | 214.60833 | 0.017054
756.836 | 214.63 | 0.017055
756.89502 | 214.65167 | 0.017056
756.95099 | 214.67333 | 0.017058
757.00403 | 214.695 | 0.017059
757.06 | 214.71667 | 0.017062
757.11603 | 214.73833 | 0.017063
757.16998 | 214.76 | 0.017064
757.22998 | 214.78167 | 0.017066
757.284 | 214.80333 | 0.017067
757.34003 | 214.825 | 0.017068
757.39697 | 214.84667 | 0.017069
757.44897 | 214.86833 | 0.017072
757.50403 | 214.89 | 0.017073
757.55701 | 214.91167 | 0.017074
757.61298 | 214.93333 | 0.017076
757.66803 | 214.955 | 0.017077
757.724 | 214.97667 | 0.017078
757.77899 | 214.99833 | 0.01708
757.83301 | 215.02 | 0.017081
757.89001 | 215.04167 | 0.017084
757.948 | 215.06333 | 0.017085
757.99701 | 215.085 | 0.017086
758.052 | 215.10667 | 0.017088
758.10602 | 215.12833 | 0.017089
758.16602 | 215.15 | 0.01709
758.216 | 215.17167 | 0.017093
758.27502 | 215.19333 | 0.017094
758.33398 | 215.215 | 0.017096
758.388 | 215.23667 | 0.017097
758.44202 | 215.25833 | 0.017098
758.49799 | 215.28 | 0.017099
758.55499 | 215.30167 | 0.017101
758.60999 | 215.32333 | 0.017102
758.66199 | 215.345 | 0.017104
758.71698 | 215.36667 | 0.017106
758.77399 | 215.38833 | 0.017108
758.82703 | 215.41 | 0.017109
758.88397 | 215.43167 | 0.01711
758.93903 | 215.45333 | 0.017111
758.99402 | 215.475 | 0.017113
759.04602 | 215.49667 | 0.017114
759.10498 | 215.51833 | 0.017115
759.15198 | 215.54 | 0.017117
759.21399 | 215.56167 | 0.017118
759.26398 | 215.58333 | 0.017119
759.32001 | 215.605 | 0.017122
759.37402 | 215.62667 | 0.017123
759.42902 | 215.64833 | 0.017124
759.47998 | 215.67 | 0.017126
759.53802 | 215.69167 | 0.017127
759.58801 | 215.71333 | 0.017128
759.64398 | 215.735 | 0.017129
759.698 | 215.75667 | 0.017131
759.75299 | 215.77833 | 0.017132
759.80902 | 215.8 | 0.017135
759.86102 | 215.82167 | 0.017136
759.91901 | 215.84333 | 0.017137
759.97302 | 215.865 | 0.017138
760.026 | 215.88667 | 0.01714
760.08002 | 215.90833 | 0.017141
760.13397 | 215.93 | 0.017144
760.19 | 215.95167 | 0.017146
760.24298 | 215.97333 | 0.017147
760.297 | 215.995 | 0.017148
760.35101 | 216.01667 | 0.017149
760.40399 | 216.03833 | 0.01715
760.45801 | 216.06 | 0.017152
760.513 | 216.08167 | 0.017153
760.56598 | 216.10333 | 0.017154
760.62 | 216.125 | 0.017155
760.672 | 216.14667 | 0.017156
760.72998 | 216.16833 | 0.017157
760.78003 | 216.19 | 0.017161
760.83197 | 216.21167 | 0.017162
760.88501 | 216.23333 | 0.017164
760.94397 | 216.255 | 0.017165
760.99402 | 216.27667 | 0.017166
761.04901 | 216.29833 | 0.017167
761.104 | 216.32 | 0.017168
761.159 | 216.34167 | 0.017169
761.20801 | 216.36333 | 0.017171
761.26501 | 216.385 | 0.017172
761.31799 | 216.40667 | 0.017173
761.37799 | 216.42833 | 0.017176
761.42603 | 216.45 | 0.017178
761.48602 | 216.47167 | 0.017179
761.53699 | 216.49333 | 0.01718
761.58899 | 216.515 | 0.017181
761.64099 | 216.53667 | 0.017182
761.69702 | 216.55833 | 0.017184
761.75098 | 216.58 | 0.017185
761.80402 | 216.60167 | 0.017186
761.85699 | 216.62333 | 0.017187
761.91199 | 216.645 | 0.01719
761.96698 | 216.66667 | 0.017192
762.02197 | 216.68833 | 0.017193
762.07703 | 216.71 | 0.017194
762.12903 | 216.73167 | 0.017196
762.185 | 216.75333 | 0.017197
762.23901 | 216.775 | 0.017198
762.29498 | 216.79667 | 0.017199
762.34802 | 216.81833 | 0.0172
762.401 | 216.84 | 0.017202
762.45599 | 216.86167 | 0.017205
762.513 | 216.88333 | 0.017206
762.56299 | 216.905 | 0.017207
762.61798 | 216.92667 | 0.017208
762.677 | 216.94833 | 0.01721
762.72803 | 216.97 | 0.01721
762.77899 | 216.99167 | 0.017212
762.83801 | 217.01333 | 0.017213
762.89398 | 217.035 | 0.017214
762.94598 | 217.05667 | 0.017215
763.00299 | 217.07833 | 0.017217
763.05499 | 217.1 | 0.01722
763.10999 | 217.12167 | 0.017221
763.16803 | 217.14333 | 0.017222
763.22498 | 217.165 | 0.017223
763.27899 | 217.18667 | 0.017225
763.328 | 217.20833 | 0.017226
763.38599 | 217.23 | 0.017227
763.43597 | 217.25167 | 0.017229
763.49402 | 217.27333 | 0.017231
763.54401 | 217.295 | 0.017232
763.60199 | 217.31667 | 0.017233
763.65399 | 217.33833 | 0.017234
763.71301 | 217.36 | 0.017237
763.76898 | 217.38167 | 0.017238
763.82703 | 217.40333 | 0.017239
763.87402 | 217.425 | 0.01724
763.93298 | 217.44667 | 0.017241
763.98798 | 217.46833 | 0.017242
764.04401 | 217.49 | 0.017244
764.09497 | 217.51167 | 0.017244
764.15002 | 217.53333 | 0.017246
764.20599 | 217.555 | 0.017248
764.26202 | 217.57667 | 0.01725
764.31799 | 217.59833 | 0.017251
764.37402 | 217.62 | 0.017252
764.435 | 217.64167 | 0.017253
764.48901 | 217.66333 | 0.017254
764.54303 | 217.685 | 0.017257
764.60101 | 217.70667 | 0.017258
764.65802 | 217.72833 | 0.017259
764.71198 | 217.75 | 0.01726
764.76703 | 217.77167 | 0.017261
764.82098 | 217.79333 | 0.017263
764.88 | 217.815 | 0.017265
764.93402 | 217.83667 | 0.017267
764.99103 | 217.85833 | 0.017268
765.047 | 217.88 | 0.017269
765.10303 | 217.90167 | 0.01727
765.16498 | 217.92333 | 0.017271
765.21503 | 217.945 | 0.017272
765.27502 | 217.96667 | 0.017274
765.33197 | 217.98833 | 0.017275
765.38501 | 218.01 | 0.017276
765.44098 | 218.03167 | 0.017279
765.50299 | 218.05333 | 0.01728
765.55603 | 218.075 | 0.017281
765.61298 | 218.09667 | 0.017283
765.67401 | 218.11833 | 0.017284
765.72601 | 218.14 | 0.017285
765.784 | 218.16167 | 0.017286
765.83899 | 218.18333 | 0.017288
765.89899 | 218.205 | 0.01729
765.95398 | 218.22667 | 0.017291
766.013 | 218.24833 | 0.017292
766.06799 | 218.27 | 0.017294
766.12903 | 218.29167 | 0.017295
766.185 | 218.31333 | 0.017296
766.242 | 218.335 | 0.017299
766.302 | 218.35667 | 0.0173
766.35699 | 218.37833 | 0.017301
766.414 | 218.4 | 0.017302
766.474 | 218.42167 | 0.017304
766.53302 | 218.44333 | 0.017305
766.59003 | 218.465 | 0.017307
766.64801 | 218.48667 | 0.017308
766.703 | 218.50833 | 0.017309
766.76001 | 218.53 | 0.017312
766.82703 | 218.55167 | 0.017313
766.88702 | 218.57333 | 0.017314
766.94501 | 218.595 | 0.017315
767.00403 | 218.61667 | 0.017317
767.06097 | 218.63833 | 0.017319
767.12 | 218.66 | 0.017321
767.17603 | 218.68167 | 0.017322
767.23499 | 218.70333 | 0.017323
767.28802 | 218.725 | 0.017324
767.34698 | 218.74667 | 0.017325
767.40503 | 218.76833 | 0.017327
767.46503 | 218.79 | 0.01733
767.52399 | 218.81167 | 0.017331
767.57898 | 218.83333 | 0.017332
767.64099 | 218.855 | 0.017334
767.70001 | 218.87667 | 0.017335
767.75598 | 218.89833 | 0.017336
767.81097 | 218.92 | 0.017337
767.87201 | 218.94167 | 0.017339
767.92902 | 218.96333 | 0.01734
767.98999 | 218.985 | 0.017341
768.04199 | 219.00667 | 0.017343
768.10602 | 219.02833 | 0.017344
768.16199 | 219.05 | 0.017345
768.22302 | 219.07167 | 0.017348
768.276 | 219.09333 | 0.017349
768.33197 | 219.115 | 0.01735
768.39001 | 219.13667 | 0.017352
768.45001 | 219.15833 | 0.017353
768.50897 | 219.18 | 0.017355
768.56598 | 219.20167 | 0.017355
768.62799 | 219.22333 | 0.017357
768.67999 | 219.245 | 0.01736
768.74103 | 219.26667 | 0.017361
768.79999 | 219.28833 | 0.017362
768.85303 | 219.31 | 0.017364
768.91803 | 219.33167 | 0.017365
768.974 | 219.35333 | 0.017366
769.03302 | 219.375 | 0.017367
769.09198 | 219.39667 | 0.017369
769.14697 | 219.41833 | 0.01737
769.20502 | 219.44 | 0.017373
769.263 | 219.46167 | 0.017375
769.31799 | 219.48333 | 0.017376
769.37598 | 219.505 | 0.017377
769.43701 | 219.52667 | 0.017378
769.49597 | 219.54833 | 0.01738
769.547 | 219.57 | 0.017381
769.60797 | 219.59167 | 0.017382
769.66901 | 219.61333 | 0.017383
769.72302 | 219.635 | 0.017384
769.78101 | 219.65667 | 0.017388
769.84003 | 219.67833 | 0.017389
769.89502 | 219.7 | 0.01739
769.95099 | 219.72167 | 0.017392
770.01001 | 219.74333 | 0.017393
770.06702 | 219.765 | 0.017394
770.12701 | 219.78667 | 0.017396
770.18597 | 219.80833 | 0.017398
770.245 | 219.83 | 0.017399
770.29999 | 219.85167 | 0.017401
770.35901 | 219.87333 | 0.017402
770.41498 | 219.895 | 0.017403
770.47601 | 219.91667 | 0.017406
770.53601 | 219.93833 | 0.017407
770.59399 | 219.96 | 0.017409
770.64801 | 219.98167 | 0.01741
770.70502 | 220.00333 | 0.017411
770.76703 | 220.025 | 0.017412
770.81897 | 220.04667 | 0.017414
770.87799 | 220.06833 | 0.017415
770.935 | 220.09 | 0.017418
770.99402 | 220.11167 | 0.017419
771.04498 | 220.13333 | 0.01742
771.10699 | 220.155 | 0.017422
771.16302 | 220.17667 | 0.017422
771.22302 | 220.19833 | 0.017424
771.27698 | 220.22 | 0.017425
771.33698 | 220.24167 | 0.017426
771.39502 | 220.26333 | 0.017429
771.448 | 220.285 | 0.01743
771.508 | 220.30667 | 0.017432
771.56897 | 220.32833 | 0.017433
771.617 | 220.35 | 0.017434
771.67902 | 220.37167 | 0.017435
771.73499 | 220.39333 | 0.017436
771.797 | 220.415 | 0.017438
771.85303 | 220.43667 | 0.017439
771.91302 | 220.45833 | 0.017442
771.966 | 220.48 | 0.017443
772.026 | 220.50167 | 0.017444
772.08099 | 220.52333 | 0.017445
772.13898 | 220.545 | 0.017446
772.19299 | 220.56667 | 0.017448
772.25299 | 220.58833 | 0.017449
772.31097 | 220.61 | 0.017452
772.36798 | 220.63167 | 0.017454
772.42499 | 220.65333 | 0.017455
772.48602 | 220.675 | 0.017456
772.54199 | 220.69667 | 0.017457
772.599 | 220.71833 | 0.017458
772.651 | 220.74 | 0.01746
772.70502 | 220.76167 | 0.017461
772.76801 | 220.78333 | 0.017462
772.82397 | 220.805 | 0.017465
772.88599 | 220.82667 | 0.017467
772.93903 | 220.84833 | 0.017468
772.99902 | 220.87 | 0.017469
773.05402 | 220.89167 | 0.01747
773.10901 | 220.91333 | 0.017471
773.17102 | 220.935 | 0.017474
773.224 | 220.95667 | 0.017475
773.284 | 220.97833 | 0.017477
773.336 | 221 | 0.017478
773.396 | 221.02167 | 0.017479
773.453 | 221.04333 | 0.017481
773.513 | 221.065 | 0.017482
773.56799 | 221.08667 | 0.017484
773.62799 | 221.10833 | 0.017486
773.68298 | 221.13 | 0.017487
773.74103 | 221.15167 | 0.017488
773.797 | 221.17333 | 0.017489
773.85602 | 221.195 | 0.017491
773.91302 | 221.21667 | 0.017492
773.96899 | 221.23833 | 0.017493
774.026 | 221.26 | 0.017496
774.08698 | 221.28167 | 0.017497
774.138 | 221.30333 | 0.017499
774.19702 | 221.325 | 0.017499
774.25403 | 221.34667 | 0.017501
774.31097 | 221.36833 | 0.017502
774.37201 | 221.39 | 0.017503
774.427 | 221.41167 | 0.017505
774.48401 | 221.43333 | 0.017508
774.53699 | 221.455 | 0.017509
774.60101 | 221.47667 | 0.01751
774.65503 | 221.49833 | 0.017511
774.71503 | 221.52 | 0.017513
774.771 | 221.54167 | 0.017514
774.82397 | 221.56333 | 0.017516
774.88098 | 221.585 | 0.017517
774.93597 | 221.60667 | 0.017519
774.99799 | 221.62833 | 0.01752
775.04999 | 221.65 | 0.017521
775.10797 | 221.67167 | 0.017522
775.164 | 221.69333 | 0.017524
775.21899 | 221.715 | 0.017525
775.276 | 221.73667 | 0.017528
775.33698 | 221.75833 | 0.017529
775.39001 | 221.78 | 0.01753
775.45001 | 221.80167 | 0.017532
775.50897 | 221.82333 | 0.017533
775.56702 | 221.845 | 0.017534
775.625 | 221.86667 | 0.017536
775.68402 | 221.88833 | 0.017537
775.74298 | 221.91 | 0.017538
775.79602 | 221.93167 | 0.017541
775.85101 | 221.95333 | 0.017542
775.91199 | 221.975 | 0.017544
775.966 | 221.99667 | 0.017545
776.02899 | 222.01833 | 0.017546
776.086 | 222.04 | 0.017547
776.14099 | 222.06167 | 0.017548
776.19702 | 222.08333 | 0.01755
776.25299 | 222.105 | 0.017551
776.31299 | 222.12667 | 0.017554
776.36902 | 222.14833 | 0.017556
776.42902 | 222.17 | 0.017557
776.48401 | 222.19167 | 0.017558
776.53699 | 222.21333 | 0.01756
776.59802 | 222.235 | 0.01756
776.65698 | 222.25667 | 0.017562
776.711 | 222.27833 | 0.017563
776.77301 | 222.3 | 0.017566
776.83002 | 222.32167 | 0.017567
776.883 | 222.34333 | 0.017568
776.94299 | 222.365 | 0.017569
777.00403 | 222.38667 | 0.017571
777.05603 | 222.40833 | 0.017572
777.11298 | 222.43 | 0.017573
777.17297 | 222.45167 | 0.017576
777.22998 | 222.47333 | 0.017578
777.289 | 222.495 | 0.017579
777.34302 | 222.51667 | 0.01758
777.40399 | 222.53833 | 0.017581
777.46301 | 222.56 | 0.017583
777.51501 | 222.58167 | 0.017584
777.57501 | 222.60333 | 0.017587
777.62701 | 222.625 | 0.017588
777.677 | 222.64667 | 0.017589
777.73798 | 222.66833 | 0.01759
777.79401 | 222.69 | 0.017591
777.84802 | 222.71167 | 0.017593
777.90302 | 222.73333 | 0.017594
777.966 | 222.755 | 0.017597
778.02002 | 222.77667 | 0.017598
778.07898 | 222.79833 | 0.017599
778.13702 | 222.82 | 0.017601
778.19299 | 222.84167 | 0.017602
778.25098 | 222.86333 | 0.017603
778.30798 | 222.885 | 0.017604
778.36499 | 222.90667 | 0.017606
778.422 | 222.92833 | 0.017607
778.48798 | 222.95 | 0.017608
778.54303 | 222.97167 | 0.01761
778.60101 | 222.99333 | 0.017611
778.65601 | 223.015 | 0.017612
778.71198 | 223.03667 | 0.017615
778.76898 | 223.05833 | 0.017617
778.83002 | 223.08 | 0.017618
778.89001 | 223.10167 | 0.01762
778.94501 | 223.12333 | 0.017621
778.99902 | 223.145 | 0.017622
779.05603 | 223.16667 | 0.017625
779.10901 | 223.18833 | 0.017626
779.17102 | 223.21 | 0.017628
779.22198 | 223.23167 | 0.017629
779.28101 | 223.25333 | 0.01763
779.336 | 223.275 | 0.017631
779.39502 | 223.29667 | 0.017632
779.45398 | 223.31833 | 0.017634
779.508 | 223.34 | 0.017635
779.56201 | 223.36167 | 0.017637
779.61798 | 223.38333 | 0.017639
779.67499 | 223.405 | 0.01764
779.73102 | 223.42667 | 0.017642
779.78802 | 223.44833 | 0.017643
779.84399 | 223.47 | 0.017645
779.90002 | 223.49167 | 0.017646
779.95697 | 223.51333 | 0.017647
780.01001 | 223.535 | 0.017648
780.06598 | 223.55667 | 0.017649
780.11902 | 223.57833 | 0.017651
780.18201 | 223.6 | 0.017652
780.23199 | 223.62167 | 0.017653
780.29401 | 223.64333 | 0.017655
780.34302 | 223.665 | 0.017657
780.40002 | 223.68667 | 0.017658
780.45398 | 223.70833 | 0.01766
780.508 | 223.73 | 0.017661
780.56201 | 223.75167 | 0.017664
780.62097 | 223.77333 | 0.017665
780.67999 | 223.795 | 0.017667
780.73401 | 223.81667 | 0.017668
780.79102 | 223.83833 | 0.017669
780.84698 | 223.86 | 0.01767
780.90399 | 223.88167 | 0.017671
780.96002 | 223.90333 | 0.017672
781.013 | 223.925 | 0.017674
781.073 | 223.94667 | 0.017675
781.12201 | 223.96833 | 0.017678
781.18402 | 223.99 | 0.017679
781.237 | 224.01167 | 0.01768
781.29199 | 224.03333 | 0.017681
781.34399 | 224.055 | 0.017683
781.40503 | 224.07667 | 0.017684
781.45801 | 224.09833 | 0.017686
781.51801 | 224.12 | 0.017687
781.57202 | 224.14167 | 0.017688
781.62903 | 224.16333 | 0.017689
781.68597 | 224.185 | 0.01769
781.73602 | 224.20667 | 0.017693
781.79401 | 224.22833 | 0.017695
781.85199 | 224.25 | 0.017696
781.90601 | 224.27167 | 0.017697
781.966 | 224.29333 | 0.017698
782.02301 | 224.315 | 0.017699
782.07703 | 224.33667 | 0.017702
782.13 | 224.35833 | 0.017704
782.18701 | 224.38 | 0.017705
782.24298 | 224.40167 | 0.017706
782.29999 | 224.42333 | 0.017707
782.35498 | 224.445 | 0.017709
782.41498 | 224.46667 | 0.01771
782.46802 | 224.48833 | 0.017711
782.52301 | 224.51 | 0.017712
782.57898 | 224.53167 | 0.017713
782.63501 | 224.55333 | 0.017716
782.69202 | 224.575 | 0.017718
782.74799 | 224.59667 | 0.017719
782.80499 | 224.61833 | 0.01772
782.86102 | 224.64 | 0.017722
782.91602 | 224.66167 | 0.017723
782.97302 | 224.68333 | 0.017726
783.03101 | 224.705 | 0.017727
783.08197 | 224.72667 | 0.017728
783.14203 | 224.74833 | 0.017729
783.198 | 224.77 | 0.01773
783.25201 | 224.79167 | 0.017732
783.31097 | 224.81333 | 0.017733
783.36499 | 224.835 | 0.017734
783.422 | 224.85667 | 0.017735
783.47302 | 224.87833 | 0.017737
783.53302 | 224.9 | 0.017737
783.59003 | 224.92167 | 0.01774
783.64398 | 224.94333 | 0.017742
783.698 | 224.965 | 0.017743
783.75702 | 224.98667 | 0.017745
783.81299 | 225.00833 | 0.017745
783.86499 | 225.03 | 0.017747
783.92603 | 225.05167 | 0.017748
783.97998 | 225.07333 | 0.017749
784.03699 | 225.095 | 0.017751
784.09399 | 225.11667 | 0.017753
784.15198 | 225.13833 | 0.017754
784.20801 | 225.16 | 0.017756
784.26099 | 225.18167 | 0.017757
784.31799 | 225.20333 | 0.017758
784.37598 | 225.225 | 0.017759
784.42902 | 225.24667 | 0.017762
784.48602 | 225.26833 | 0.017764
784.54102 | 225.29 | 0.017765
784.60101 | 225.31167 | 0.017766
784.651 | 225.33333 | 0.017767
784.70898 | 225.355 | 0.017769
784.763 | 225.37667 | 0.01777
784.82098 | 225.39833 | 0.017771
784.88 | 225.42 | 0.017772
784.93103 | 225.44167 | 0.017775
784.98602 | 225.46333 | 0.017776
785.04303 | 225.485 | 0.017777
785.09497 | 225.50667 | 0.017779
785.146 | 225.52833 | 0.017781
785.20001 | 225.55 | 0.017783
785.26099 | 225.57167 | 0.017784
785.315 | 225.59333 | 0.017785
785.36798 | 225.615 | 0.017786
785.42102 | 225.63667 | 0.017787
785.47803 | 225.65833 | 0.017789
785.53699 | 225.68 | 0.01779
785.59198 | 225.70167 | 0.017791
785.64301 | 225.72333 | 0.017793
785.70001 | 225.745 | 0.017796
785.75897 | 225.76667 | 0.017797
785.81097 | 225.78833 | 0.017798
785.867 | 225.81 | 0.017799
785.92102 | 225.83167 | 0.017801
785.97198 | 225.85333 | 0.017802
786.03003 | 225.875 | 0.017803
786.08502 | 225.89667 | 0.017804
786.14001 | 225.91833 | 0.017807
786.19098 | 225.94 | 0.017808
786.24902 | 225.96167 | 0.01781
786.30298 | 225.98333 | 0.017811
786.35699 | 226.005 | 0.017812
786.409 | 226.02667 | 0.017815
786.46198 | 226.04833 | 0.017816
786.51801 | 226.07 | 0.017818
786.573 | 226.09167 | 0.017818
786.62799 | 226.11333 | 0.01782
786.67902 | 226.135 | 0.017821
786.73199 | 226.15667 | 0.017822
786.784 | 226.17833 | 0.017823
786.836 | 226.2 | 0.017825
786.88898 | 226.22167 | 0.017826
786.94 | 226.24333 | 0.017827
786.99902 | 226.265 | 0.017828
787.04999 | 226.28667 | 0.017831
787.10101 | 226.30833 | 0.017832
787.15399 | 226.33 | 0.017834
787.21002 | 226.35167 | 0.017835
787.25897 | 226.37333 | 0.017836
787.315 | 226.395 | 0.017837
787.367 | 226.41667 | 0.017838
787.42499 | 226.43833 | 0.017839
787.474 | 226.46 | 0.01784
787.52899 | 226.48167 | 0.017844
787.57898 | 226.50333 | 0.017845
787.63098 | 226.525 | 0.017846
787.69 | 226.54667 | 0.017847
787.73602 | 226.56833 | 0.017848
787.79303 | 226.59 | 0.01785
787.84399 | 226.61167 | 0.017851
787.896 | 226.63333 | 0.017853
787.95099 | 226.655 | 0.017855
788.005 | 226.67667 | 0.017856
788.05798 | 226.69833 | 0.017857
788.10901 | 226.72 | 0.017858
788.16602 | 226.74167 | 0.017859
788.21997 | 226.76333 | 0.01786
788.26898 | 226.785 | 0.017861
788.32098 | 226.80667 | 0.017864
788.37598 | 226.82833 | 0.017865
788.42798 | 226.85 | 0.017867
788.47803 | 226.87167 | 0.017867
788.534 | 226.89333 | 0.017869
788.586 | 226.915 | 0.01787
788.638 | 226.93667 | 0.017872
788.69299 | 226.95833 | 0.017872
788.742 | 226.98 | 0.017874
788.79199 | 227.00167 | 0.017875
788.84497 | 227.02333 | 0.017878
788.90198 | 227.045 | 0.017879
788.953 | 227.06667 | 0.01788
789.005 | 227.08833 | 0.017881
789.06 | 227.11 | 0.017882
789.11401 | 227.13167 | 0.017884
789.16498 | 227.15333 | 0.017885
789.21698 | 227.175 | 0.017886
789.27301 | 227.19667 | 0.017887
789.32202 | 227.21833 | 0.01789
789.37799 | 227.24 | 0.017891
789.427 | 227.26167 | 0.017892
789.48297 | 227.28333 | 0.017893
789.53302 | 227.305 | 0.017894
789.58099 | 227.32667 | 0.017897
789.63397 | 227.34833 | 0.017898
789.69 | 227.37 | 0.0179
789.74298 | 227.39167 | 0.017901
789.79602 | 227.41333 | 0.017902
789.84601 | 227.435 | 0.017903
789.90302 | 227.45667 | 0.017904
789.953 | 227.47833 | 0.017905
790.00403 | 227.5 | 0.017908
790.05402 | 227.52167 | 0.017909
790.10699 | 227.54333 | 0.01791
790.16302 | 227.565 | 0.017911
790.21698 | 227.58667 | 0.017912
790.26801 | 227.60833 | 0.017913
790.323 | 227.63 | 0.017917
790.37299 | 227.65167 | 0.017917
790.42798 | 227.67333 | 0.017919
790.479 | 227.695 | 0.01792
790.53101 | 227.71667 | 0.017921
790.58398 | 227.73833 | 0.017922
790.638 | 227.76 | 0.017924
790.69098 | 227.78167 | 0.017925
790.73401 | 227.80333 | 0.017926
790.78998 | 227.825 | 0.017927
790.84601 | 227.84667 | 0.01793
790.896 | 227.86833 | 0.017931
790.953 | 227.89 | 0.017933
791.00702 | 227.91167 | 0.017934
791.05701 | 227.93333 | 0.017935
791.10797 | 227.955 | 0.017936
791.16901 | 227.97667 | 0.017938
791.21997 | 227.99833 | 0.017939
791.27502 | 228.02 | 0.01794
791.32397 | 228.04167 | 0.017943
791.37598 | 228.06333 | 0.017944
791.42902 | 228.085 | 0.017946
791.487 | 228.10667 | 0.017946
791.53497 | 228.12833 | 0.017948
791.59198 | 228.15 | 0.017949
791.64001 | 228.17167 | 0.01795
791.69202 | 228.19333 | 0.017952
791.745 | 228.215 | 0.017953
791.797 | 228.23667 | 0.017955
791.85101 | 228.25833 | 0.017956
791.90503 | 228.28 | 0.017957
791.95502 | 228.30167 | 0.017958
792.00897 | 228.32333 | 0.017959
792.06 | 228.345 | 0.01796
792.10901 | 228.36667 | 0.017962
792.159 | 228.38833 | 0.017962
792.21997 | 228.41 | 0.017964
792.27698 | 228.43167 | 0.017965
792.32501 | 228.45333 | 0.017967
792.38 | 228.475 | 0.01797
792.43298 | 228.49667 | 0.017971
792.48602 | 228.51833 | 0.017972
792.53601 | 228.54 | 0.017973
792.58698 | 228.56167 | 0.017976
792.64001 | 228.58333 | 0.017977
792.69299 | 228.605 | 0.017978
792.742 | 228.62667 | 0.017979
792.80103 | 228.64833 | 0.01798
792.849 | 228.67 | 0.017981
792.90503 | 228.69167 | 0.017983
792.96002 | 228.71333 | 0.017984
793.005 | 228.735 | 0.017986
793.05701 | 228.75667 | 0.017988
793.10498 | 228.77833 | 0.017989
793.15802 | 228.8 | 0.01799
793.20898 | 228.82167 | 0.017991
793.26398 | 228.84333 | 0.017993
793.31299 | 228.865 | 0.017994
793.36603 | 228.88667 | 0.017995
793.41901 | 228.90833 | 0.017996
793.47198 | 228.93 | 0.017997
793.526 | 228.95167 | 0.017998
793.57599 | 228.97333 | 0.018
793.625 | 228.995 | 0.018001
793.677 | 229.01667 | 0.018002
793.72601 | 229.03833 | 0.018003
793.77899 | 229.06 | 0.018004
793.82703 | 229.08167 | 0.018007
793.87903 | 229.10333 | 0.018009
793.93597 | 229.125 | 0.018009
793.99103 | 229.14667 | 0.018011
794.03998 | 229.16833 | 0.018012
794.08801 | 229.19 | 0.018013
794.13599 | 229.21167 | 0.018014
794.18903 | 229.23333 | 0.018015
794.23798 | 229.255 | 0.018016
794.29303 | 229.27667 | 0.01802
794.34302 | 229.29833 | 0.018021
794.39801 | 229.32 | 0.018022
794.44501 | 229.34167 | 0.018023
794.49597 | 229.36333 | 0.018024
794.54797 | 229.385 | 0.018026
794.599 | 229.40667 | 0.018027
794.651 | 229.42833 | 0.018028
794.70203 | 229.45 | 0.018029
794.75299 | 229.47167 | 0.018032
794.80402 | 229.49333 | 0.018033
794.854 | 229.515 | 0.018034
794.90698 | 229.53667 | 0.018035
794.95398 | 229.55833 | 0.018036
795.00598 | 229.58 | 0.018039
795.05798 | 229.60167 | 0.01804
795.10498 | 229.62333 | 0.018041
795.15698 | 229.645 | 0.018043
795.20801 | 229.66667 | 0.018044
795.258 | 229.68833 | 0.018045
795.30902 | 229.71 | 0.018046
795.35699 | 229.73167 | 0.018047
795.40399 | 229.75333 | 0.018048
795.45599 | 229.775 | 0.01805
795.50403 | 229.79667 | 0.018051
795.55499 | 229.81833 | 0.018052
795.60797 | 229.84 | 0.018053
795.65698 | 229.86167 | 0.018054
795.70697 | 229.88333 | 0.018056
795.75299 | 229.905 | 0.018059
795.80402 | 229.92667 | 0.01806
795.854 | 229.94833 | 0.018061
795.901 | 229.97 | 0.018062
795.95099 | 229.99167 | 0.018063
796 | 230.01333 | 0.018065
796.04901 | 230.035 | 0.018066
796.10303 | 230.05667 | 0.018067
796.14697 | 230.07833 | 0.018069
796.19299 | 230.1 | 0.018071
796.24402 | 230.12167 | 0.018072
796.29303 | 230.14333 | 0.018073
796.341 | 230.165 | 0.018074
796.39203 | 230.18667 | 0.018075
796.44501 | 230.20833 | 0.018076
796.492 | 230.23 | 0.018078
796.54303 | 230.25167 | 0.018079
796.58899 | 230.27333 | 0.01808
796.64301 | 230.295 | 0.018081
796.69299 | 230.31667 | 0.018082
796.745 | 230.33833 | 0.018085
796.79401 | 230.36 | 0.018087
796.84497 | 230.38167 | 0.018088
796.89502 | 230.40333 | 0.018089
796.94299 | 230.425 | 0.01809
796.99597 | 230.44667 | 0.018091
797.03802 | 230.46833 | 0.018092
797.09003 | 230.49 | 0.018093
797.138 | 230.51167 | 0.018094
797.19 | 230.53333 | 0.018096
797.237 | 230.555 | 0.018096
797.28802 | 230.57667 | 0.0181
797.33801 | 230.59833 | 0.018101
797.39001 | 230.62 | 0.018102
797.43701 | 230.64167 | 0.018103
797.487 | 230.66333 | 0.018104
797.53699 | 230.685 | 0.018105
797.59601 | 230.70667 | 0.018107
797.64301 | 230.72833 | 0.018108
797.69702 | 230.75 | 0.018109
797.74597 | 230.77167 | 0.01811
797.79999 | 230.79333 | 0.018111
797.84497 | 230.815 | 0.018112
797.89697 | 230.83667 | 0.018115
797.95099 | 230.85833 | 0.018117
798.005 | 230.88 | 0.018118
798.052 | 230.90167 | 0.018119
798.10797 | 230.92333 | 0.01812
798.16101 | 230.945 | 0.018121
798.211 | 230.96667 | 0.018122
798.26501 | 230.98833 | 0.018123
798.31403 | 231.01 | 0.018124
798.36298 | 231.03167 | 0.018125
798.41901 | 231.05333 | 0.018126
798.46802 | 231.075 | 0.018127
798.52502 | 231.09667 | 0.018129
798.57703 | 231.11833 | 0.01813
798.63 | 231.14 | 0.018132
798.68298 | 231.16167 | 0.018134
798.737 | 231.18333 | 0.018135
798.789 | 231.205 | 0.018136
798.84003 | 231.22667 | 0.018137
798.896 | 231.24833 | 0.018139
798.95099 | 231.27 | 0.01814
799.00403 | 231.29167 | 0.018143
799.06097 | 231.31333 | 0.018144
799.11298 | 231.335 | 0.018145
799.16998 | 231.35667 | 0.018146
799.22302 | 231.37833 | 0.018147
799.27502 | 231.4 | 0.018149
799.33002 | 231.42167 | 0.018149
799.38702 | 231.44333 | 0.018151
799.44501 | 231.465 | 0.018152
799.49701 | 231.48667 | 0.018153
799.55298 | 231.50833 | 0.018156
799.60699 | 231.53 | 0.018158
799.659 | 231.55167 | 0.018159
799.71399 | 231.57333 | 0.01816
799.76703 | 231.595 | 0.018161
799.82397 | 231.61667 | 0.018162
799.87402 | 231.63833 | 0.018164
799.92999 | 231.66 | 0.018164
799.98602 | 231.68167 | 0.018166
800.03802 | 231.70333 | 0.018167
800.09802 | 231.725 | 0.01817
800.14899 | 231.74667 | 0.018171
800.203 | 231.76833 | 0.018172
800.258 | 231.79 | 0.018174
800.31201 | 231.81167 | 0.018175
800.37 | 231.83333 | 0.018176
800.41998 | 231.855 | 0.018177
800.47498 | 231.87667 | 0.018179
800.52899 | 231.89833 | 0.018181
800.58398 | 231.92 | 0.018182
800.64203 | 231.94167 | 0.018184
800.69299 | 231.96333 | 0.018185
800.75098 | 231.985 | 0.018187
800.80701 | 232.00667 | 0.018188
800.85699 | 232.02833 | 0.01819
800.91302 | 232.05 | 0.018191
800.966 | 232.07167 | 0.018192
801.01898 | 232.09333 | 0.018193
801.073 | 232.115 | 0.018195
801.12701 | 232.13667 | 0.018196
801.17999 | 232.15833 | 0.018197
801.23199 | 232.18 | 0.018198
801.28601 | 232.20167 | 0.018201
801.33899 | 232.22333 | 0.018202
801.39203 | 232.245 | 0.018203
801.44397 | 232.26667 | 0.018204
801.495 | 232.28833 | 0.018206
801.55402 | 232.31 | 0.018207
801.60199 | 232.33167 | 0.01821
801.65802 | 232.35333 | 0.018211
801.70898 | 232.375 | 0.018212
801.76202 | 232.39667 | 0.018213
801.81403 | 232.41833 | 0.018215
801.86603 | 232.44 | 0.018216
801.92102 | 232.46167 | 0.018217
801.97302 | 232.48333 | 0.018218
802.02197 | 232.505 | 0.018219
802.07501 | 232.52667 | 0.018222
802.12903 | 232.54833 | 0.018224
802.18402 | 232.57 | 0.018225
802.22998 | 232.59167 | 0.018226
802.28601 | 232.61333 | 0.018227
802.34302 | 232.635 | 0.018228
802.388 | 232.65667 | 0.01823
802.44098 | 232.67833 | 0.018231
802.49103 | 232.7 | 0.018232
802.54401 | 232.72167 | 0.018233
802.59802 | 232.74333 | 0.018235
802.65302 | 232.765 | 0.018235
802.69897 | 232.78667 | 0.018237
802.75201 | 232.80833 | 0.01824
802.80402 | 232.83 | 0.018241
802.854 | 232.85167 | 0.018242
802.90698 | 232.87333 | 0.018243
802.95801 | 232.895 | 0.018245
803.00598 | 232.91667 | 0.018246
803.06598 | 232.93833 | 0.018247
803.10901 | 232.96 | 0.018248
803.16302 | 232.98167 | 0.018249
803.21503 | 233.00333 | 0.018253
803.26703 | 233.025 | 0.018254
803.31598 | 233.04667 | 0.018255
803.37097 | 233.06833 | 0.018257
803.41803 | 233.09 | 0.018257
803.47101 | 233.11167 | 0.018259
803.52002 | 233.13333 | 0.01826
803.57098 | 233.155 | 0.018261
803.62097 | 233.17667 | 0.018262
803.67401 | 233.19833 | 0.018265
803.724 | 233.22 | 0.018266
803.78101 | 233.24167 | 0.018267
803.82898 | 233.26333 | 0.018268
803.87799 | 233.285 | 0.018269
803.92902 | 233.30667 | 0.01827
803.979 | 233.32833 | 0.018272
804.03198 | 233.35 | 0.018273
804.08099 | 233.37167 | 0.018276
804.13202 | 233.39333 | 0.018277
804.18701 | 233.415 | 0.018278
804.23199 | 233.43667 | 0.018279
804.28802 | 233.45833 | 0.01828
804.33801 | 233.48 | 0.018281
804.38501 | 233.50167 | 0.018282
804.43701 | 233.52333 | 0.018284
804.48798 | 233.545 | 0.018285
804.54199 | 233.56667 | 0.018286
804.58801 | 233.58833 | 0.018287
804.638 | 233.61 | 0.018289
804.69501 | 233.63167 | 0.018291
804.745 | 233.65333 | 0.018293
804.79199 | 233.675 | 0.018293
804.84198 | 233.69667 | 0.018294
804.89398 | 233.71833 | 0.018295
804.94501 | 233.74 | 0.018297
804.99799 | 233.76167 | 0.0183
805.04999 | 233.78333 | 0.018301
805.099 | 233.805 | 0.018302
805.14697 | 233.82667 | 0.018303
805.20001 | 233.84833 | 0.018304
805.25598 | 233.87 | 0.018305
805.302 | 233.89167 | 0.018306
805.35602 | 233.91333 | 0.018308
805.40802 | 233.935 | 0.018309
805.45801 | 233.95667 | 0.01831
805.508 | 233.97833 | 0.018311
805.55798 | 234 | 0.018312
805.60999 | 234.02167 | 0.018314
805.664 | 234.04333 | 0.018317
805.71399 | 234.065 | 0.018318
805.76599 | 234.08667 | 0.018319
805.81598 | 234.10833 | 0.01832
805.87 | 234.13 | 0.018321
805.922 | 234.15167 | 0.018322
805.97101 | 234.17333 | 0.018323
806.02399 | 234.195 | 0.018326
806.073 | 234.21667 | 0.018327
806.12799 | 234.23833 | 0.018329
806.17499 | 234.26 | 0.018331
806.22699 | 234.28167 | 0.018332
806.27502 | 234.30333 | 0.018333
806.32898 | 234.325 | 0.018334
806.37903 | 234.34667 | 0.018335
806.43103 | 234.36833 | 0.018337
806.48199 | 234.39 | 0.018338
806.53497 | 234.41167 | 0.018339
806.586 | 234.43333 | 0.01834
806.638 | 234.455 | 0.018341
806.68903 | 234.47667 | 0.018342
806.74298 | 234.49833 | 0.018345
806.79498 | 234.52 | 0.018346
806.84601 | 234.54167 | 0.018347
806.89502 | 234.56333 | 0.018348
806.948 | 234.585 | 0.018349
807.00403 | 234.60667 | 0.018351
807.05902 | 234.62833 | 0.018352
807.104 | 234.65 | 0.018355
807.15503 | 234.67167 | 0.018356
807.20599 | 234.69333 | 0.018357
807.25598 | 234.715 | 0.018358
807.30902 | 234.73667 | 0.018359
807.36298 | 234.75833 | 0.01836
807.40997 | 234.78 | 0.018362
807.46301 | 234.80167 | 0.018363
807.513 | 234.82333 | 0.018364
807.56403 | 234.845 | 0.018365
807.617 | 234.86667 | 0.018366
807.672 | 234.88833 | 0.018367
807.72101 | 234.91 | 0.01837
807.77301 | 234.93167 | 0.018372
807.82202 | 234.95333 | 0.018373
807.87299 | 234.975 | 0.018374
807.92603 | 234.99667 | 0.018375
807.97498 | 235.01833 | 0.018377
808.02502 | 235.04 | 0.018378
808.07703 | 235.06167 | 0.018379
808.12701 | 235.08333 | 0.01838
808.17798 | 235.105 | 0.018381
808.229 | 235.12667 | 0.018382
808.28302 | 235.14833 | 0.018384
808.33698 | 235.17 | 0.018387
808.38702 | 235.19167 | 0.018388
808.43597 | 235.21333 | 0.018389
808.48199 | 235.235 | 0.01839
808.534 | 235.25667 | 0.018391
808.58698 | 235.27833 | 0.018392
808.63898 | 235.3 | 0.018393
808.68799 | 235.32167 | 0.018396
808.73499 | 235.34333 | 0.018397
808.78802 | 235.365 | 0.018398
808.841 | 235.38667 | 0.018399
808.89099 | 235.40833 | 0.0184
808.94 | 235.43 | 0.018403
808.992 | 235.45167 | 0.018404
809.039 | 235.47333 | 0.018405
809.08899 | 235.495 | 0.018406
809.14203 | 235.51667 | 0.018407
809.19299 | 235.53833 | 0.018408
809.242 | 235.56 | 0.01841
809.29401 | 235.58167 | 0.018411
809.33801 | 235.60333 | 0.018412
809.396 | 235.625 | 0.018413
809.44 | 235.64667 | 0.018416
809.49298 | 235.66833 | 0.018417
809.547 | 235.69 | 0.018418
809.59601 | 235.71167 | 0.018419
809.64398 | 235.73333 | 0.018421
809.70001 | 235.755 | 0.018422
809.74902 | 235.77667 | 0.018423
809.79797 | 235.79833 | 0.018424
809.84802 | 235.82 | 0.018425
809.90503 | 235.84167 | 0.018426
809.95203 | 235.86333 | 0.018429
810.005 | 235.885 | 0.018431
810.06 | 235.90667 | 0.018432
810.10602 | 235.92833 | 0.018433
810.15802 | 235.95 | 0.018434
810.20801 | 235.97167 | 0.018435
810.25897 | 235.99333 | 0.018436
810.31403 | 236.015 | 0.018438
810.35999 | 236.03667 | 0.018439
810.414 | 236.05833 | 0.01844
810.46301 | 236.08 | 0.018441
810.51703 | 236.10167 | 0.018442
810.56403 | 236.12333 | 0.018443
810.61603 | 236.145 | 0.018444
810.66699 | 236.16667 | 0.018446
810.716 | 236.18833 | 0.018449
810.77301 | 236.21 | 0.01845
810.82501 | 236.23167 | 0.018451
810.87799 | 236.25333 | 0.018452
810.92401 | 236.275 | 0.018453
810.97699 | 236.29667 | 0.018454
811.02899 | 236.31833 | 0.018455
811.08801 | 236.34 | 0.018456
811.13898 | 236.36167 | 0.018458
811.18298 | 236.38333 | 0.018459
811.237 | 236.405 | 0.01846
811.28998 | 236.42667 | 0.018463
811.34497 | 236.44833 | 0.018464
811.39697 | 236.47 | 0.018465
811.45001 | 236.49167 | 0.018466
811.50598 | 236.51333 | 0.018468
811.55701 | 236.535 | 0.018469
811.60101 | 236.55667 | 0.01847
811.66101 | 236.57833 | 0.018473
811.70697 | 236.6 | 0.018473
811.75897 | 236.62167 | 0.018475
811.81403 | 236.64333 | 0.018476
811.86298 | 236.665 | 0.018477
811.91998 | 236.68667 | 0.018478
811.96899 | 236.70833 | 0.018479
812.02197 | 236.73 | 0.018481
812.07098 | 236.75167 | 0.018484
812.12799 | 236.77333 | 0.018484
812.17603 | 236.795 | 0.018486
812.23199 | 236.81667 | 0.018487
812.284 | 236.83833 | 0.018488
812.33698 | 236.86 | 0.018489
812.388 | 236.88167 | 0.01849
812.43903 | 236.90333 | 0.018491
812.492 | 236.925 | 0.018493
812.54602 | 236.94667 | 0.018494
812.59698 | 236.96833 | 0.018495
812.65198 | 236.99 | 0.018496
812.70099 | 237.01167 | 0.018499
812.763 | 237.03333 | 0.0185
812.80902 | 237.055 | 0.018501
812.86298 | 237.07667 | 0.018503
812.91498 | 237.09833 | 0.018504
812.966 | 237.12 | 0.018505
813.01801 | 237.14167 | 0.018507
813.06403 | 237.16333 | 0.018509
813.12201 | 237.185 | 0.01851
813.17102 | 237.20667 | 0.018511
813.22699 | 237.22833 | 0.018512
813.27399 | 237.25 | 0.018514
813.33502 | 237.27167 | 0.018515
813.38599 | 237.29333 | 0.018516
813.44098 | 237.315 | 0.018517
813.492 | 237.33667 | 0.01852
813.54498 | 237.35833 | 0.018521
813.60498 | 237.38 | 0.018522
813.65698 | 237.40167 | 0.018524
813.70801 | 237.42333 | 0.018525
813.763 | 237.445 | 0.018526
813.80902 | 237.46667 | 0.018527
813.86401 | 237.48833 | 0.018528
813.91699 | 237.51 | 0.018529
813.966 | 237.53167 | 0.01853
814.02399 | 237.55333 | 0.018533
814.07501 | 237.575 | 0.018534
814.13 | 237.59667 | 0.018536
814.18103 | 237.61833 | 0.018537
814.23401 | 237.64 | 0.018538
814.28497 | 237.66167 | 0.018539
814.34198 | 237.68333 | 0.01854
814.38702 | 237.705 | 0.018541
814.43597 | 237.72667 | 0.018543
814.48901 | 237.74833 | 0.018546
814.54102 | 237.77 | 0.018547
814.59497 | 237.79167 | 0.018548
814.646 | 237.81333 | 0.018549
814.69702 | 237.835 | 0.01855
814.75098 | 237.85667 | 0.018551
814.80103 | 237.87833 | 0.018553
814.854 | 237.9 | 0.018554
814.909 | 237.92167 | 0.018556
814.96198 | 237.94333 | 0.018558
815.01599 | 237.965 | 0.018559
815.07001 | 237.98667 | 0.01856
815.125 | 238.00833 | 0.018561
815.17603 | 238.03 | 0.018562
815.22803 | 238.05167 | 0.018565
815.28302 | 238.07333 | 0.018566
815.33099 | 238.095 | 0.018567
815.38501 | 238.11667 | 0.018569
815.43597 | 238.13833 | 0.01857
815.48401 | 238.16 | 0.018571
815.54102 | 238.18167 | 0.018572
815.59601 | 238.20333 | 0.018573
815.64899 | 238.225 | 0.018574
815.69897 | 238.24667 | 0.018577
815.75 | 238.26833 | 0.018579
815.80603 | 238.29 | 0.01858
815.854 | 238.31167 | 0.018581
815.91199 | 238.33333 | 0.018582
815.96802 | 238.355 | 0.018584
816.02002 | 238.37667 | 0.018585
816.073 | 238.39833 | 0.018586
816.12299 | 238.42 | 0.018587
816.18201 | 238.44167 | 0.01859
816.23102 | 238.46333 | 0.018591
816.28101 | 238.485 | 0.018593
816.33801 | 238.50667 | 0.018594
816.39398 | 238.52833 | 0.018595
816.44397 | 238.55 | 0.018596
816.48999 | 238.57167 | 0.018598
816.547 | 238.59333 | 0.018599
816.60199 | 238.615 | 0.0186
816.65302 | 238.63667 | 0.018601
816.70697 | 238.65833 | 0.018602
816.76398 | 238.68 | 0.018603
816.815 | 238.70167 | 0.018604
816.87201 | 238.72333 | 0.018607
816.92102 | 238.745 | 0.018608
816.96997 | 238.76667 | 0.01861
817.03003 | 238.78833 | 0.018611
817.08197 | 238.81 | 0.018612
817.13397 | 238.83167 | 0.018613
817.18298 | 238.85333 | 0.018616
817.23901 | 238.875 | 0.018617
817.29303 | 238.89667 | 0.018619
817.35199 | 238.91833 | 0.01862
817.41101 | 238.94 | 0.018621
817.46399 | 238.96167 | 0.018622
817.51703 | 238.98333 | 0.018623
817.56702 | 239.005 | 0.018626
817.62402 | 239.02667 | 0.018627
817.67297 | 239.04833 | 0.018628
817.73297 | 239.07 | 0.01863
817.78497 | 239.09167 | 0.018631
817.83801 | 239.11333 | 0.018632
817.89099 | 239.135 | 0.018633
817.94702 | 239.15667 | 0.018635
817.99402 | 239.17833 | 0.018636
818.04797 | 239.2 | 0.018637
818.10699 | 239.22167 | 0.018639
818.15503 | 239.24333 | 0.018641
818.21002 | 239.265 | 0.018642
818.26398 | 239.28667 | 0.018643
818.31097 | 239.30833 | 0.018645
818.36902 | 239.33 | 0.018646
818.42102 | 239.35167 | 0.018647
818.479 | 239.37333 | 0.018649
818.53302 | 239.395 | 0.018652
818.58801 | 239.41667 | 0.018653
818.63898 | 239.43833 | 0.018654
818.69501 | 239.46 | 0.018656
818.74701 | 239.48167 | 0.018657
818.79999 | 239.50333 | 0.018658
818.85602 | 239.525 | 0.018659
818.91101 | 239.54667 | 0.01866
818.96301 | 239.56833 | 0.018662
819.02002 | 239.59 | 0.018665
819.06799 | 239.61167 | 0.018667
819.125 | 239.63333 | 0.018668
819.18201 | 239.655 | 0.018669
819.23102 | 239.67667 | 0.01867
819.28699 | 239.69833 | 0.018672
819.33801 | 239.72 | 0.018673
819.388 | 239.74167 | 0.018674
819.44397 | 239.76333 | 0.018675
819.49701 | 239.785 | 0.018678
819.547 | 239.80667 | 0.01868
819.599 | 239.82833 | 0.018681
819.65503 | 239.85 | 0.018682
819.70898 | 239.87167 | 0.018683
819.76501 | 239.89333 | 0.018684
819.81598 | 239.915 | 0.018686
819.86798 | 239.93667 | 0.018687
819.92401 | 239.95833 | 0.01869
819.97601 | 239.98 | 0.018691
820.02899 | 240.00167 | 0.018692
820.08301 | 240.02333 | 0.018693
820.13397 | 240.045 | 0.018695
820.185 | 240.06667 | 0.018696
820.237 | 240.08833 | 0.018697
820.28998 | 240.11 | 0.018698
820.34302 | 240.13167 | 0.018699
820.396 | 240.15333 | 0.018703
820.448 | 240.175 | 0.018704
820.50098 | 240.19667 | 0.018705
820.55499 | 240.21833 | 0.018706
820.60498 | 240.24 | 0.018708
820.66199 | 240.26167 | 0.018709
820.711 | 240.28333 | 0.01871
820.76202 | 240.305 | 0.018711
820.81299 | 240.32667 | 0.018713
820.87 | 240.34833 | 0.018714
820.92102 | 240.37 | 0.018716
820.97601 | 240.39167 | 0.018718
821.02698 | 240.41333 | 0.01872
821.078 | 240.435 | 0.018721
821.133 | 240.45667 | 0.018722
821.18597 | 240.47833 | 0.018723
821.23798 | 240.5 | 0.018725
821.29102 | 240.52167 | 0.018726
821.34198 | 240.54333 | 0.018727
821.39398 | 240.565 | 0.018728
821.44598 | 240.58667 | 0.01873
821.49597 | 240.60833 | 0.018733
821.54797 | 240.63 | 0.018734
821.59601 | 240.65167 | 0.018735
821.64899 | 240.67333 | 0.018736
821.70502 | 240.695 | 0.018738
821.75201 | 240.71667 | 0.018739
821.80902 | 240.73833 | 0.01874
821.86298 | 240.76 | 0.018742
821.91602 | 240.78167 | 0.018743
821.96301 | 240.80333 | 0.018744
822.00897 | 240.825 | 0.018745
822.06403 | 240.84667 | 0.018747
822.11401 | 240.86833 | 0.01875
822.17401 | 240.89 | 0.018751
822.22498 | 240.91167 | 0.018753
822.27502 | 240.93333 | 0.018754
822.328 | 240.955 | 0.018755
822.38 | 240.97667 | 0.018756
822.43201 | 240.99833 | 0.018757
822.48102 | 241.02 | 0.01876
822.53302 | 241.04167 | 0.018761
822.58698 | 241.06333 | 0.018763
822.63898 | 241.085 | 0.018763
822.69098 | 241.10667 | 0.018765
822.745 | 241.12833 | 0.018766
822.79102 | 241.15 | 0.018767
822.84601 | 241.17167 | 0.01877
822.896 | 241.19333 | 0.018771
822.94897 | 241.215 | 0.018772
823.00098 | 241.23667 | 0.018773
823.04999 | 241.25833 | 0.018775
823.10101 | 241.28 | 0.018776
823.15802 | 241.30167 | 0.018777
823.21002 | 241.32333 | 0.018778
823.26398 | 241.345 | 0.018781
823.31598 | 241.36667 | 0.018782
823.367 | 241.38833 | 0.018783
823.41998 | 241.41 | 0.018784
823.47101 | 241.43167 | 0.018785
823.526 | 241.45333 | 0.018787
823.57703 | 241.475 | 0.018788
823.63 | 241.49667 | 0.018789
823.68597 | 241.51833 | 0.01879
823.73297 | 241.54 | 0.018791
823.78802 | 241.56167 | 0.018793
823.841 | 241.58333 | 0.018794
823.89099 | 241.605 | 0.018797
823.94202 | 241.62667 | 0.018798
823.99298 | 241.64833 | 0.018799
824.04602 | 241.67 | 0.0188
824.09601 | 241.69167 | 0.018801
824.14697 | 241.71333 | 0.018802
824.19501 | 241.735 | 0.018805
824.25098 | 241.75667 | 0.018806
824.29999 | 241.77833 | 0.018808
824.354 | 241.8 | 0.018809
824.40601 | 241.82167 | 0.01881
824.461 | 241.84333 | 0.018811
824.508 | 241.865 | 0.018812
824.56598 | 241.88667 | 0.018813
824.61902 | 241.90833 | 0.018815
824.67102 | 241.93 | 0.018816
824.72803 | 241.95167 | 0.018817
824.78699 | 241.97333 | 0.01882
824.836 | 241.995 | 0.018821
824.89301 | 242.01667 | 0.018822
824.94098 | 242.03833 | 0.018823
824.99103 | 242.06 | 0.018825
825.04303 | 242.08167 | 0.018826
825.099 | 242.10333 | 0.018827
825.15198 | 242.125 | 0.018828
825.20697 | 242.14667 | 0.018829
825.258 | 242.16833 | 0.018832
825.31097 | 242.19 | 0.018833
825.36499 | 242.21167 | 0.018834
825.42102 | 242.23333 | 0.018836
825.474 | 242.255 | 0.018837
825.53198 | 242.27667 | 0.018839
825.58099 | 242.29833 | 0.018841
825.638 | 242.32 | 0.018842
825.68799 | 242.34167 | 0.018843
825.74701 | 242.36333 | 0.018844
825.80103 | 242.385 | 0.018845
825.84998 | 242.40667 | 0.018847
825.90399 | 242.42833 | 0.018848
825.95697 | 242.45 | 0.018849
826.01099 | 242.47167 | 0.01885
826.06799 | 242.49333 | 0.018853
826.12097 | 242.515 | 0.018854
826.177 | 242.53667 | 0.018855
826.22998 | 242.55833 | 0.018856
826.28101 | 242.58 | 0.018858
826.33301 | 242.60167 | 0.018859
826.39398 | 242.62333 | 0.01886
826.448 | 242.645 | 0.018861
826.50299 | 242.66667 | 0.018862
826.55798 | 242.68833 | 0.018863
826.61401 | 242.71 | 0.018866
826.672 | 242.73167 | 0.018868
826.72498 | 242.75333 | 0.018869
826.77802 | 242.775 | 0.01887
826.83398 | 242.79667 | 0.018872
826.88599 | 242.81833 | 0.018873
826.94299 | 242.84 | 0.018874
827.00201 | 242.86167 | 0.018875
827.05103 | 242.88333 | 0.018876
827.10699 | 242.905 | 0.018877
827.16101 | 242.92667 | 0.018878
827.21802 | 242.94833 | 0.01888
827.27301 | 242.97 | 0.018881
827.32599 | 242.99167 | 0.018882
827.383 | 243.01333 | 0.018885
827.43799 | 243.035 | 0.018887
827.495 | 243.05667 | 0.018888
827.54999 | 243.07833 | 0.018889
827.60101 | 243.1 | 0.01889
827.65399 | 243.12167 | 0.018891
827.716 | 243.14333 | 0.018893
827.76801 | 243.165 | 0.018894
827.82397 | 243.18667 | 0.018895
827.88098 | 243.20833 | 0.018898
827.93799 | 243.23 | 0.018899
827.99298 | 243.25167 | 0.018901
828.04602 | 243.27333 | 0.018902
828.10101 | 243.295 | 0.018903
828.159 | 243.31667 | 0.018904
828.216 | 243.33833 | 0.018905
828.26801 | 243.36 | 0.018906
828.32202 | 243.38167 | 0.018908
828.37402 | 243.40333 | 0.018909
828.43103 | 243.425 | 0.01891
828.48102 | 243.44667 | 0.018911
828.53699 | 243.46833 | 0.018914
828.59601 | 243.49 | 0.018916
828.65503 | 243.51167 | 0.018917
828.70502 | 243.53333 | 0.018918
828.76398 | 243.555 | 0.018919
828.82098 | 243.57667 | 0.018921
828.875 | 243.59833 | 0.018922
828.93402 | 243.62 | 0.018924
828.98798 | 243.64167 | 0.018926
829.04199 | 243.66333 | 0.018927
829.10101 | 243.685 | 0.018928
829.15503 | 243.70667 | 0.018929
829.21997 | 243.72833 | 0.01893
829.27502 | 243.75 | 0.018933
829.328 | 243.77167 | 0.018934
829.388 | 243.79333 | 0.018935
829.44702 | 243.815 | 0.018937
829.50201 | 243.83667 | 0.018938
829.55402 | 243.85833 | 0.018939
829.61603 | 243.88 | 0.01894
829.664 | 243.90167 | 0.018943
829.724 | 243.92333 | 0.018944
829.78003 | 243.945 | 0.018946
829.83698 | 243.96667 | 0.018947
829.89203 | 243.98833 | 0.018948
829.948 | 244.01 | 0.018949
830.005 | 244.03167 | 0.018951
830.065 | 244.05333 | 0.018952
830.125 | 244.075 | 0.018953
830.177 | 244.09667 | 0.018956
830.23102 | 244.11833 | 0.018957
830.28802 | 244.14 | 0.018958
830.34497 | 244.16167 | 0.01896
830.39502 | 244.18333 | 0.018961
830.46002 | 244.205 | 0.018962
830.51599 | 244.22667 | 0.018963
830.56897 | 244.24833 | 0.018965
830.62598 | 244.27 | 0.018967
830.68103 | 244.29167 | 0.018969
830.73798 | 244.31333 | 0.01897
830.79797 | 244.335 | 0.018971
830.85199 | 244.35667 | 0.018972
830.90802 | 244.37833 | 0.018973
830.96503 | 244.4 | 0.018976
831.02399 | 244.42167 | 0.018977
831.08099 | 244.44333 | 0.018979
831.13202 | 244.465 | 0.01898
831.18903 | 244.48667 | 0.018981
831.245 | 244.50833 | 0.018982
831.302 | 244.53 | 0.018984
831.36102 | 244.55167 | 0.018986
831.41901 | 244.57333 | 0.018987
831.47302 | 244.595 | 0.018989
831.52698 | 244.61667 | 0.01899
831.58502 | 244.63833 | 0.018992
831.64502 | 244.66 | 0.018993
831.70203 | 244.68167 | 0.018994
831.75299 | 244.70333 | 0.018995
831.815 | 244.725 | 0.018996
831.87201 | 244.74667 | 0.018998
831.92798 | 244.76833 | 0.019
831.98798 | 244.79 | 0.019002
832.03699 | 244.81167 | 0.019003
832.09497 | 244.83333 | 0.019004
832.15198 | 244.855 | 0.019005
832.21002 | 244.87667 | 0.019006
832.26001 | 244.89833 | 0.019008
832.323 | 244.92 | 0.019009
832.37799 | 244.94167 | 0.019011
832.43201 | 244.96333 | 0.019014
832.48999 | 244.985 | 0.019015
832.54498 | 245.00667 | 0.019016
832.599 | 245.02833 | 0.019017
832.66498 | 245.05 | 0.019018
832.716 | 245.07167 | 0.01902
832.77197 | 245.09333 | 0.019021
832.82898 | 245.115 | 0.019022
832.88202 | 245.13667 | 0.019023
832.93799 | 245.15833 | 0.019025
833.00201 | 245.18 | 0.019026
833.05298 | 245.20167 | 0.01903
833.112 | 245.22333 | 0.019031
833.16699 | 245.245 | 0.019032
833.22198 | 245.26667 | 0.019033
833.27802 | 245.28833 | 0.019035
833.33398 | 245.31 | 0.019035
833.396 | 245.33167 | 0.019037
833.45398 | 245.35333 | 0.019038
833.50299 | 245.375 | 0.01904
833.56097 | 245.39667 | 0.019042
833.617 | 245.41833 | 0.019044
833.67499 | 245.44 | 0.019045
833.729 | 245.46167 | 0.019047
833.789 | 245.48333 | 0.019048
833.84198 | 245.505 | 0.019049
833.89697 | 245.52667 | 0.01905
833.95502 | 245.54833 | 0.019051
834.00702 | 245.57 | 0.019053
834.06403 | 245.59167 | 0.019054
834.11902 | 245.61333 | 0.019055
834.17798 | 245.635 | 0.019058
834.237 | 245.65667 | 0.019059
834.29199 | 245.67833 | 0.01906
834.34601 | 245.7 | 0.019062
834.40198 | 245.72167 | 0.019063
834.46002 | 245.74333 | 0.019064
834.51801 | 245.765 | 0.019066
834.56897 | 245.78667 | 0.019066
834.62799 | 245.80833 | 0.01907
834.68597 | 245.83 | 0.019071
834.74402 | 245.85167 | 0.019072
834.80298 | 245.87333 | 0.019073
834.85498 | 245.895 | 0.019075
834.909 | 245.91667 | 0.019076
834.96698 | 245.93833 | 0.019077
835.02197 | 245.96 | 0.019079
835.07898 | 245.98167 | 0.01908
835.138 | 246.00333 | 0.019081
835.19397 | 246.025 | 0.019082
835.25098 | 246.04667 | 0.019083
835.30603 | 246.06833 | 0.019086
835.35999 | 246.09 | 0.019087
835.41602 | 246.11167 | 0.019089
835.47699 | 246.13333 | 0.01909
835.53101 | 246.155 | 0.019091
835.58698 | 246.17667 | 0.019093
835.64697 | 246.19833 | 0.019094
835.703 | 246.22 | 0.019095
835.75702 | 246.24167 | 0.019096
835.81201 | 246.26333 | 0.019097
835.87598 | 246.285 | 0.019099
835.92603 | 246.30667 | 0.019102
835.98499 | 246.32833 | 0.019104
836.04303 | 246.35 | 0.019105
836.099 | 246.37167 | 0.019106
836.15698 | 246.39333 | 0.019107
836.21002 | 246.415 | 0.019108
836.27002 | 246.43667 | 0.01911
836.32703 | 246.45833 | 0.019111
836.38 | 246.48 | 0.019112
836.44098 | 246.50167 | 0.019114
836.495 | 246.52333 | 0.019117
836.55499 | 246.545 | 0.019118
836.60602 | 246.56667 | 0.01912
836.66998 | 246.58833 | 0.019121
836.724 | 246.61 | 0.019122
836.77899 | 246.63167 | 0.019123
836.83301 | 246.65333 | 0.019124
836.89001 | 246.675 | 0.019125
836.948 | 246.69667 | 0.019129
837.00598 | 246.71833 | 0.01913
837.05798 | 246.74 | 0.019131
837.11603 | 246.76167 | 0.019133
837.17102 | 246.78333 | 0.019133
837.229 | 246.805 | 0.019135
837.28003 | 246.82667 | 0.019136
837.34302 | 246.84833 | 0.019137
837.39899 | 246.87 | 0.019139
837.45398 | 246.89167 | 0.01914
837.508 | 246.91333 | 0.019142
837.56799 | 246.935 | 0.019144
837.61499 | 246.95667 | 0.019146
837.67297 | 246.97833 | 0.019147
837.72998 | 247 | 0.019148
837.784 | 247.02167 | 0.019149
837.84198 | 247.04333 | 0.01915
837.89398 | 247.065 | 0.019152
837.95203 | 247.08667 | 0.019153
838.01202 | 247.10833 | 0.019154
838.06097 | 247.13 | 0.019155
838.12201 | 247.15167 | 0.019157
838.17798 | 247.17333 | 0.019158
838.23401 | 247.195 | 0.019162
838.28998 | 247.21667 | 0.019163
838.349 | 247.23833 | 0.019164
838.40198 | 247.26 | 0.019166
838.46399 | 247.28167 | 0.019167
838.51599 | 247.30333 | 0.019168
838.56897 | 247.325 | 0.019169
838.62701 | 247.34667 | 0.019171
838.68298 | 247.36833 | 0.019172
838.73901 | 247.39 | 0.019173
838.79303 | 247.41167 | 0.019174
838.84998 | 247.43333 | 0.019177
838.90198 | 247.455 | 0.019178
838.95697 | 247.47667 | 0.019179
839.01398 | 247.49833 | 0.019181
839.07202 | 247.52 | 0.019182
839.125 | 247.54167 | 0.019184
839.17999 | 247.56333 | 0.019185
839.23798 | 247.585 | 0.019186
839.29602 | 247.60667 | 0.019187
839.34802 | 247.62833 | 0.01919
839.40002 | 247.65 | 0.019191
839.461 | 247.67167 | 0.019193
839.51501 | 247.69333 | 0.019194
839.56897 | 247.715 | 0.019196
839.62402 | 247.73667 | 0.019197
839.68201 | 247.75833 | 0.019198
839.73901 | 247.78 | 0.019199
839.79401 | 247.80167 | 0.019201
839.84601 | 247.82333 | 0.019202
839.90002 | 247.845 | 0.019203
839.95801 | 247.86667 | 0.019207
840.013 | 247.88833 | 0.019208
840.06897 | 247.91 | 0.019209
840.12598 | 247.93167 | 0.01921
840.18201 | 247.95333 | 0.019212
840.24402 | 247.975 | 0.019213
840.29999 | 247.99667 | 0.019214
840.354 | 248.01833 | 0.019215
840.409 | 248.04 | 0.019217
840.46503 | 248.06167 | 0.019218
840.52502 | 248.08333 | 0.019219
840.58002 | 248.105 | 0.01922
840.633 | 248.12667 | 0.019222
840.69299 | 248.14833 | 0.019225
840.74799 | 248.17 | 0.019226
840.802 | 248.19167 | 0.019227
840.86102 | 248.21333 | 0.019229
840.91602 | 248.235 | 0.01923
840.97498 | 248.25667 | 0.019231
841.03601 | 248.27833 | 0.019233
841.09497 | 248.3 | 0.019234
841.15198 | 248.32167 | 0.019236
841.20898 | 248.34333 | 0.019239
841.263 | 248.365 | 0.01924
841.32202 | 248.38667 | 0.019241
841.37701 | 248.40833 | 0.019242
841.43103 | 248.43 | 0.019243
841.48901 | 248.45167 | 0.019244
841.547 | 248.47333 | 0.019246
841.599 | 248.495 | 0.019247
841.65399 | 248.51667 | 0.019248
841.711 | 248.53833 | 0.01925
841.76501 | 248.56 | 0.019251
841.82202 | 248.58167 | 0.019252
841.87903 | 248.60333 | 0.019255
841.93201 | 248.625 | 0.019256
841.992 | 248.64667 | 0.019258
842.04901 | 248.66833 | 0.019259
842.10602 | 248.69 | 0.01926
842.164 | 248.71167 | 0.019263
842.22198 | 248.73333 | 0.019265
842.27899 | 248.755 | 0.019266
842.33801 | 248.77667 | 0.019267
842.38898 | 248.79833 | 0.019268
842.44202 | 248.82 | 0.019269
842.49902 | 248.84167 | 0.01927
842.55499 | 248.86333 | 0.019272
842.61102 | 248.885 | 0.019275
842.66803 | 248.90667 | 0.019276
842.72699 | 248.92833 | 0.019277
842.78101 | 248.95 | 0.019279
842.84003 | 248.97167 | 0.01928
842.896 | 248.99333 | 0.019281
842.953 | 249.015 | 0.019282
843.00702 | 249.03667 | 0.019284
843.06201 | 249.05833 | 0.019285
843.11902 | 249.08 | 0.019286
843.17603 | 249.10167 | 0.019288
843.23401 | 249.12333 | 0.019291
843.29102 | 249.145 | 0.019292
843.34497 | 249.16667 | 0.019293
843.401 | 249.18833 | 0.019294
843.45697 | 249.21 | 0.019296
843.513 | 249.23167 | 0.019297
843.573 | 249.25333 | 0.019298
843.62799 | 249.275 | 0.0193
843.67798 | 249.29667 | 0.019301
843.74103 | 249.31833 | 0.019304
843.79797 | 249.34 | 0.019305
843.85699 | 249.36167 | 0.019306
843.91101 | 249.38333 | 0.019308
843.97198 | 249.405 | 0.019309
844.02502 | 249.42667 | 0.01931
844.08002 | 249.44833 | 0.019312
844.138 | 249.47 | 0.019315
844.198 | 249.49167 | 0.019316
844.255 | 249.51333 | 0.019317
844.31403 | 249.535 | 0.019319
844.36401 | 249.55667 | 0.01932
844.42102 | 249.57833 | 0.019321
844.48102 | 249.6 | 0.019323
844.53802 | 249.62167 | 0.019324
844.59399 | 249.64333 | 0.019325
844.65002 | 249.665 | 0.019326
844.70898 | 249.68667 | 0.019328
844.75897 | 249.70833 | 0.019329
844.82001 | 249.73 | 0.019332
844.87701 | 249.75167 | 0.019333
844.93201 | 249.77333 | 0.019334
844.99103 | 249.795 | 0.019336
845.04901 | 249.81667 | 0.019337
845.10101 | 249.83833 | 0.019338
845.16199 | 249.86 | 0.019339
845.21698 | 249.88167 | 0.019341
845.27301 | 249.90333 | 0.019343
845.33301 | 249.925 | 0.019345
845.38898 | 249.94667 | 0.019346
845.44 | 249.96833 | 0.019347
845.49597 | 249.99 | 0.019348
845.55298 | 250.01167 | 0.01935
845.612 | 250.03333 | 0.019351
845.66803 | 250.055 | 0.019352
845.72498 | 250.07667 | 0.019356
845.78302 | 250.09833 | 0.019357
845.841 | 250.12 | 0.019359
845.89301 | 250.14167 | 0.01936
845.95203 | 250.16333 | 0.019361
846.01099 | 250.185 | 0.019362
846.06403 | 250.20667 | 0.019364
846.12201 | 250.22833 | 0.019365
846.18103 | 250.25 | 0.019366
846.23401 | 250.27167 | 0.019367
846.29102 | 250.29333 | 0.01937
846.34698 | 250.315 | 0.019371
846.39801 | 250.33667 | 0.019372
846.45203 | 250.35833 | 0.019374
846.51398 | 250.38 | 0.019375
846.56897 | 250.40167 | 0.019376
846.625 | 250.42333 | 0.019378
846.68103 | 250.445 | 0.019379
846.73901 | 250.46667 | 0.01938
846.79602 | 250.48833 | 0.019381
846.85602 | 250.51 | 0.019383
846.90503 | 250.53167 | 0.019384
846.96002 | 250.55333 | 0.019387
847.01703 | 250.575 | 0.019388
847.07202 | 250.59667 | 0.01939
847.12799 | 250.61833 | 0.019391
847.18402 | 250.64 | 0.019392
847.23901 | 250.66167 | 0.019393
847.297 | 250.68333 | 0.019395
847.35101 | 250.705 | 0.019396
847.40601 | 250.72667 | 0.019397
847.46198 | 250.74833 | 0.019398
847.521 | 250.77 | 0.0194
847.57599 | 250.79167 | 0.019403
847.63397 | 250.81333 | 0.019404
847.68903 | 250.835 | 0.019405
847.74701 | 250.85667 | 0.019406
847.80103 | 250.87833 | 0.019408
847.85699 | 250.9 | 0.019409
847.91302 | 250.92167 | 0.019411
847.96899 | 250.94333 | 0.019413
848.026 | 250.965 | 0.019415
848.07898 | 250.98667 | 0.019416
848.13501 | 251.00833 | 0.019417
848.19397 | 251.03 | 0.019418
848.24298 | 251.05167 | 0.01942
848.30298 | 251.07333 | 0.019422
848.36102 | 251.095 | 0.019423
848.41699 | 251.11667 | 0.019425
848.46997 | 251.13833 | 0.019426
848.52502 | 251.16 | 0.019427
848.58099 | 251.18167 | 0.019428
848.638 | 251.20333 | 0.01943
848.69299 | 251.225 | 0.01943
848.75098 | 251.24667 | 0.019431
848.80798 | 251.26833 | 0.019433
848.862 | 251.29 | 0.019435
848.91699 | 251.31167 | 0.019437
848.97101 | 251.33333 | 0.019438
849.03003 | 251.355 | 0.019439
849.08197 | 251.37667 | 0.019441
849.14203 | 251.39833 | 0.019442
849.19702 | 251.42 | 0.019443
849.255 | 251.44167 | 0.019446
849.31598 | 251.46333 | 0.019447
849.37097 | 251.485 | 0.019448
849.42102 | 251.50667 | 0.01945
849.47699 | 251.52833 | 0.019451
849.53302 | 251.55 | 0.019452
849.58899 | 251.57167 | 0.019454
849.65002 | 251.59333 | 0.019455
849.703 | 251.615 | 0.019456
849.755 | 251.63667 | 0.019457
849.81299 | 251.65833 | 0.019458
849.86798 | 251.68 | 0.019461
849.927 | 251.70167 | 0.019463
849.98401 | 251.72333 | 0.019464
850.03802 | 251.745 | 0.019465
850.09399 | 251.76667 | 0.019467
850.15399 | 251.78833 | 0.019468
850.20599 | 251.81 | 0.019469
850.26599 | 251.83167 | 0.01947
850.31702 | 251.85333 | 0.019473
850.37701 | 251.875 | 0.019475
850.42902 | 251.89667 | 0.019476
850.48602 | 251.91833 | 0.019477
850.54498 | 251.94 | 0.019478
850.60101 | 251.96167 | 0.019479
850.65503 | 251.98333 | 0.019481
850.71002 | 252.005 | 0.019482
850.76501 | 252.02667 | 0.019484
850.82397 | 252.04833 | 0.019486
850.883 | 252.07 | 0.019487
850.93903 | 252.09167 | 0.019489
850.98901 | 252.11333 | 0.01949
851.04797 | 252.135 | 0.019491
851.10699 | 252.15667 | 0.019492
851.164 | 252.17833 | 0.019493
851.22198 | 252.2 | 0.019495
851.276 | 252.22167 | 0.019497
851.33197 | 252.24333 | 0.019499
851.38898 | 252.265 | 0.0195
851.44897 | 252.28667 | 0.019501
851.5 | 252.30833 | 0.019502
851.55402 | 252.33 | 0.019504
851.61499 | 252.35167 | 0.019505
851.66699 | 252.37333 | 0.019506
851.724 | 252.395 | 0.019509
851.776 | 252.41667 | 0.01951
851.83398 | 252.43833 | 0.019511
851.89099 | 252.46 | 0.019513
851.94299 | 252.48167 | 0.019514
852.00299 | 252.50333 | 0.019515
852.06 | 252.525 | 0.019516
852.11499 | 252.54667 | 0.019518
852.172 | 252.56833 | 0.019519
852.22601 | 252.59 | 0.01952
852.27802 | 252.61167 | 0.019521
852.33698 | 252.63333 | 0.019525
852.39203 | 252.655 | 0.019526
852.448 | 252.67667 | 0.019527
852.50201 | 252.69833 | 0.019528
852.55902 | 252.72 | 0.01953
852.61603 | 252.74167 | 0.019529
852.66803 | 252.76333 | 0.019529
852.72699 | 252.785 | 0.01953
852.78198 | 252.80667 | 0.019532
852.836 | 252.82833 | 0.019533
852.89398 | 252.85 | 0.019534
852.94897 | 252.87167 | 0.019535
853.005 | 252.89333 | 0.019537
853.05902 | 252.915 | 0.019538
853.112 | 252.93667 | 0.019541
853.16803 | 252.95833 | 0.019542
853.229 | 252.98 | 0.019544
853.28198 | 253.00167 | 0.019545
853.33698 | 253.02333 | 0.019546
853.39203 | 253.045 | 0.019547
853.45099 | 253.06667 | 0.019549
853.505 | 253.08833 | 0.01955
853.55603 | 253.11 | 0.019551
853.61102 | 253.13167 | 0.019553
853.66498 | 253.15333 | 0.019556
853.72803 | 253.175 | 0.019557
853.784 | 253.19667 | 0.019558
853.836 | 253.21833 | 0.01956
853.89001 | 253.24 | 0.01956
853.94397 | 253.26167 | 0.019562
853.99799 | 253.28333 | 0.019563
854.052 | 253.305 | 0.019564
854.10999 | 253.32667 | 0.019567
854.16998 | 253.34833 | 0.019568
854.22302 | 253.37 | 0.019569
854.28003 | 253.39167 | 0.019571
854.33301 | 253.41333 | 0.019572
854.38501 | 253.435 | 0.019573
854.44598 | 253.45667 | 0.019576
854.50098 | 253.47833 | 0.019577
854.56201 | 253.5 | 0.019579
854.61798 | 253.52167 | 0.01958
854.67102 | 253.54333 | 0.019581
854.73499 | 253.565 | 0.019582
854.79199 | 253.58667 | 0.019584
854.849 | 253.60833 | 0.019585
854.91101 | 253.63 | 0.019586
854.96802 | 253.65167 | 0.019587
855.02698 | 253.67333 | 0.019589
855.08899 | 253.695 | 0.01959
855.14899 | 253.71667 | 0.019593
855.20001 | 253.73833 | 0.019594
855.26202 | 253.76 | 0.019595
855.32001 | 253.78167 | 0.019596
855.38098 | 253.80333 | 0.019598
855.43701 | 253.825 | 0.019599
855.49701 | 253.84667 | 0.0196
855.56299 | 253.86833 | 0.019601
855.62201 | 253.89 | 0.019603
855.67902 | 253.91167 | 0.019604
855.73798 | 253.93333 | 0.019608
855.80298 | 253.955 | 0.019609
855.85999 | 253.97667 | 0.01961
855.922 | 253.99833 | 0.019611
855.97699 | 254.02 | 0.019613
856.03497 | 254.04167 | 0.019614
856.09601 | 254.06333 | 0.019615
856.15802 | 254.085 | 0.019617
856.21503 | 254.10667 | 0.019618
856.27502 | 254.12833 | 0.019621
856.33801 | 254.15 | 0.019622
856.39398 | 254.17167 | 0.019624
856.453 | 254.19333 | 0.019625
856.51398 | 254.215 | 0.019626
856.573 | 254.23667 | 0.019628
856.62903 | 254.25833 | 0.019629
856.68701 | 254.28 | 0.01963
856.74597 | 254.30167 | 0.019631
856.802 | 254.32333 | 0.019632
856.86902 | 254.345 | 0.019634
856.92603 | 254.36667 | 0.019635
856.98602 | 254.38833 | 0.019638
857.04602 | 254.41 | 0.01964
857.10199 | 254.43167 | 0.019642
857.15997 | 254.45333 | 0.019644
857.22198 | 254.475 | 0.019645
857.27698 | 254.49667 | 0.019646
857.33301 | 254.51833 | 0.019648
857.39099 | 254.54 | 0.019651
857.45099 | 254.56167 | 0.019652
857.51501 | 254.58333 | 0.019653
857.56403 | 254.605 | 0.019655
857.625 | 254.62667 | 0.019656
857.67999 | 254.64833 | 0.019658
857.73401 | 254.67 | 0.019659
857.78998 | 254.69167 | 0.01966
857.84802 | 254.71333 | 0.019661
857.90302 | 254.735 | 0.019662
857.95898 | 254.75667 | 0.019663
858.00897 | 254.77833 | 0.019665
858.06799 | 254.8 | 0.019666
858.12201 | 254.82167 | 0.019669
858.18298 | 254.84333 | 0.019671
858.23297 | 254.865 | 0.019672
858.29102 | 254.88667 | 0.019674
858.34399 | 254.90833 | 0.019674
858.40399 | 254.93 | 0.019676
858.45502 | 254.95167 | 0.019677
858.51398 | 254.97333 | 0.019679
858.56799 | 254.995 | 0.019681
858.62402 | 255.01667 | 0.019683
858.68103 | 255.03833 | 0.019684
858.73499 | 255.06 | 0.019686
858.78998 | 255.08167 | 0.019687
858.84497 | 255.10333 | 0.019688
858.89697 | 255.125 | 0.01969
858.94897 | 255.14667 | 0.019691
859.008 | 255.16833 | 0.019692
859.06097 | 255.19 | 0.019693
859.11603 | 255.21167 | 0.019698
859.17102 | 255.23333 | 0.019699
859.22498 | 255.255 | 0.0197
859.28101 | 255.27667 | 0.019702
859.33301 | 255.29833 | 0.019703
859.38702 | 255.32 | 0.019704
859.44299 | 255.34167 | 0.019706
859.495 | 255.36333 | 0.019707
859.547 | 255.385 | 0.019708
859.60498 | 255.40667 | 0.01971
859.65997 | 255.42833 | 0.019711
859.70898 | 255.45 | 0.019712
859.76099 | 255.47167 | 0.019716
859.81403 | 255.49333 | 0.019717
859.867 | 255.515 | 0.019718
859.91803 | 255.53667 | 0.019719
859.974 | 255.55833 | 0.01972
860.02802 | 255.58 | 0.019722
860.078 | 255.60167 | 0.019723
860.13202 | 255.62333 | 0.019724
860.18799 | 255.645 | 0.019726
860.23798 | 255.66667 | 0.019727
860.28802 | 255.68833 | 0.019728
860.34198 | 255.71 | 0.019729
860.39801 | 255.73167 | 0.01973
860.44702 | 255.75333 | 0.019732
860.505 | 255.775 | 0.019735
860.55499 | 255.79667 | 0.019737
860.60797 | 255.81833 | 0.019738
860.66101 | 255.84 | 0.019739
860.71301 | 255.86167 | 0.01974
860.76703 | 255.88333 | 0.019741
860.81598 | 255.905 | 0.019743
860.86798 | 255.92667 | 0.019744
860.91803 | 255.94833 | 0.019745
860.97498 | 255.97 | 0.019746
861.02698 | 255.99167 | 0.019749
861.08197 | 256.01333 | 0.01975
861.13202 | 256.035 | 0.019752
861.18402 | 256.05667 | 0.019753
861.23602 | 256.07833 | 0.019754
861.28998 | 256.1 | 0.019755
861.33899 | 256.12167 | 0.019756
861.39301 | 256.14333 | 0.019757
861.44202 | 256.165 | 0.019759
861.495 | 256.18667 | 0.01976
861.55103 | 256.20833 | 0.019763
861.60602 | 256.23 | 0.019764
861.65802 | 256.25167 | 0.019765
861.71301 | 256.27333 | 0.019767
861.76202 | 256.295 | 0.019768
861.815 | 256.31667 | 0.019769
861.867 | 256.33833 | 0.01977
861.922 | 256.36 | 0.019771
861.97601 | 256.38167 | 0.019773
862.02899 | 256.40333 | 0.019775
862.08301 | 256.425 | 0.019776
862.13501 | 256.44667 | 0.019778
862.19 | 256.46833 | 0.019779
862.23901 | 256.49 | 0.01978
862.289 | 256.51167 | 0.019781
862.34399 | 256.53333 | 0.019784
862.39899 | 256.555 | 0.019786
862.453 | 256.57667 | 0.019787
862.50201 | 256.59833 | 0.019788
862.55902 | 256.62 | 0.019789
862.60999 | 256.64167 | 0.01979
862.66498 | 256.66333 | 0.019791
862.72101 | 256.685 | 0.019792
862.77399 | 256.70667 | 0.019794
862.82703 | 256.72833 | 0.019795
862.87903 | 256.75 | 0.019796
862.93597 | 256.77167 | 0.019799
862.992 | 256.79333 | 0.0198
863.05103 | 256.815 | 0.019802
863.10602 | 256.83667 | 0.019803
863.15802 | 256.85833 | 0.019804
863.211 | 256.88 | 0.019805
863.26501 | 256.90167 | 0.019806
863.31897 | 256.92333 | 0.019808
863.375 | 256.945 | 0.019809
863.42999 | 256.96667 | 0.01981
863.48798 | 256.98833 | 0.019811
863.54102 | 257.01 | 0.019813
863.59497 | 257.03167 | 0.019816
863.64398 | 257.05333 | 0.019817
863.70099 | 257.075 | 0.019818
863.75897 | 257.09667 | 0.01982
863.81097 | 257.11833 | 0.019821
863.86499 | 257.14 | 0.019822
863.92102 | 257.16167 | 0.019823
863.97601 | 257.18333 | 0.019824
864.02802 | 257.205 | 0.019826
864.08301 | 257.22667 | 0.019827
864.13898 | 257.24833 | 0.019828
864.19098 | 257.27 | 0.019831
864.24701 | 257.29167 | 0.019832
864.30298 | 257.31333 | 0.019834
864.35699 | 257.335 | 0.019835
864.40802 | 257.35667 | 0.019836
864.45801 | 257.37833 | 0.019837
864.51001 | 257.4 | 0.019838
864.56702 | 257.42167 | 0.019839
864.625 | 257.44333 | 0.019841
864.67401 | 257.465 | 0.019842
864.73199 | 257.48667 | 0.019843
864.78198 | 257.50833 | 0.019844
864.83899 | 257.53 | 0.019846
864.89502 | 257.55167 | 0.01985
864.94897 | 257.57333 | 0.019851
865.00299 | 257.595 | 0.019852
865.05798 | 257.61667 | 0.019853
865.112 | 257.63833 | 0.019854
865.16699 | 257.66 | 0.019856
865.22101 | 257.68167 | 0.019857
865.28003 | 257.70333 | 0.019858
865.32898 | 257.725 | 0.019861
865.38501 | 257.74667 | 0.019862
865.43903 | 257.76833 | 0.019864
865.49298 | 257.79 | 0.019865
865.54999 | 257.81167 | 0.019866
865.60498 | 257.83333 | 0.019867
865.664 | 257.855 | 0.019869
865.71899 | 257.87667 | 0.01987
865.77899 | 257.89833 | 0.019871
865.83002 | 257.92 | 0.019872
865.88397 | 257.94167 | 0.019874
865.94098 | 257.96333 | 0.019875
865.99402 | 257.985 | 0.019876
866.04901 | 258.00667 | 0.019877
866.10303 | 258.02833 | 0.019881
866.15802 | 258.05 | 0.019882
866.216 | 258.07167 | 0.019883
866.26801 | 258.09333 | 0.019885
866.31897 | 258.115 | 0.019886
866.38098 | 258.13667 | 0.019887
866.42902 | 258.15833 | 0.019888
866.48798 | 258.18 | 0.01989
866.54498 | 258.20167 | 0.019891
866.599 | 258.22333 | 0.019892
866.65302 | 258.245 | 0.019893
866.70398 | 258.26667 | 0.019897
866.76599 | 258.28833 | 0.019898
866.81799 | 258.31 | 0.019899
866.875 | 258.33167 | 0.019901
866.92902 | 258.35333 | 0.019902
866.98499 | 258.375 | 0.019903
867.03699 | 258.39667 | 0.019904
867.09302 | 258.41833 | 0.019906
867.14801 | 258.44 | 0.019907
867.203 | 258.46167 | 0.019908
867.26001 | 258.48333 | 0.019909
867.31201 | 258.505 | 0.019913
867.36798 | 258.52667 | 0.019914
867.42401 | 258.54833 | 0.019915
867.479 | 258.57 | 0.019916
867.534 | 258.59167 | 0.019918
867.58801 | 258.61333 | 0.019919
867.64099 | 258.635 | 0.01992
867.69501 | 258.65667 | 0.019921
867.75 | 258.67833 | 0.019923
867.80603 | 258.7 | 0.019926
867.85999 | 258.72167 | 0.019927
867.91302 | 258.74333 | 0.019928
867.966 | 258.765 | 0.019929
868.02301 | 258.78667 | 0.01993
868.07599 | 258.80833 | 0.019932
868.133 | 258.83 | 0.019933
868.18298 | 258.85167 | 0.019934
868.23602 | 258.87333 | 0.019935
868.28699 | 258.895 | 0.019937
868.34399 | 258.91667 | 0.019938
868.39801 | 258.93833 | 0.019939
868.45697 | 258.96 | 0.019942
868.508 | 258.98167 | 0.019944
868.56201 | 259.00333 | 0.019945
868.612 | 259.025 | 0.019946
868.66803 | 259.04667 | 0.019947
868.72101 | 259.06833 | 0.019948
868.77002 | 259.09 | 0.01995
868.82898 | 259.11167 | 0.019951
868.88599 | 259.13333 | 0.019952
868.93701 | 259.155 | 0.019953
868.99298 | 259.17667 | 0.019955
869.04303 | 259.19833 | 0.019958
869.09698 | 259.22 | 0.019959
869.15399 | 259.24167 | 0.01996
869.20599 | 259.26333 | 0.019961
869.25897 | 259.285 | 0.019963
869.315 | 259.30667 | 0.019964
869.37097 | 259.32833 | 0.019965
869.41998 | 259.35 | 0.019966
869.47498 | 259.37167 | 0.019968
869.53101 | 259.39333 | 0.019971
869.58398 | 259.415 | 0.019973
869.64301 | 259.43667 | 0.019974
869.69897 | 259.45833 | 0.019975
869.74902 | 259.48 | 0.019976
869.80499 | 259.50167 | 0.019977
869.85602 | 259.52333 | 0.019979
869.90997 | 259.545 | 0.01998
869.961 | 259.56667 | 0.019981
870.01398 | 259.58833 | 0.019982
870.07397 | 259.61 | 0.019985
870.12701 | 259.63167 | 0.019987
870.18597 | 259.65333 | 0.019989
870.23798 | 259.675 | 0.01999
870.29303 | 259.69667 | 0.019991
870.34497 | 259.71833 | 0.019992
870.39697 | 259.74 | 0.019994
870.45099 | 259.76167 | 0.019994
870.508 | 259.78333 | 0.019996
870.56201 | 259.805 | 0.019997
870.61603 | 259.82667 | 0.02
870.66699 | 259.84833 | 0.020001
870.72302 | 259.87 | 0.020002
870.77802 | 259.89167 | 0.020004
870.83197 | 259.91333 | 0.020005
870.88599 | 259.935 | 0.020006
870.93903 | 259.95667 | 0.020007
870.99402 | 259.97833 | 0.020009
871.04401 | 260 | 0.02001
871.10101 | 260.02167 | 0.020011
871.15503 | 260.04333 | 0.020012
871.21399 | 260.065 | 0.020013
871.26501 | 260.08667 | 0.020015
871.32001 | 260.10833 | 0.020016
871.375 | 260.13 | 0.020019
871.42902 | 260.15167 | 0.020021
871.48401 | 260.17333 | 0.020022
871.539 | 260.195 | 0.020023
871.59003 | 260.21667 | 0.020024
871.64801 | 260.23833 | 0.020026
871.70398 | 260.26 | 0.020027
871.75702 | 260.28167 | 0.020028
871.80798 | 260.30333 | 0.020029
871.862 | 260.325 | 0.020031
871.91302 | 260.34667 | 0.020031
871.966 | 260.36833 | 0.020033
872.02301 | 260.39 | 0.020036
872.07001 | 260.41167 | 0.020038
872.12799 | 260.43333 | 0.020039
872.17902 | 260.455 | 0.02004
872.22803 | 260.47667 | 0.020041
872.28601 | 260.49833 | 0.020043
872.341 | 260.52 | 0.020044
872.39301 | 260.54167 | 0.020045
872.448 | 260.56333 | 0.020046
872.49402 | 260.585 | 0.020047
872.54999 | 260.60667 | 0.02005
872.60101 | 260.62833 | 0.020052
872.65601 | 260.65 | 0.020053
872.70502 | 260.67167 | 0.020055
872.755 | 260.69333 | 0.020056
872.80902 | 260.715 | 0.020057
872.86401 | 260.73667 | 0.020058
872.91302 | 260.75833 | 0.02006
872.96503 | 260.78 | 0.020061
873.01898 | 260.80167 | 0.020062
873.06799 | 260.82333 | 0.020065
873.12097 | 260.845 | 0.020067
873.17102 | 260.86667 | 0.020068
873.21802 | 260.88833 | 0.020069
873.27301 | 260.91 | 0.02007
873.323 | 260.93167 | 0.020072
873.37299 | 260.95333 | 0.020074
873.42102 | 260.975 | 0.020075
873.47101 | 260.99667 | 0.020077
873.526 | 261.01833 | 0.020078
873.57501 | 261.04 | 0.020079
873.62598 | 261.06167 | 0.020081
873.67603 | 261.08333 | 0.020082
873.72998 | 261.105 | 0.020083
873.77899 | 261.12667 | 0.020084
873.83002 | 261.14833 | 0.020086
873.87799 | 261.17 | 0.020087
873.92902 | 261.19167 | 0.020088
873.97601 | 261.21333 | 0.020091
874.02698 | 261.235 | 0.020093
874.07898 | 261.25667 | 0.020094
874.12799 | 261.27833 | 0.020095
874.17798 | 261.3 | 0.020096
874.22302 | 261.32167 | 0.020097
874.27399 | 261.34333 | 0.020098
874.32397 | 261.365 | 0.0201
874.37299 | 261.38667 | 0.020101
874.42297 | 261.40833 | 0.020102
874.46899 | 261.43 | 0.020103
874.51099 | 261.45167 | 0.020106
874.56403 | 261.47333 | 0.020107
874.61102 | 261.495 | 0.020108
874.65997 | 261.51667 | 0.020109
874.70898 | 261.53833 | 0.02011
874.75201 | 261.56 | 0.020112
874.80402 | 261.58167 | 0.020113
874.849 | 261.60333 | 0.020114
874.89398 | 261.625 | 0.020115
874.94501 | 261.64667 | 0.020116
874.99103 | 261.66833 | 0.020117
875.03802 | 261.69 | 0.020119
875.08698 | 261.71167 | 0.02012
875.13202 | 261.73333 | 0.020123
875.17902 | 261.755 | 0.020124
875.22601 | 261.77667 | 0.020126
875.26898 | 261.79833 | 0.020127
875.31598 | 261.82 | 0.020128
875.36102 | 261.84167 | 0.020129
875.40698 | 261.86333 | 0.02013
875.46002 | 261.885 | 0.020131
875.50201 | 261.90667 | 0.020132
875.55298 | 261.92833 | 0.020134
875.59497 | 261.95 | 0.020135
875.64203 | 261.97167 | 0.020136
875.68903 | 261.99333 | 0.020137
875.73602 | 262.015 | 0.020138
875.78302 | 262.03667 | 0.020139
875.82501 | 262.05833 | 0.020141
875.87201 | 262.08 | 0.020142
875.91803 | 262.10167 | 0.020143
875.961 | 262.12333 | 0.020146
876 | 262.145 | 0.020148
876.04602 | 262.16667 | 0.020149
876.09198 | 262.18833 | 0.02015
876.14001 | 262.21 | 0.020151
876.185 | 262.23167 | 0.020152
876.237 | 262.25333 | 0.020153
876.28003 | 262.275 | 0.020154
876.32501 | 262.29667 | 0.020155
876.37 | 262.31833 | 0.020156
876.41101 | 262.34 | 0.020158
876.46198 | 262.36167 | 0.020161
876.50598 | 262.38333 | 0.020162
876.55298 | 262.405 | 0.020163
876.59998 | 262.42667 | 0.020164
876.64899 | 262.44833 | 0.020165
876.68903 | 262.47 | 0.020166
876.73401 | 262.49167 | 0.020167
876.78198 | 262.51333 | 0.020169
876.83002 | 262.535 | 0.020169
876.88 | 262.55667 | 0.020171
876.92102 | 262.57833 | 0.020171
876.96301 | 262.6 | 0.020173
877.01202 | 262.62167 | 0.020174
877.06201 | 262.64333 | 0.020175
877.10602 | 262.665 | 0.020176
877.159 | 262.68667 | 0.020177
877.20398 | 262.70833 | 0.020178
877.25403 | 262.73 | 0.020179
877.302 | 262.75167 | 0.020183
877.35303 | 262.77333 | 0.020184
877.40399 | 262.795 | 0.020186
877.45203 | 262.81667 | 0.020186
877.50201 | 262.83833 | 0.020187
877.55103 | 262.86 | 0.020189
877.60101 | 262.88167 | 0.020189
877.646 | 262.90333 | 0.020191
877.70398 | 262.925 | 0.020192
877.75598 | 262.94667 | 0.020193
877.80701 | 262.96833 | 0.020196
877.85901 | 262.99 | 0.020198
877.90503 | 263.01167 | 0.020198
877.95898 | 263.03333 | 0.020199
878.01398 | 263.055 | 0.0202
878.06403 | 263.07667 | 0.020202
878.117 | 263.09833 | 0.020203
878.16803 | 263.12 | 0.020204
878.22101 | 263.14167 | 0.020205
878.27698 | 263.16333 | 0.020206
878.32703 | 263.185 | 0.020207
878.383 | 263.20667 | 0.020208
878.43201 | 263.22833 | 0.02021
878.48602 | 263.25 | 0.020211
878.54401 | 263.27167 | 0.020212
878.59698 | 263.29333 | 0.020214
878.65399 | 263.315 | 0.020215
878.70599 | 263.33667 | 0.020217
878.75702 | 263.35833 | 0.020219
878.815 | 263.38 | 0.020221
878.87 | 263.40167 | 0.020222
878.92902 | 263.42333 | 0.020223
878.98297 | 263.445 | 0.020224
879.03699 | 263.46667 | 0.020226
879.09601 | 263.48833 | 0.020227
879.14899 | 263.51 | 0.020228
879.203 | 263.53167 | 0.020229
879.255 | 263.55333 | 0.02023
879.31897 | 263.575 | 0.020231
879.37201 | 263.59667 | 0.020233
879.42401 | 263.61833 | 0.020236
879.48297 | 263.64 | 0.020237
879.53998 | 263.66167 | 0.020239
879.59601 | 263.68333 | 0.02024
879.65302 | 263.705 | 0.020241
879.711 | 263.72667 | 0.020242
879.76202 | 263.74833 | 0.020243
879.82001 | 263.77 | 0.020245
879.88 | 263.79167 | 0.020246
879.94 | 263.81333 | 0.020247
879.99701 | 263.835 | 0.020249
880.04797 | 263.85667 | 0.020252
880.112 | 263.87833 | 0.020254
880.16901 | 263.9 | 0.020255
880.22302 | 263.92167 | 0.020256
880.28302 | 263.94333 | 0.020257
880.33698 | 263.965 | 0.020259
880.396 | 263.98667 | 0.02026
880.45502 | 264.00833 | 0.020261
880.50897 | 264.03 | 0.020262
880.56702 | 264.05167 | 0.020266
880.62799 | 264.07333 | 0.020267
880.68701 | 264.095 | 0.020269
880.73901 | 264.11667 | 0.02027
880.797 | 264.13833 | 0.020271
880.85699 | 264.16 | 0.020272
880.91498 | 264.18167 | 0.020274
880.96899 | 264.20333 | 0.020275
881.02802 | 264.225 | 0.020276
881.08301 | 264.24667 | 0.02028
881.146 | 264.26833 | 0.020281
881.20203 | 264.29 | 0.020282
881.25702 | 264.31167 | 0.020284
881.31201 | 264.33333 | 0.020285
881.36902 | 264.355 | 0.020286
881.427 | 264.37667 | 0.020287
881.47803 | 264.39833 | 0.020288
881.53998 | 264.42 | 0.02029
881.59998 | 264.44167 | 0.020292
881.65002 | 264.46333 | 0.020295
881.71002 | 264.485 | 0.020296
881.76599 | 264.50667 | 0.020297
881.82501 | 264.52833 | 0.020299
881.88098 | 264.55 | 0.0203
881.93701 | 264.57167 | 0.020301
881.99597 | 264.59333 | 0.020302
882.04999 | 264.615 | 0.020304
882.104 | 264.63667 | 0.020307
882.15802 | 264.65833 | 0.020308
882.21399 | 264.68 | 0.020309
882.276 | 264.70167 | 0.020311
882.33099 | 264.72333 | 0.020312
882.38599 | 264.745 | 0.020314
882.448 | 264.76667 | 0.020315
882.50098 | 264.78833 | 0.020318
882.56097 | 264.81 | 0.020319
882.612 | 264.83167 | 0.02032
882.66998 | 264.85333 | 0.020322
882.72302 | 264.875 | 0.020323
882.78198 | 264.89667 | 0.020324
882.84003 | 264.91833 | 0.020326
882.89502 | 264.94 | 0.020327
882.94897 | 264.96167 | 0.020328
883.00598 | 264.98333 | 0.02033
883.06201 | 265.005 | 0.020331
883.11902 | 265.02667 | 0.020333
883.17102 | 265.04833 | 0.020336
883.23102 | 265.07 | 0.020338
883.28497 | 265.09167 | 0.020338
883.34302 | 265.11333 | 0.02034
883.40002 | 265.135 | 0.020341
883.45398 | 265.15667 | 0.020343
883.50897 | 265.17833 | 0.020344
883.56598 | 265.2 | 0.020345
883.62903 | 265.22167 | 0.020347
883.67902 | 265.24333 | 0.02035
883.73297 | 265.265 | 0.020351
883.78699 | 265.28667 | 0.020352
883.84497 | 265.30833 | 0.020353
883.89801 | 265.33 | 0.020354
883.95203 | 265.35167 | 0.020355
884.005 | 265.37333 | 0.020357
884.06201 | 265.395 | 0.020358
884.11798 | 265.41667 | 0.02036
884.16699 | 265.43833 | 0.020363
884.23401 | 265.46 | 0.020364
884.28497 | 265.48167 | 0.020366
884.336 | 265.50333 | 0.020367
884.39398 | 265.525 | 0.020368
884.44501 | 265.54667 | 0.020369
884.50897 | 265.56833 | 0.02037
884.56097 | 265.59 | 0.020372
884.60999 | 265.61167 | 0.020373
884.67102 | 265.63333 | 0.020374
884.72198 | 265.655 | 0.020377
884.77502 | 265.67667 | 0.020379
884.83801 | 265.69833 | 0.02038
884.89203 | 265.72 | 0.020382
884.948 | 265.74167 | 0.020383
885.00201 | 265.76333 | 0.020384
885.05603 | 265.785 | 0.020385
885.11401 | 265.80667 | 0.020386
885.16803 | 265.82833 | 0.020388
885.21997 | 265.85 | 0.020389
885.27698 | 265.87167 | 0.02039
885.33197 | 265.89333 | 0.020391
885.38501 | 265.915 | 0.020395
885.44 | 265.93667 | 0.020396
885.49701 | 265.95833 | 0.020398
885.552 | 265.98 | 0.020399
885.60797 | 266.00167 | 0.0204
885.66101 | 266.02333 | 0.020401
885.71802 | 266.045 | 0.020402
885.776 | 266.06667 | 0.020404
885.83002 | 266.08833 | 0.020405
885.88098 | 266.11 | 0.020408
885.93799 | 266.13167 | 0.02041
885.99402 | 266.15333 | 0.020411
886.04901 | 266.175 | 0.020412
886.10699 | 266.19667 | 0.020413
886.15601 | 266.21833 | 0.020415
886.216 | 266.24 | 0.020416
886.271 | 266.26167 | 0.020417
886.32202 | 266.28333 | 0.020418
886.37903 | 266.305 | 0.02042
886.43402 | 266.32667 | 0.020422
886.48602 | 266.34833 | 0.020424
886.53998 | 266.37 | 0.020425
886.59998 | 266.39167 | 0.020427
886.64899 | 266.41333 | 0.020428
886.70502 | 266.435 | 0.020429
886.76202 | 266.45667 | 0.020431
886.81097 | 266.47833 | 0.020432
886.86902 | 266.5 | 0.020433
886.92401 | 266.52167 | 0.020435
886.98602 | 266.54333 | 0.020436
887.03601 | 266.565 | 0.020439
887.09003 | 266.58667 | 0.020441
887.14899 | 266.60833 | 0.020442
887.20398 | 266.63 | 0.020443
887.255 | 266.65167 | 0.020444
887.31201 | 266.67333 | 0.020445
887.36798 | 266.695 | 0.020446
887.42401 | 266.71667 | 0.020449
887.47803 | 266.73833 | 0.02045
887.53601 | 266.76 | 0.020452
887.58899 | 266.78167 | 0.020452
887.64301 | 266.80333 | 0.020454
887.70398 | 266.825 | 0.020455
887.755 | 266.84667 | 0.020456
887.81403 | 266.86833 | 0.020458
887.86902 | 266.89 | 0.020459
887.92401 | 266.91167 | 0.02046
887.98199 | 266.93333 | 0.020461
888.03998 | 266.955 | 0.020464
888.09601 | 266.97667 | 0.020466
888.146 | 266.99833 | 0.020467
888.20502 | 267.02 | 0.020468
888.26001 | 267.04167 | 0.020469
888.31598 | 267.06333 | 0.020471
888.37 | 267.085 | 0.020472
888.43103 | 267.10667 | 0.020473
888.487 | 267.12833 | 0.020475
888.539 | 267.15 | 0.020478
888.59497 | 267.17167 | 0.020479
888.64899 | 267.19333 | 0.02048
888.70898 | 267.215 | 0.020482
888.76202 | 267.23667 | 0.020483
888.82098 | 267.25833 | 0.020484
888.87701 | 267.28 | 0.020486
888.935 | 267.30167 | 0.020487
888.98901 | 267.32333 | 0.020488
889.04602 | 267.345 | 0.020489
889.09998 | 267.36667 | 0.020491
889.15601 | 267.38833 | 0.020492
889.21802 | 267.41 | 0.020495
889.27002 | 267.43167 | 0.020497
889.32703 | 267.45333 | 0.020498
889.383 | 267.475 | 0.0205
889.43402 | 267.49667 | 0.020501
889.495 | 267.51833 | 0.020502
889.54797 | 267.54 | 0.020504
889.60699 | 267.56167 | 0.020505
889.65601 | 267.58333 | 0.020506
889.71002 | 267.605 | 0.020507
889.77197 | 267.62667 | 0.02051
889.82703 | 267.64833 | 0.020512
889.88 | 267.67 | 0.020513
889.93402 | 267.69167 | 0.020515
889.98602 | 267.71333 | 0.020516
890.04602 | 267.735 | 0.020517
890.10101 | 267.75667 | 0.020518
890.15503 | 267.77833 | 0.02052
890.21698 | 267.8 | 0.020521
890.26703 | 267.82167 | 0.020522
890.323 | 267.84333 | 0.020524
890.38 | 267.865 | 0.020526
890.43597 | 267.88667 | 0.020529
890.49103 | 267.90833 | 0.02053
890.547 | 267.93 | 0.020531
890.59998 | 267.95167 | 0.020532
890.65198 | 267.97333 | 0.020533
890.70697 | 267.995 | 0.020535
890.76599 | 268.01667 | 0.020536
890.82501 | 268.03833 | 0.020537
890.875 | 268.06 | 0.020541
890.92902 | 268.08167 | 0.020542
890.98999 | 268.10333 | 0.020543
891.04498 | 268.125 | 0.020544
891.09497 | 268.14667 | 0.020546
891.15198 | 268.16833 | 0.020547
891.20398 | 268.19 | 0.020548
891.26202 | 268.21167 | 0.02055
891.32001 | 268.23333 | 0.020551
891.37097 | 268.255 | 0.020552
891.42603 | 268.27667 | 0.020553
891.48297 | 268.29833 | 0.020555
891.54102 | 268.32 | 0.020556
891.60101 | 268.34167 | 0.020557
891.65399 | 268.36333 | 0.020559
891.70801 | 268.385 | 0.020562
891.75897 | 268.40667 | 0.020563
891.82001 | 268.42833 | 0.020564
891.86798 | 268.45 | 0.020566
891.922 | 268.47167 | 0.020567
891.97803 | 268.49333 | 0.020568
892.034 | 268.515 | 0.020569
892.08801 | 268.53667 | 0.020571
892.14301 | 268.55833 | 0.020572
892.19299 | 268.58 | 0.020573
892.25299 | 268.60167 | 0.020574
892.31 | 268.62333 | 0.020576
892.362 | 268.645 | 0.02058
892.41602 | 268.66667 | 0.020581
892.474 | 268.68833 | 0.020582
892.52899 | 268.71 | 0.020583
892.586 | 268.73167 | 0.020585
892.64001 | 268.75333 | 0.020586
892.70001 | 268.775 | 0.020587
892.74701 | 268.79667 | 0.020589
892.81097 | 268.81833 | 0.02059
892.86401 | 268.84 | 0.020591
892.91901 | 268.86167 | 0.020592
892.96997 | 268.88333 | 0.020593
893.03302 | 268.905 | 0.020597
893.08398 | 268.92667 | 0.020598
893.138 | 268.94833 | 0.020599
893.19598 | 268.97 | 0.020601
893.25 | 268.99167 | 0.020602
893.30103 | 269.01333 | 0.020603
893.35303 | 269.035 | 0.020604
893.41803 | 269.05667 | 0.020606
893.46997 | 269.07833 | 0.020607
893.52502 | 269.1 | 0.020608
893.58099 | 269.12167 | 0.020609
893.63501 | 269.14333 | 0.020611
893.69299 | 269.165 | 0.020614
893.74597 | 269.18667 | 0.020616
893.80298 | 269.20833 | 0.020617
893.85797 | 269.23 | 0.020619
893.91101 | 269.25167 | 0.02062
893.96698 | 269.27333 | 0.020621
894.01501 | 269.295 | 0.020622
894.07599 | 269.31667 | 0.020624
894.12701 | 269.33833 | 0.020625
894.18201 | 269.36 | 0.020626
894.242 | 269.38167 | 0.02063
894.29797 | 269.40333 | 0.020632
894.34802 | 269.425 | 0.020633
894.40698 | 269.44667 | 0.020634
894.461 | 269.46833 | 0.020635
894.51599 | 269.49 | 0.020637
894.56897 | 269.51167 | 0.020638
894.61902 | 269.53333 | 0.020639
894.67603 | 269.555 | 0.02064
894.72699 | 269.57667 | 0.020641
894.78497 | 269.59833 | 0.020643
894.84302 | 269.62 | 0.020644
894.89697 | 269.64167 | 0.020647
894.94598 | 269.66333 | 0.020649
895.00201 | 269.685 | 0.02065
895.05902 | 269.70667 | 0.020651
895.10901 | 269.72833 | 0.020652
895.159 | 269.75 | 0.020654
895.21802 | 269.77167 | 0.020655
895.27301 | 269.79333 | 0.020656
895.32501 | 269.815 | 0.020658
895.38 | 269.83667 | 0.020659
895.44098 | 269.85833 | 0.02066
895.495 | 269.88 | 0.020661
895.55103 | 269.90167 | 0.020663
895.60699 | 269.92333 | 0.020664
895.65997 | 269.945 | 0.020668
895.711 | 269.96667 | 0.020669
895.76703 | 269.98833 | 0.020671
895.823 | 270.01 | 0.020672
895.88 | 270.03167 | 0.020673
895.935 | 270.05333 | 0.020674
895.98297 | 270.075 | 0.020675
896.039 | 270.09667 | 0.020677
896.09302 | 270.11833 | 0.020678
896.15002 | 270.14 | 0.020679
896.20398 | 270.16167 | 0.02068
896.255 | 270.18333 | 0.020682
896.31 | 270.205 | 0.020685
896.36798 | 270.22667 | 0.020687
896.41998 | 270.24833 | 0.020688
896.47601 | 270.27 | 0.020689
896.52698 | 270.29167 | 0.020691
896.58197 | 270.31333 | 0.020692
896.638 | 270.335 | 0.020693
896.68799 | 270.35667 | 0.020694
896.74402 | 270.37833 | 0.020695
896.80499 | 270.4 | 0.020697
896.84998 | 270.42167 | 0.0207
896.90601 | 270.44333 | 0.020701
896.95599 | 270.465 | 0.020703
897.00897 | 270.48667 | 0.020704
897.07098 | 270.50833 | 0.020705
897.12 | 270.53 | 0.020706
897.172 | 270.55167 | 0.020707
897.22498 | 270.57333 | 0.020709
897.28302 | 270.595 | 0.02071
897.33301 | 270.61667 | 0.020711
897.39203 | 270.63833 | 0.020712
897.44202 | 270.66 | 0.020715
897.49701 | 270.68167 | 0.020717
897.55298 | 270.70333 | 0.020718
897.612 | 270.725 | 0.020719
897.659 | 270.74667 | 0.020721
897.71802 | 270.76833 | 0.020722
897.76898 | 270.79 | 0.020723
897.82098 | 270.81167 | 0.020725
897.87598 | 270.83333 | 0.020728
897.93103 | 270.855 | 0.020729
897.98401 | 270.87667 | 0.02073
898.03497 | 270.89833 | 0.020731
898.08801 | 270.92 | 0.020733
898.14801 | 270.94167 | 0.020734
898.20099 | 270.96333 | 0.020735
898.24902 | 270.985 | 0.020736
898.30701 | 271.00667 | 0.020738
898.35901 | 271.02833 | 0.020739
898.409 | 271.05 | 0.02074
898.46301 | 271.07167 | 0.020741
898.52002 | 271.09333 | 0.020742
898.57098 | 271.115 | 0.020743
898.62701 | 271.13667 | 0.020745
898.67999 | 271.15833 | 0.020748
898.73401 | 271.18 | 0.02075
898.78601 | 271.20167 | 0.020751
898.84302 | 271.22333 | 0.020752
898.896 | 271.245 | 0.020754
898.95001 | 271.26667 | 0.020754
899.00299 | 271.28833 | 0.020756
899.04901 | 271.31 | 0.020757
899.09998 | 271.33167 | 0.020761
899.15997 | 271.35333 | 0.020762
899.21399 | 271.375 | 0.020763
899.26501 | 271.39667 | 0.020764
899.32202 | 271.41833 | 0.020765
899.37 | 271.44 | 0.020767
899.42902 | 271.46167 | 0.020768
899.48602 | 271.48333 | 0.020769
899.53601 | 271.505 | 0.02077
899.59698 | 271.52667 | 0.020772
899.64502 | 271.54833 | 0.020773
899.69897 | 271.57 | 0.020774
899.75403 | 271.59167 | 0.020776
899.80103 | 271.61333 | 0.020776
899.85901 | 271.635 | 0.020778
899.90802 | 271.65667 | 0.020781
899.96698 | 271.67833 | 0.020783
900.021 | 271.7 | 0.020784
900.06799 | 271.72167 | 0.020785
900.12299 | 271.74333 | 0.020787
900.17999 | 271.765 | 0.020788
900.23499 | 271.78667 | 0.020789
900.28998 | 271.80833 | 0.02079
900.34497 | 271.83 | 0.020792
900.396 | 271.85167 | 0.020793
900.45599 | 271.87333 | 0.020794
900.50702 | 271.895 | 0.020797
900.56097 | 271.91667 | 0.020799
900.61603 | 271.93833 | 0.020799
900.66901 | 271.96 | 0.020801
900.72198 | 271.98167 | 0.020802
900.77698 | 272.00333 | 0.020803
900.83002 | 272.025 | 0.020805
900.88599 | 272.04667 | 0.020806
900.93597 | 272.06833 | 0.020807
900.992 | 272.09 | 0.020808
901.04102 | 272.11167 | 0.02081
901.10303 | 272.13333 | 0.020811
901.15302 | 272.155 | 0.020815
901.20697 | 272.17667 | 0.020816
901.25897 | 272.19833 | 0.020817
901.315 | 272.22 | 0.020818
901.36902 | 272.24167 | 0.02082
901.42102 | 272.26333 | 0.020821
901.47601 | 272.285 | 0.020822
901.53302 | 272.30667 | 0.020823
901.586 | 272.32833 | 0.020825
901.63898 | 272.35 | 0.020826
901.68903 | 272.37167 | 0.020829
901.74799 | 272.39333 | 0.020831
901.80298 | 272.415 | 0.020832
901.85602 | 272.43667 | 0.020833
901.901 | 272.45833 | 0.020834
901.96002 | 272.48 | 0.020836
902.02197 | 272.50167 | 0.020837
902.07202 | 272.52333 | 0.020838
902.11798 | 272.545 | 0.020839
902.16699 | 272.56667 | 0.02084
902.22803 | 272.58833 | 0.020842
902.27698 | 272.61 | 0.020843
902.33002 | 272.63167 | 0.020844
902.38 | 272.65333 | 0.020845
902.43402 | 272.675 | 0.020847
902.48401 | 272.69667 | 0.020849
902.54303 | 272.71833 | 0.020852
902.591 | 272.74 | 0.020853
902.64398 | 272.76167 | 0.020854
902.698 | 272.78333 | 0.020855
902.74799 | 272.805 | 0.020857
902.80103 | 272.82667 | 0.020858
902.84998 | 272.84833 | 0.020859
902.90601 | 272.87 | 0.02086
902.96002 | 272.89167 | 0.020862
903.01099 | 272.91333 | 0.020863
903.06201 | 272.935 | 0.020864
903.11298 | 272.95667 | 0.020866
903.16699 | 272.97833 | 0.020867
903.21802 | 273 | 0.02087
903.27197 | 273.02167 | 0.020872
903.323 | 273.04333 | 0.020873
903.37299 | 273.065 | 0.020874
903.42603 | 273.08667 | 0.020875
903.47699 | 273.10833 | 0.020876
903.52698 | 273.13 | 0.020878
903.58301 | 273.15167 | 0.020879
903.63397 | 273.17333 | 0.020881
903.685 | 273.195 | 0.020882
903.737 | 273.21667 | 0.020883
903.78998 | 273.23833 | 0.020884
903.84003 | 273.26 | 0.020885
903.89099 | 273.28167 | 0.020889
903.94098 | 273.30333 | 0.02089
903.99298 | 273.325 | 0.020892
904.04602 | 273.34667 | 0.020893
904.09802 | 273.36833 | 0.020894
904.14697 | 273.39 | 0.020895
904.19897 | 273.41167 | 0.020897
904.25403 | 273.43333 | 0.020898
904.30103 | 273.455 | 0.020899
904.35602 | 273.47667 | 0.0209
904.40698 | 273.49833 | 0.020901
904.45801 | 273.52 | 0.020903
904.51599 | 273.54167 | 0.020904
904.56403 | 273.56333 | 0.020905
904.61298 | 273.585 | 0.020906
904.66602 | 273.60667 | 0.02091
904.71503 | 273.62833 | 0.020911
904.77002 | 273.65 | 0.020913
904.82001 | 273.67167 | 0.020914
904.87097 | 273.69333 | 0.020915
904.91803 | 273.715 | 0.020916
904.96997 | 273.73667 | 0.020917
905.02197 | 273.75833 | 0.020918
905.07001 | 273.78 | 0.02092
905.12097 | 273.80167 | 0.020921
905.17499 | 273.82333 | 0.020922
905.22302 | 273.845 | 0.020923
905.271 | 273.86667 | 0.020924
905.32703 | 273.88833 | 0.020926
905.38098 | 273.91 | 0.02093
905.42499 | 273.93167 | 0.020931
905.47998 | 273.95333 | 0.020932
905.53302 | 273.975 | 0.020934
905.58197 | 273.99667 | 0.020935
905.63202 | 274.01833 | 0.020936
905.68201 | 274.04 | 0.020937
905.737 | 274.06167 | 0.020938
905.78302 | 274.08333 | 0.020939
905.83698 | 274.105 | 0.02094
905.88501 | 274.12667 | 0.020942
905.93701 | 274.14833 | 0.020943
905.98798 | 274.17 | 0.020944
906.03998 | 274.19167 | 0.020947
906.09302 | 274.21333 | 0.020949
906.146 | 274.235 | 0.02095
906.198 | 274.25667 | 0.020951
906.24799 | 274.27833 | 0.020952
906.29901 | 274.3 | 0.020953
906.34601 | 274.32167 | 0.020955
906.39697 | 274.34333 | 0.020956
906.45203 | 274.365 | 0.020958
906.50098 | 274.38667 | 0.02096
906.55298 | 274.40833 | 0.020961
906.599 | 274.43 | 0.020962
906.65399 | 274.45167 | 0.020964
906.70203 | 274.47333 | 0.020965
906.75201 | 274.495 | 0.020966
906.80798 | 274.51667 | 0.020967
906.85602 | 274.53833 | 0.020968
906.90503 | 274.56 | 0.020971
906.95697 | 274.58167 | 0.020973
907.00897 | 274.60333 | 0.020974
907.05798 | 274.625 | 0.020975
907.10699 | 274.64667 | 0.020976
907.16199 | 274.66833 | 0.020978
907.21698 | 274.69 | 0.020979
907.26599 | 274.71167 | 0.02098
907.31598 | 274.73333 | 0.020981
907.36401 | 274.755 | 0.020982
907.41803 | 274.77667 | 0.020983
907.47198 | 274.79833 | 0.020984
907.52197 | 274.82 | 0.020986
907.57098 | 274.84167 | 0.020989
907.62299 | 274.86333 | 0.02099
907.664 | 274.885 | 0.020992
907.72101 | 274.90667 | 0.020992
907.77002 | 274.92833 | 0.020994
907.82001 | 274.95 | 0.020995
907.87 | 274.97167 | 0.020996
907.92102 | 274.99333 | 0.020998
907.97998 | 275.015 | 0.020999
908.03101 | 275.03667 | 0.021
908.078 | 275.05833 | 0.021001
908.13098 | 275.08 | 0.021004
908.17902 | 275.10167 | 0.021006
908.22803 | 275.12333 | 0.021007
908.28101 | 275.145 | 0.021008
908.33301 | 275.16667 | 0.02101
908.383 | 275.18833 | 0.021011
908.42999 | 275.21 | 0.021012
908.48199 | 275.23167 | 0.021013
908.53003 | 275.25333 | 0.021014
908.578 | 275.275 | 0.021016
908.63202 | 275.29667 | 0.021017
908.685 | 275.31833 | 0.021018
908.72998 | 275.34 | 0.021019
908.78302 | 275.36167 | 0.02102
908.83099 | 275.38333 | 0.021024
908.87799 | 275.405 | 0.021025
908.93103 | 275.42667 | 0.021026
908.97699 | 275.44833 | 0.021028
909.02502 | 275.47 | 0.021029
909.07397 | 275.49167 | 0.02103
909.12201 | 275.51333 | 0.021031
909.17102 | 275.535 | 0.021032
909.21698 | 275.55667 | 0.021034
909.26398 | 275.57833 | 0.021035
909.31897 | 275.6 | 0.021036
909.37 | 275.62167 | 0.021037
909.41498 | 275.64333 | 0.021041
909.46301 | 275.665 | 0.021042
909.51398 | 275.68667 | 0.021043
909.55902 | 275.70833 | 0.021044
909.60999 | 275.73 | 0.021045
909.65601 | 275.75167 | 0.021046
909.70697 | 275.77333 | 0.021048
909.74799 | 275.795 | 0.021049
909.79999 | 275.81667 | 0.02105
909.84601 | 275.83833 | 0.021051
909.89398 | 275.86 | 0.021052
909.94397 | 275.88167 | 0.021056
909.99103 | 275.90333 | 0.021057
910.04199 | 275.925 | 0.021058
910.08502 | 275.94667 | 0.021059
910.12799 | 275.96833 | 0.021061
910.17999 | 275.99 | 0.021062
910.22498 | 276.01167 | 0.021063
910.276 | 276.03333 | 0.021064
910.32202 | 276.055 | 0.021065
910.367 | 276.07667 | 0.021066
910.41498 | 276.09833 | 0.021068
910.461 | 276.12 | 0.021069
910.50897 | 276.14167 | 0.02107
910.56097 | 276.16333 | 0.021071
910.60699 | 276.185 | 0.021072
910.65503 | 276.20667 | 0.021073
910.70203 | 276.22833 | 0.021074
910.745 | 276.25 | 0.021075
910.79401 | 276.27167 | 0.021079
910.84003 | 276.29333 | 0.02108
910.883 | 276.315 | 0.021081
910.935 | 276.33667 | 0.021082
910.98401 | 276.35833 | 0.021083
911.03101 | 276.38 | 0.021084
911.08099 | 276.40167 | 0.021086
911.13702 | 276.42333 | 0.021087
911.18103 | 276.445 | 0.021088
911.23199 | 276.46667 | 0.021089
911.28003 | 276.48833 | 0.021092
911.32898 | 276.51 | 0.021093
911.38202 | 276.53167 | 0.021095
911.42902 | 276.55333 | 0.021096
911.479 | 276.575 | 0.021097
911.526 | 276.59667 | 0.021098
911.573 | 276.61833 | 0.021099
911.62903 | 276.64 | 0.0211
911.67902 | 276.66167 | 0.021101
911.72699 | 276.68333 | 0.021103
911.78003 | 276.705 | 0.021104
911.82397 | 276.72667 | 0.021105
911.875 | 276.74833 | 0.021106
911.922 | 276.77 | 0.021107
911.97601 | 276.79167 | 0.021108
912.02399 | 276.81333 | 0.021112
912.07202 | 276.835 | 0.021113
912.125 | 276.85667 | 0.021114
912.16998 | 276.87833 | 0.021115
912.21503 | 276.9 | 0.021117
912.26898 | 276.92167 | 0.021118
912.30902 | 276.94333 | 0.021119
912.35999 | 276.965 | 0.02112
912.40802 | 276.98667 | 0.021121
912.45801 | 277.00833 | 0.021123
912.505 | 277.03 | 0.021126
912.55103 | 277.05167 | 0.021127
912.599 | 277.07333 | 0.021128
912.646 | 277.095 | 0.02113
912.68903 | 277.11667 | 0.021131
912.73798 | 277.13833 | 0.021132
912.77899 | 277.16 | 0.021133
912.82098 | 277.18167 | 0.021134
912.86603 | 277.20333 | 0.021136
912.90997 | 277.225 | 0.021137
912.94897 | 277.24667 | 0.021138
912.995 | 277.26833 | 0.021139
913.03699 | 277.29 | 0.02114
913.07599 | 277.31167 | 0.021141
913.11902 | 277.33333 | 0.021143
913.16199 | 277.355 | 0.021144
913.20099 | 277.37667 | 0.021147
913.24402 | 277.39833 | 0.021149
913.289 | 277.42 | 0.02115
913.32501 | 277.44167 | 0.021151
913.36603 | 277.46333 | 0.021153
913.40601 | 277.485 | 0.021153
913.44397 | 277.50667 | 0.021154
913.48499 | 277.52833 | 0.021156
913.52502 | 277.55 | 0.021157
913.56598 | 277.57167 | 0.021158
913.60602 | 277.59333 | 0.021159
913.64502 | 277.615 | 0.02116
913.685 | 277.63667 | 0.021161
913.71899 | 277.65833 | 0.021162
913.75897 | 277.68 | 0.021166
913.797 | 277.70167 | 0.021167
913.83698 | 277.72333 | 0.021168
913.87701 | 277.745 | 0.021169
913.91101 | 277.76667 | 0.02117
913.95001 | 277.78833 | 0.021171
913.98499 | 277.81 | 0.021171
914.02197 | 277.83167 | 0.021173
914.06097 | 277.85333 | 0.021174
914.09601 | 277.875 | 0.021175
914.13397 | 277.89667 | 0.021175
914.16699 | 277.91833 | 0.021177
914.20203 | 277.94 | 0.021178
914.23798 | 277.96167 | 0.021179
914.27698 | 277.98333 | 0.02118
914.31299 | 278.005 | 0.021181
914.35303 | 278.02667 | 0.021184
914.383 | 278.04833 | 0.021185
914.41901 | 278.07 | 0.021186
914.45599 | 278.09167 | 0.021187
914.48999 | 278.11333 | 0.021188
914.526 | 278.135 | 0.021189
914.56299 | 278.15667 | 0.02119
914.59998 | 278.17833 | 0.021191
914.63202 | 278.2 | 0.021192
914.67102 | 278.22167 | 0.021193
914.70697 | 278.24333 | 0.021194
914.74298 | 278.265 | 0.021195
914.77698 | 278.28667 | 0.021195
914.81403 | 278.30833 | 0.021196
914.849 | 278.33 | 0.021197
914.88501 | 278.35167 | 0.021198
914.92297 | 278.37333 | 0.021201
914.95599 | 278.395 | 0.021202
914.992 | 278.41667 | 0.021203
915.02698 | 278.43833 | 0.021204
915.06201 | 278.46 | 0.021205
915.10602 | 278.48167 | 0.021206
915.14203 | 278.50333 | 0.021207
915.18298 | 278.525 | 0.021208
915.21997 | 278.54667 | 0.021209
915.26501 | 278.56833 | 0.021209
915.31 | 278.59 | 0.02121
915.34998 | 278.61167 | 0.021211
915.39502 | 278.63333 | 0.021212
915.43701 | 278.655 | 0.021212
915.47803 | 278.67667 | 0.021213
915.521 | 278.69833 | 0.021214
915.57098 | 278.72 | 0.021215
915.61401 | 278.74167 | 0.021218
915.65601 | 278.76333 | 0.021219
915.70801 | 278.785 | 0.02122
915.75201 | 278.80667 | 0.021221
915.802 | 278.82833 | 0.021222
915.84302 | 278.85 | 0.021223
915.89502 | 278.87167 | 0.021224
915.94501 | 278.89333 | 0.021225
915.99298 | 278.915 | 0.021226
916.04602 | 278.93667 | 0.021227
916.091 | 278.95833 | 0.021227
916.14502 | 278.98 | 0.021228
916.19 | 279.00167 | 0.021229
916.24298 | 279.02333 | 0.021231
916.28998 | 279.045 | 0.021231
916.34302 | 279.06667 | 0.021232
916.39697 | 279.08833 | 0.021233
916.44299 | 279.11 | 0.021234
916.50201 | 279.13167 | 0.021236
916.54901 | 279.15333 | 0.021236
916.604 | 279.175 | 0.02124
916.65802 | 279.19667 | 0.021242
916.71002 | 279.21833 | 0.021243
916.75897 | 279.24 | 0.021244
916.81097 | 279.26167 | 0.021245
916.87201 | 279.28333 | 0.021246
916.922 | 279.305 | 0.021247
916.979 | 279.32667 | 0.021249
917.03101 | 279.34833 | 0.02125
917.086 | 279.37 | 0.021251
917.138 | 279.39167 | 0.021252
917.19 | 279.41333 | 0.021253
917.242 | 279.435 | 0.021255
917.30103 | 279.45667 | 0.021258
917.354 | 279.47833 | 0.021259
917.40698 | 279.5 | 0.021261
917.46002 | 279.52167 | 0.021262
917.51501 | 279.54333 | 0.021263
917.56897 | 279.565 | 0.021264
917.61798 | 279.58667 | 0.021265
917.67297 | 279.60833 | 0.021266
917.72198 | 279.63 | 0.021267
917.78198 | 279.65167 | 0.021269
917.83698 | 279.67333 | 0.02127
917.89001 | 279.695 | 0.021271
917.94098 | 279.71667 | 0.021272
917.99402 | 279.73833 | 0.021273
918.05103 | 279.76 | 0.021277
918.10498 | 279.78167 | 0.021279
918.15601 | 279.80333 | 0.02128
918.20801 | 279.825 | 0.021281
918.26202 | 279.84667 | 0.021282
918.31299 | 279.86833 | 0.021284
918.36298 | 279.89 | 0.021285
918.414 | 279.91167 | 0.021287
918.47198 | 279.93333 | 0.021288
918.52399 | 279.955 | 0.021289
918.578 | 279.97667 | 0.02129
918.62799 | 279.99833 | 0.021293
918.68298 | 280.02 | 0.021295
918.73102 | 280.04167 | 0.021296
918.78497 | 280.06333 | 0.021297
918.83398 | 280.085 | 0.021298
918.888 | 280.10667 | 0.0213
918.93903 | 280.12833 | 0.021301
918.98901 | 280.15 | 0.021302
919.04303 | 280.17167 | 0.021304
919.09302 | 280.19333 | 0.021305
919.14801 | 280.215 | 0.021306
919.20203 | 280.23667 | 0.02131
919.24799 | 280.25833 | 0.021311
919.30402 | 280.28 | 0.021312
919.35797 | 280.30167 | 0.021314
919.40802 | 280.32333 | 0.021315
919.46698 | 280.345 | 0.021316
919.51703 | 280.36667 | 0.021317
919.56897 | 280.38833 | 0.021318
919.62201 | 280.41 | 0.021319
919.66699 | 280.43167 | 0.02132
919.729 | 280.45333 | 0.021322
919.77899 | 280.475 | 0.021325
919.83002 | 280.49667 | 0.021327
919.88202 | 280.51833 | 0.021328
919.93799 | 280.54 | 0.021329
919.98798 | 280.56167 | 0.02133
920.04102 | 280.58333 | 0.021331
920.09802 | 280.605 | 0.021333
920.15002 | 280.62667 | 0.021334
920.20502 | 280.64833 | 0.021335
920.25897 | 280.67 | 0.021336
920.31097 | 280.69167 | 0.021338
920.362 | 280.71333 | 0.021339
920.41699 | 280.735 | 0.02134
920.47302 | 280.75667 | 0.021343
920.526 | 280.77833 | 0.021345
920.586 | 280.8 | 0.021346
920.64301 | 280.82167 | 0.021347
920.69897 | 280.84333 | 0.021349
920.755 | 280.865 | 0.02135
920.80402 | 280.88667 | 0.021351
920.86298 | 280.90833 | 0.021352
920.922 | 280.93 | 0.021354
920.97803 | 280.95167 | 0.021355
921.03699 | 280.97333 | 0.021356
921.091 | 280.995 | 0.021357
921.14697 | 281.01667 | 0.021361
921.20801 | 281.03833 | 0.021363
921.26398 | 281.06 | 0.021363
921.32501 | 281.08167 | 0.021365
921.38 | 281.10333 | 0.021366
921.43799 | 281.125 | 0.021367
921.49597 | 281.14667 | 0.021368
921.552 | 281.16833 | 0.02137
921.61102 | 281.19 | 0.021371
921.672 | 281.21167 | 0.021374
921.73102 | 281.23333 | 0.021376
921.78998 | 281.255 | 0.021377
921.84497 | 281.27667 | 0.021379
921.90302 | 281.29833 | 0.02138
921.961 | 281.32 | 0.021382
922.01898 | 281.34167 | 0.021382
922.08002 | 281.36333 | 0.021384
922.13898 | 281.385 | 0.021385
922.198 | 281.40667 | 0.021386
922.26099 | 281.42833 | 0.021388
922.31598 | 281.45 | 0.021389
922.37799 | 281.47167 | 0.021391
922.435 | 281.49333 | 0.021394
922.492 | 281.515 | 0.021396
922.54602 | 281.53667 | 0.021397
922.60797 | 281.55833 | 0.021398
922.67499 | 281.58 | 0.0214
922.72803 | 281.60167 | 0.021401
922.79602 | 281.62333 | 0.021403
922.849 | 281.645 | 0.021404
922.909 | 281.66667 | 0.021405
922.96698 | 281.68833 | 0.021409
923.021 | 281.71 | 0.02141
923.08301 | 281.73167 | 0.021412
923.14398 | 281.75333 | 0.021413
923.20398 | 281.775 | 0.021415
923.263 | 281.79667 | 0.021416
923.323 | 281.81833 | 0.021417
923.37402 | 281.84 | 0.021419
923.42999 | 281.86167 | 0.02142
923.492 | 281.88333 | 0.021421
923.54999 | 281.905 | 0.021424
923.60498 | 281.92667 | 0.021426
923.66901 | 281.94833 | 0.021428
923.724 | 281.97 | 0.021429
923.784 | 281.99167 | 0.021431
923.84302 | 282.01333 | 0.021432
923.89301 | 282.035 | 0.021433
923.95697 | 282.05667 | 0.021435
924.01501 | 282.07833 | 0.021436
924.07001 | 282.1 | 0.021437
924.13098 | 282.12167 | 0.021439
924.19 | 282.14333 | 0.02144
924.245 | 282.165 | 0.021442
924.30298 | 282.18667 | 0.021446
924.36102 | 282.20833 | 0.021447
924.41602 | 282.23 | 0.021448
924.48297 | 282.25167 | 0.02145
924.53998 | 282.27333 | 0.021451
924.59698 | 282.295 | 0.021452
924.659 | 282.31667 | 0.021454
924.71399 | 282.33833 | 0.021455
924.771 | 282.36 | 0.021457
924.83502 | 282.38167 | 0.021458
924.89203 | 282.40333 | 0.02146
924.953 | 282.425 | 0.021464
925.01599 | 282.44667 | 0.021465
925.073 | 282.46833 | 0.021467
925.13202 | 282.49 | 0.021468
925.19098 | 282.51167 | 0.02147
925.25 | 282.53333 | 0.021471
925.30701 | 282.555 | 0.021472
925.37 | 282.57667 | 0.021474
925.43201 | 282.59833 | 0.021475
925.48901 | 282.62 | 0.021477
925.54498 | 282.64167 | 0.021478
925.60699 | 282.66333 | 0.021479
925.66498 | 282.685 | 0.021481
925.72498 | 282.70667 | 0.021482
925.78198 | 282.72833 | 0.021485
925.84003 | 282.75 | 0.021487
925.89899 | 282.77167 | 0.021488
925.95697 | 282.79333 | 0.02149
926.01398 | 282.815 | 0.021492
926.07397 | 282.83667 | 0.021493
926.13397 | 282.85833 | 0.021494
926.18903 | 282.88 | 0.021495
926.24902 | 282.90167 | 0.021497
926.30402 | 282.92333 | 0.021498
926.35999 | 282.945 | 0.021499
926.41602 | 282.96667 | 0.021501
926.47803 | 282.98833 | 0.021503
926.53101 | 283.01 | 0.021504
926.59198 | 283.03167 | 0.021505
926.646 | 283.05333 | 0.021509
926.70203 | 283.075 | 0.021511
926.75598 | 283.09667 | 0.021512
926.80902 | 283.11833 | 0.021513
926.87299 | 283.14 | 0.021515
926.92798 | 283.16167 | 0.021517
926.98297 | 283.18333 | 0.021518
927.03601 | 283.205 | 0.021519
927.09302 | 283.22667 | 0.021521
927.14801 | 283.24833 | 0.021523
927.20203 | 283.27 | 0.021526
927.255 | 283.29167 | 0.021527
927.31299 | 283.31333 | 0.021529
927.36298 | 283.335 | 0.02153
927.41699 | 283.35667 | 0.021531
927.466 | 283.37833 | 0.021533
927.51898 | 283.4 | 0.021534
927.53998 | 283.42167 | 0.021535
927.59003 | 283.44333 | 0.021536
927.64398 | 283.465 | 0.021537
927.69202 | 283.48667 | 0.021539
927.742 | 283.50833 | 0.02154
927.79401 | 283.53 | 0.021544
927.85199 | 283.55167 | 0.021546
927.90002 | 283.57333 | 0.021547
927.948 | 283.595 | 0.021548
927.99799 | 283.61667 | 0.02155
928.04602 | 283.63833 | 0.021551
928.09698 | 283.66 | 0.021552
928.14801 | 283.68167 | 0.021554
928.20099 | 283.70333 | 0.021555
928.25201 | 283.725 | 0.021557
928.29797 | 283.74667 | 0.021558
928.34601 | 283.76833 | 0.021559
928.39203 | 283.79 | 0.02156
928.44202 | 283.81167 | 0.021564
928.48999 | 283.83333 | 0.021565
928.54401 | 283.855 | 0.021567
928.586 | 283.87667 | 0.021567
928.63898 | 283.89833 | 0.021569
928.68799 | 283.92 | 0.02157
928.73297 | 283.94167 | 0.021571
928.78003 | 283.96333 | 0.021573
928.83099 | 283.985 | 0.021574
928.87799 | 284.00667 | 0.021575
928.92999 | 284.02833 | 0.021579
928.97498 | 284.05 | 0.02158
929.021 | 284.07167 | 0.021581
929.07202 | 284.09333 | 0.021582
929.11902 | 284.115 | 0.021584
929.16699 | 284.13667 | 0.021585
929.21399 | 284.15833 | 0.021586
929.26398 | 284.18 | 0.021587
929.315 | 284.20167 | 0.021589
929.36603 | 284.22333 | 0.02159
929.41302 | 284.245 | 0.021591
929.46301 | 284.26667 | 0.021594
929.50598 | 284.28833 | 0.021595
929.55798 | 284.31 | 0.021596
929.60602 | 284.33167 | 0.021598
929.65802 | 284.35333 | 0.021599
929.70898 | 284.375 | 0.0216
929.755 | 284.39667 | 0.021601
929.80499 | 284.41833 | 0.021603
929.85797 | 284.44 | 0.021604
929.90802 | 284.46167 | 0.021605
929.953 | 284.48333 | 0.021606
930.00201 | 284.505 | 0.021607
930.04999 | 284.52667 | 0.021608
930.10303 | 284.54833 | 0.02161
930.15302 | 284.57 | 0.021611
930.20099 | 284.59167 | 0.021614
930.25 | 284.61333 | 0.021615
930.29901 | 284.635 | 0.021616
930.35303 | 284.65667 | 0.021618
930.40503 | 284.67833 | 0.021619
930.45502 | 284.7 | 0.02162
930.50098 | 284.72167 | 0.021621
930.55298 | 284.74333 | 0.021623
930.60797 | 284.765 | 0.021623
930.65698 | 284.78667 | 0.021625
930.70898 | 284.80833 | 0.021626
930.75702 | 284.83 | 0.021627
930.81201 | 284.85167 | 0.021628
930.86499 | 284.87333 | 0.02163
930.91302 | 284.895 | 0.021631
930.96301 | 284.91667 | 0.021634
931.01099 | 284.93833 | 0.021636
931.06403 | 284.96 | 0.021637
931.11902 | 284.98167 | 0.021639
931.16803 | 285.00333 | 0.02164
931.22198 | 285.025 | 0.021641
931.27197 | 285.04667 | 0.021642
931.328 | 285.06833 | 0.021643
931.37903 | 285.09 | 0.021645
931.42798 | 285.11167 | 0.021646
931.47998 | 285.13333 | 0.021647
931.53198 | 285.155 | 0.021648
931.58801 | 285.17667 | 0.021649
931.638 | 285.19833 | 0.02165
931.69397 | 285.22 | 0.021654
931.745 | 285.24167 | 0.021656
931.79901 | 285.26333 | 0.021657
931.85199 | 285.285 | 0.021659
931.90198 | 285.30667 | 0.02166
931.95599 | 285.32833 | 0.021661
932.01001 | 285.35 | 0.021662
932.06598 | 285.37167 | 0.021664
932.12201 | 285.39333 | 0.021665
932.17102 | 285.415 | 0.021668
932.224 | 285.43667 | 0.02167
932.28198 | 285.45833 | 0.021671
932.33801 | 285.48 | 0.021673
932.388 | 285.50167 | 0.021676
932.44299 | 285.52333 | 0.021677
932.495 | 285.545 | 0.021678
932.54498 | 285.56667 | 0.02168
932.60602 | 285.58833 | 0.021681
932.65503 | 285.61 | 0.021682
932.71198 | 285.63167 | 0.021684
932.76599 | 285.65333 | 0.021685
932.823 | 285.675 | 0.021686
932.87299 | 285.69667 | 0.021687
932.93103 | 285.71833 | 0.021688
932.98297 | 285.74 | 0.021691
933.03998 | 285.76167 | 0.021692
933.099 | 285.78333 | 0.021694
933.15802 | 285.805 | 0.021695
933.21503 | 285.82667 | 0.021696
933.27002 | 285.84833 | 0.021698
933.33099 | 285.87 | 0.021699
933.38702 | 285.89167 | 0.0217
933.43597 | 285.91333 | 0.021701
933.49902 | 285.935 | 0.021703
933.55701 | 285.95667 | 0.021704
933.60797 | 285.97833 | 0.021705
933.66803 | 286 | 0.021706
933.72302 | 286.02167 | 0.021708
933.784 | 286.04333 | 0.021709
933.841 | 286.065 | 0.02171
933.89899 | 286.08667 | 0.021712
933.95398 | 286.10833 | 0.021715
934.01099 | 286.13 | 0.021717
934.07001 | 286.15167 | 0.021718
934.12598 | 286.17333 | 0.021719
934.18402 | 286.195 | 0.021721
934.245 | 286.21667 | 0.021722
934.30103 | 286.23833 | 0.021723
934.35602 | 286.26 | 0.021726
934.414 | 286.28167 | 0.021728
934.47198 | 286.30333 | 0.021729
934.53198 | 286.325 | 0.021731
934.58899 | 286.34667 | 0.021732
934.64801 | 286.36833 | 0.021734
934.70398 | 286.39 | 0.021735
934.763 | 286.41167 | 0.021736
934.823 | 286.43333 | 0.021738
934.883 | 286.455 | 0.021741
934.94397 | 286.47667 | 0.021743
935.00201 | 286.49833 | 0.021744
935.05402 | 286.52 | 0.021745
935.11401 | 286.54167 | 0.021747
935.17499 | 286.56333 | 0.021747
935.23199 | 286.585 | 0.021749
935.289 | 286.60667 | 0.02175
935.349 | 286.62833 | 0.021752
935.40997 | 286.65 | 0.021753
935.466 | 286.67167 | 0.021754
935.526 | 286.69333 | 0.021756
935.57599 | 286.715 | 0.021757
935.63098 | 286.73667 | 0.021758
935.68903 | 286.75833 | 0.02176
935.75 | 286.78 | 0.021761
935.80701 | 286.80167 | 0.021764
935.867 | 286.82333 | 0.021766
935.922 | 286.845 | 0.021768
935.97998 | 286.86667 | 0.021769
936.039 | 286.88833 | 0.021771
936.10101 | 286.91 | 0.021772
936.159 | 286.93167 | 0.021773
936.21399 | 286.95333 | 0.021775
936.271 | 286.975 | 0.021776
936.32898 | 286.99667 | 0.02178
936.388 | 287.01833 | 0.021782
936.44202 | 287.04 | 0.021783
936.50201 | 287.06167 | 0.021784
936.55902 | 287.08333 | 0.021785
936.62 | 287.105 | 0.021786
936.68103 | 287.12667 | 0.021788
936.729 | 287.14833 | 0.021789
936.78998 | 287.17 | 0.021791
936.84998 | 287.19167 | 0.021792
936.90997 | 287.21333 | 0.021793
936.96503 | 287.235 | 0.021795
937.02002 | 287.25667 | 0.021799
937.08698 | 287.27833 | 0.0218
937.146 | 287.3 | 0.021801
937.20502 | 287.32167 | 0.021803
937.26398 | 287.34333 | 0.021804
937.32202 | 287.365 | 0.021806
937.37299 | 287.38667 | 0.021807
937.43298 | 287.40833 | 0.021808
937.48602 | 287.43 | 0.02181
937.54401 | 287.45167 | 0.021811
937.60199 | 287.47333 | 0.021813
937.664 | 287.495 | 0.021817
937.72101 | 287.51667 | 0.021818
937.77899 | 287.53833 | 0.02182
937.83698 | 287.56 | 0.021821
937.89099 | 287.58167 | 0.021822
937.95099 | 287.60333 | 0.021823
938.005 | 287.625 | 0.021824
938.06897 | 287.64667 | 0.021826
938.12097 | 287.66833 | 0.021827
938.17798 | 287.69 | 0.021829
938.23999 | 287.71167 | 0.02183
938.29901 | 287.73333 | 0.021831
938.35199 | 287.755 | 0.021835
938.40698 | 287.77667 | 0.021837
938.46997 | 287.79833 | 0.021838
938.52802 | 287.82 | 0.021839
938.58698 | 287.84167 | 0.021841
938.64099 | 287.86333 | 0.021842
938.70001 | 287.885 | 0.021844
938.75702 | 287.90667 | 0.021845
938.81403 | 287.92833 | 0.021846
938.86603 | 287.95 | 0.021847
938.935 | 287.97167 | 0.021851
938.98297 | 287.99333 | 0.021852
939.04498 | 288.015 | 0.021854
939.09698 | 288.03667 | 0.021855
939.15302 | 288.05833 | 0.021856
939.21399 | 288.08 | 0.021858
939.271 | 288.10167 | 0.021859
939.33099 | 288.12333 | 0.02186
939.38599 | 288.145 | 0.021861
939.44098 | 288.16667 | 0.021863
939.5 | 288.18833 | 0.021864
939.56 | 288.21 | 0.021866
939.61902 | 288.23167 | 0.021867
939.67401 | 288.25333 | 0.021871
939.73102 | 288.275 | 0.021873
939.78998 | 288.29667 | 0.021874
939.849 | 288.31833 | 0.021876
939.90399 | 288.34 | 0.021877
939.961 | 288.36167 | 0.021878
940.01898 | 288.38333 | 0.02188
940.07501 | 288.405 | 0.021881
940.133 | 288.42667 | 0.021885
940.19397 | 288.44833 | 0.021886
940.24597 | 288.47 | 0.021887
940.30103 | 288.49167 | 0.021889
940.36102 | 288.51333 | 0.02189
940.41998 | 288.535 | 0.021892
940.47699 | 288.55667 | 0.021893
940.53497 | 288.57833 | 0.021895
940.59198 | 288.6 | 0.021896
940.64899 | 288.62167 | 0.021897
940.70697 | 288.64333 | 0.021899
940.763 | 288.665 | 0.0219
940.82202 | 288.68667 | 0.021903
940.87701 | 288.70833 | 0.021905
940.93597 | 288.73 | 0.021906
940.99103 | 288.75167 | 0.021908
941.052 | 288.77333 | 0.021909
941.10699 | 288.795 | 0.02191
941.16498 | 288.81667 | 0.021912
941.22101 | 288.83833 | 0.021913
941.27698 | 288.86 | 0.021914
941.33197 | 288.88167 | 0.021916
941.39398 | 288.90333 | 0.021917
941.448 | 288.925 | 0.02192
941.50201 | 288.94667 | 0.021922
941.56299 | 288.96833 | 0.021924
941.61902 | 288.99 | 0.021925
941.677 | 289.01167 | 0.021927
941.73199 | 289.03333 | 0.021928
941.79102 | 289.055 | 0.021929
941.84698 | 289.07667 | 0.02193
941.90503 | 289.09833 | 0.021932
941.96301 | 289.12 | 0.021933
942.01703 | 289.14167 | 0.021935
942.07202 | 289.16333 | 0.021936
942.13 | 289.185 | 0.021937
942.19098 | 289.20667 | 0.021941
942.24701 | 289.22833 | 0.021942
942.30499 | 289.25 | 0.021944
942.36401 | 289.27167 | 0.021945
942.41699 | 289.29333 | 0.021947
942.47498 | 289.315 | 0.021948
942.53198 | 289.33667 | 0.021949
942.591 | 289.35833 | 0.02195
942.64899 | 289.38 | 0.021952
942.70398 | 289.40167 | 0.021953
942.76398 | 289.42333 | 0.021954
942.82202 | 289.445 | 0.021958
942.87799 | 289.46667 | 0.02196
942.93701 | 289.48833 | 0.021961
942.995 | 289.51 | 0.021963
943.052 | 289.53167 | 0.021964
943.11102 | 289.55333 | 0.021965
943.16498 | 289.575 | 0.021967
943.224 | 289.59667 | 0.021968
943.28101 | 289.61833 | 0.021969
943.34003 | 289.64 | 0.021971
943.39301 | 289.66167 | 0.021972
943.453 | 289.68333 | 0.021976
943.50897 | 289.705 | 0.021978
943.56897 | 289.72667 | 0.021979
943.62701 | 289.74833 | 0.02198
943.68201 | 289.77 | 0.021981
943.74402 | 289.79167 | 0.021983
943.79602 | 289.81333 | 0.021984
943.85797 | 289.835 | 0.021986
943.91602 | 289.85667 | 0.021987
943.974 | 289.87833 | 0.021988
944.02802 | 289.9 | 0.021992
944.08698 | 289.92167 | 0.021993
944.14502 | 289.94333 | 0.021995
944.19897 | 289.965 | 0.021996
944.26202 | 289.98667 | 0.021998
944.31897 | 290.00833 | 0.021999
944.37598 | 290.03 | 0.022
944.42401 | 290.05167 | 0.022001
944.48297 | 290.07333 | 0.022003
944.547 | 290.095 | 0.022005
944.604 | 290.11667 | 0.022006
944.659 | 290.13833 | 0.022007
944.72803 | 290.16 | 0.022009
944.784 | 290.18167 | 0.02201
944.84198 | 290.20333 | 0.022014
944.90002 | 290.225 | 0.022016
944.95697 | 290.24667 | 0.022017
945.01703 | 290.26833 | 0.022018
945.07397 | 290.29 | 0.02202
945.12903 | 290.31167 | 0.022021
945.185 | 290.33333 | 0.022022
945.24402 | 290.355 | 0.022023
945.29901 | 290.37667 | 0.022025
945.35699 | 290.39833 | 0.022026
945.41498 | 290.42 | 0.022027
945.474 | 290.44167 | 0.022029
945.53003 | 290.46333 | 0.022033
945.59302 | 290.485 | 0.022034
945.646 | 290.50667 | 0.022036
945.70203 | 290.52833 | 0.022037
945.76202 | 290.55 | 0.022039
945.81702 | 290.57167 | 0.02204
945.87799 | 290.59333 | 0.022041
945.93597 | 290.615 | 0.022043
945.995 | 290.63667 | 0.022044
946.04901 | 290.65833 | 0.022048
946.112 | 290.68 | 0.022049
946.16803 | 290.70167 | 0.022051
946.224 | 290.72333 | 0.022052
946.28699 | 290.745 | 0.022053
946.34302 | 290.76667 | 0.022054
946.40399 | 290.78833 | 0.022056
946.45801 | 290.81 | 0.022057
946.52301 | 290.83167 | 0.022058
946.58197 | 290.85333 | 0.02206
946.63702 | 290.875 | 0.022061
946.70099 | 290.89667 | 0.022063
946.758 | 290.91833 | 0.022067
946.81702 | 290.94 | 0.022068
946.875 | 290.96167 | 0.022069
946.92902 | 290.98333 | 0.02207
946.98798 | 291.005 | 0.022072
947.04498 | 291.02667 | 0.022073
947.10602 | 291.04833 | 0.022075
947.15802 | 291.07 | 0.022076
947.21802 | 291.09167 | 0.022077
947.27899 | 291.11333 | 0.022078
947.33398 | 291.135 | 0.022082
947.39398 | 291.15667 | 0.022085
947.44501 | 291.17833 | 0.022086
947.50201 | 291.2 | 0.022087
947.56897 | 291.22167 | 0.022089
947.62299 | 291.24333 | 0.02209
947.67798 | 291.265 | 0.022092
947.73999 | 291.28667 | 0.022093
947.79602 | 291.30833 | 0.022095
947.85699 | 291.33 | 0.022096
947.909 | 291.35167 | 0.022097
947.96997 | 291.37333 | 0.022099
948.026 | 291.395 | 0.022103
948.08099 | 291.41667 | 0.022104
948.14203 | 291.43833 | 0.022105
948.20001 | 291.46 | 0.022107
948.25598 | 291.48167 | 0.022108
948.31702 | 291.50333 | 0.022109
948.37299 | 291.525 | 0.022111
948.427 | 291.54667 | 0.022112
948.48602 | 291.56833 | 0.022113
948.54102 | 291.59 | 0.022114
948.599 | 291.61167 | 0.022119
948.65601 | 291.63333 | 0.022121
948.70599 | 291.655 | 0.022122
948.76501 | 291.67667 | 0.022124
948.81702 | 291.69833 | 0.022125
948.87299 | 291.72 | 0.022127
948.92999 | 291.74167 | 0.022128
948.98499 | 291.76333 | 0.022129
949.04401 | 291.785 | 0.022131
949.09698 | 291.80667 | 0.022132
949.15399 | 291.82833 | 0.022133
949.21002 | 291.85 | 0.022135
949.26801 | 291.87167 | 0.022138
949.31897 | 291.89333 | 0.02214
949.37701 | 291.915 | 0.022141
949.435 | 291.93667 | 0.022143
949.49402 | 291.95833 | 0.022144
949.54498 | 291.98 | 0.022145
949.59998 | 292.00167 | 0.022146
949.65503 | 292.02333 | 0.022148
949.71301 | 292.045 | 0.022149
949.77399 | 292.06667 | 0.022151
949.82501 | 292.08833 | 0.022152
949.87701 | 292.11 | 0.022156
949.935 | 292.13167 | 0.022157
949.99402 | 292.15333 | 0.022158
950.04901 | 292.175 | 0.022159
950.10699 | 292.19667 | 0.022161
950.15503 | 292.21833 | 0.022162
950.216 | 292.24 | 0.022163
950.276 | 292.26167 | 0.022165
950.33301 | 292.28333 | 0.022166
950.38898 | 292.305 | 0.022168
950.44897 | 292.32667 | 0.022171
950.50299 | 292.34833 | 0.022173
950.56201 | 292.37 | 0.022174
950.62097 | 292.39167 | 0.022175
950.67999 | 292.41333 | 0.022177
950.73102 | 292.435 | 0.022178
950.789 | 292.45667 | 0.022179
950.84399 | 292.47833 | 0.022181
950.90302 | 292.5 | 0.022182
950.96198 | 292.52167 | 0.022183
951.01599 | 292.54333 | 0.022185
951.07001 | 292.565 | 0.022188
951.13 | 292.58667 | 0.02219
951.19 | 292.60833 | 0.022191
951.24298 | 292.63 | 0.022193
951.302 | 292.65167 | 0.022194
951.35901 | 292.67333 | 0.022195
951.42102 | 292.695 | 0.022197
951.48199 | 292.71667 | 0.022198
951.54199 | 292.73833 | 0.0222
951.60303 | 292.76 | 0.022201
951.65802 | 292.78167 | 0.022203
951.71997 | 292.80333 | 0.022204
951.78003 | 292.825 | 0.022205
951.83801 | 292.84667 | 0.022206
951.89398 | 292.86833 | 0.022211
951.95502 | 292.89 | 0.022212
952.013 | 292.91167 | 0.022214
952.07098 | 292.93333 | 0.022215
952.13098 | 292.955 | 0.022216
952.18597 | 292.97667 | 0.022218
952.245 | 292.99833 | 0.022219
952.302 | 293.02 | 0.022223
952.35901 | 293.04167 | 0.022224
952.42499 | 293.06333 | 0.022225
952.48297 | 293.085 | 0.022227
952.54602 | 293.10667 | 0.022228
952.60602 | 293.12833 | 0.02223
952.66199 | 293.15 | 0.022231
952.724 | 293.17167 | 0.022232
952.77802 | 293.19333 | 0.022234
952.841 | 293.215 | 0.022235
952.90601 | 293.23667 | 0.022237
952.96503 | 293.25833 | 0.022238
953.02301 | 293.28 | 0.02224
953.078 | 293.30167 | 0.022243
953.13599 | 293.32333 | 0.022245
953.19098 | 293.345 | 0.022246
953.24701 | 293.36667 | 0.022247
953.31799 | 293.38833 | 0.022249
953.375 | 293.41 | 0.02225
953.43201 | 293.43167 | 0.022252
953.487 | 293.45333 | 0.022254
953.55103 | 293.475 | 0.022257
953.60797 | 293.49667 | 0.022258
953.664 | 293.51833 | 0.02226
953.724 | 293.54 | 0.022262
953.78601 | 293.56167 | 0.022263
953.84601 | 293.58333 | 0.022265
953.90503 | 293.605 | 0.022266
953.95898 | 293.62667 | 0.022267
954.021 | 293.64833 | 0.022269
954.08099 | 293.67 | 0.02227
954.13898 | 293.69167 | 0.022272
954.19897 | 293.71333 | 0.022273
954.26501 | 293.735 | 0.022275
954.32703 | 293.75667 | 0.022279
954.38599 | 293.77833 | 0.022281
954.44501 | 293.8 | 0.022282
954.505 | 293.82167 | 0.022283
954.56097 | 293.84333 | 0.022285
954.61902 | 293.865 | 0.022286
954.67401 | 293.88667 | 0.022287
954.73901 | 293.90833 | 0.022289
954.79602 | 293.93 | 0.022291
954.85303 | 293.95167 | 0.022292
954.91101 | 293.97333 | 0.022296
954.96899 | 293.995 | 0.022298
955.02698 | 294.01667 | 0.022299
955.086 | 294.03833 | 0.0223
955.14301 | 294.06 | 0.022302
955.20099 | 294.08167 | 0.022303
955.26099 | 294.10333 | 0.022305
955.31702 | 294.125 | 0.022306
955.37598 | 294.14667 | 0.022308
955.43298 | 294.16833 | 0.022309
955.48901 | 294.19 | 0.022311
955.54602 | 294.21167 | 0.022314
955.60602 | 294.23333 | 0.022316
955.66199 | 294.255 | 0.022317
955.71899 | 294.27667 | 0.022319
955.77502 | 294.29833 | 0.02232
955.836 | 294.32 | 0.022321
955.88599 | 294.34167 | 0.022323
955.94397 | 294.36333 | 0.022325
956.00598 | 294.385 | 0.022326
956.06 | 294.40667 | 0.022327
956.117 | 294.42833 | 0.022328
956.17297 | 294.45 | 0.022331
956.22998 | 294.47167 | 0.022335
956.28802 | 294.49333 | 0.022336
956.34302 | 294.515 | 0.022337
956.40503 | 294.53667 | 0.022339
956.45502 | 294.55833 | 0.02234
956.51398 | 294.58 | 0.022341
956.57001 | 294.60167 | 0.022343
956.62799 | 294.62333 | 0.022344
956.685 | 294.645 | 0.022346
956.74402 | 294.66667 | 0.022347
956.80103 | 294.68833 | 0.022349
956.85699 | 294.71 | 0.02235
956.91199 | 294.73167 | 0.022354
956.96301 | 294.75333 | 0.022355
957.026 | 294.775 | 0.022357
957.08197 | 294.79667 | 0.022359
957.14203 | 294.81833 | 0.02236
957.198 | 294.84 | 0.022361
957.255 | 294.86167 | 0.022362
957.30902 | 294.88333 | 0.022364
957.36798 | 294.905 | 0.022365
957.42499 | 294.92667 | 0.022367
957.47803 | 294.94833 | 0.022368
957.539 | 294.97 | 0.022369
957.59802 | 294.99167 | 0.022374
957.646 | 295.01333 | 0.022375
957.70697 | 295.035 | 0.022376
957.76599 | 295.05667 | 0.022378
957.823 | 295.07833 | 0.022379
957.88098 | 295.1 | 0.02238
957.935 | 295.12167 | 0.022382
957.99799 | 295.14333 | 0.022383
958.04901 | 295.165 | 0.022385
958.10797 | 295.18667 | 0.022386
958.16803 | 295.20833 | 0.022388
958.22101 | 295.23 | 0.022389
958.28198 | 295.25167 | 0.02239
958.33698 | 295.27333 | 0.022394
958.39203 | 295.295 | 0.022396
958.44897 | 295.31667 | 0.022397
958.513 | 295.33833 | 0.022399
958.57202 | 295.36 | 0.0224
958.62402 | 295.38167 | 0.022402
958.68103 | 295.40333 | 0.022403
958.74402 | 295.425 | 0.022404
958.79602 | 295.44667 | 0.022405
958.85303 | 295.46833 | 0.022409
958.90997 | 295.49 | 0.022411
958.96997 | 295.51167 | 0.022412
959.02399 | 295.53333 | 0.022414
959.08099 | 295.555 | 0.022415
959.14203 | 295.57667 | 0.022416
959.198 | 295.59833 | 0.022418
959.25299 | 295.62 | 0.022419
959.30902 | 295.64167 | 0.022421
959.36603 | 295.66333 | 0.022424
959.42297 | 295.685 | 0.022425
959.48401 | 295.70667 | 0.022427
959.54102 | 295.72833 | 0.022428
959.59497 | 295.75 | 0.02243
959.65601 | 295.77167 | 0.022431
959.70898 | 295.79333 | 0.022432
959.77002 | 295.815 | 0.022434
959.82397 | 295.83667 | 0.022435
959.88397 | 295.85833 | 0.022439
959.93903 | 295.88 | 0.02244
959.99799 | 295.90167 | 0.022442
960.05499 | 295.92333 | 0.022443
960.112 | 295.945 | 0.022445
960.16699 | 295.96667 | 0.022446
960.224 | 295.98833 | 0.022448
960.28003 | 296.01 | 0.022449
960.336 | 296.03167 | 0.022451
960.39301 | 296.05333 | 0.022452
960.45599 | 296.075 | 0.022453
960.51099 | 296.09667 | 0.022457
960.56702 | 296.11833 | 0.022458
960.62701 | 296.14 | 0.02246
960.67902 | 296.16167 | 0.022461
960.73901 | 296.18333 | 0.022463
960.797 | 296.205 | 0.022464
960.84998 | 296.22667 | 0.022465
960.91302 | 296.24833 | 0.022467
960.961 | 296.27 | 0.022471
961.026 | 296.29167 | 0.022472
961.078 | 296.31333 | 0.022474
961.13599 | 296.335 | 0.022475
961.20001 | 296.35667 | 0.022477
961.24701 | 296.37833 | 0.022478
961.31299 | 296.4 | 0.02248
961.36902 | 296.42167 | 0.022481
961.422 | 296.44333 | 0.022482
961.47803 | 296.465 | 0.022483
961.534 | 296.48667 | 0.022485
961.59302 | 296.50833 | 0.022486
961.64801 | 296.53 | 0.022487
961.70398 | 296.55167 | 0.022492
961.763 | 296.57333 | 0.022493
961.82098 | 296.595 | 0.022495
961.87903 | 296.61667 | 0.022496
961.94202 | 296.63833 | 0.022498
961.99701 | 296.66 | 0.022499
962.04901 | 296.68167 | 0.022501
962.10999 | 296.70333 | 0.022502
962.17102 | 296.725 | 0.022503
962.22601 | 296.74667 | 0.022505
962.28302 | 296.76833 | 0.022506
962.33899 | 296.79 | 0.02251
962.40198 | 296.81167 | 0.022511
962.45697 | 296.83333 | 0.022513
962.51398 | 296.855 | 0.022514
962.57001 | 296.87667 | 0.022516
962.62903 | 296.89833 | 0.022517
962.685 | 296.92 | 0.022519
962.74103 | 296.94167 | 0.02252
962.79901 | 296.96333 | 0.022521
962.854 | 296.985 | 0.022522
962.91101 | 297.00667 | 0.022524
962.96899 | 297.02833 | 0.022528
963.02698 | 297.05 | 0.022529
963.08398 | 297.07167 | 0.022531
963.14398 | 297.09333 | 0.022532
963.198 | 297.115 | 0.022534
963.25403 | 297.13667 | 0.022535
963.30902 | 297.15833 | 0.022536
963.36298 | 297.18 | 0.022538
963.41998 | 297.20167 | 0.02254
963.47198 | 297.22333 | 0.022541
963.53101 | 297.245 | 0.022544
963.58502 | 297.26667 | 0.022546
963.64001 | 297.28833 | 0.022547
963.69897 | 297.31 | 0.022549
963.755 | 297.33167 | 0.02255
963.81299 | 297.35333 | 0.022552
963.87 | 297.375 | 0.022553
963.92102 | 297.39667 | 0.022554
963.97998 | 297.41833 | 0.022556
964.034 | 297.44 | 0.022557
964.091 | 297.46167 | 0.022559
964.15002 | 297.48333 | 0.022563
964.20398 | 297.505 | 0.022565
964.26099 | 297.52667 | 0.022566
964.32098 | 297.54833 | 0.022567
964.37799 | 297.57 | 0.022569
964.43799 | 297.59167 | 0.02257
964.48999 | 297.61333 | 0.022574
964.54401 | 297.635 | 0.022575
964.60101 | 297.65667 | 0.022577
964.65698 | 297.67833 | 0.022578
964.71997 | 297.7 | 0.02258
964.77197 | 297.72167 | 0.022581
964.82501 | 297.74333 | 0.022582
964.883 | 297.765 | 0.022584
964.94202 | 297.78667 | 0.022585
964.99701 | 297.80833 | 0.022586
965.052 | 297.83 | 0.022588
965.11298 | 297.85167 | 0.022592
965.16699 | 297.87333 | 0.022593
965.224 | 297.895 | 0.022595
965.28998 | 297.91667 | 0.022596
965.34399 | 297.93833 | 0.022597
965.39697 | 297.96 | 0.022599
965.45502 | 297.98167 | 0.022602
965.50702 | 298.00333 | 0.022604
965.565 | 298.025 | 0.022605
965.62299 | 298.04667 | 0.022607
965.67999 | 298.06833 | 0.022608
965.73297 | 298.09 | 0.022609
965.789 | 298.11167 | 0.022611
965.84698 | 298.13333 | 0.022613
965.90997 | 298.155 | 0.022614
965.95801 | 298.17667 | 0.022616
966.01501 | 298.19833 | 0.022617
966.065 | 298.22 | 0.022618
966.13098 | 298.24167 | 0.02262
966.185 | 298.26333 | 0.022624
966.24103 | 298.285 | 0.022625
966.29498 | 298.30667 | 0.022627
966.35602 | 298.32833 | 0.022628
966.40601 | 298.35 | 0.022629
966.46399 | 298.37167 | 0.022631
966.51898 | 298.39333 | 0.022632
966.58099 | 298.415 | 0.022634
966.63599 | 298.43667 | 0.022636
966.69397 | 298.45833 | 0.022639
966.74799 | 298.48 | 0.022641
966.80902 | 298.50167 | 0.022642
966.86401 | 298.52333 | 0.022644
966.922 | 298.545 | 0.022645
966.97803 | 298.56667 | 0.022647
967.03302 | 298.58833 | 0.022648
967.09601 | 298.61 | 0.02265
967.15198 | 298.63167 | 0.022651
967.20801 | 298.65333 | 0.022652
967.26202 | 298.675 | 0.022655
967.32098 | 298.69667 | 0.022658
967.38098 | 298.71833 | 0.022659
967.43701 | 298.74 | 0.022661
967.492 | 298.76167 | 0.022662
967.54602 | 298.78333 | 0.022663
967.60699 | 298.805 | 0.022665
967.65997 | 298.82667 | 0.022666
967.71198 | 298.84833 | 0.022667
967.771 | 298.87 | 0.022672
967.82202 | 298.89167 | 0.022673
967.88202 | 298.91333 | 0.022674
967.94098 | 298.935 | 0.022675
968.00201 | 298.95667 | 0.022677
968.05499 | 298.97833 | 0.022679
968.10999 | 299 | 0.02268
968.16901 | 299.02167 | 0.022681
968.22998 | 299.04333 | 0.022683
968.28802 | 299.065 | 0.022685
968.34198 | 299.08667 | 0.022687
968.40002 | 299.10833 | 0.02269
968.45697 | 299.13 | 0.022692
968.52197 | 299.15167 | 0.022693
968.57703 | 299.17333 | 0.022695
968.63 | 299.195 | 0.022696
968.68402 | 299.21667 | 0.022697
968.74298 | 299.23833 | 0.022699
968.80499 | 299.26 | 0.0227
968.85999 | 299.28167 | 0.022704
968.91498 | 299.30333 | 0.022706
968.97601 | 299.325 | 0.022707
969.03101 | 299.34667 | 0.022709
969.09601 | 299.36833 | 0.02271
969.14899 | 299.39 | 0.022711
969.211 | 299.41167 | 0.022713
969.26898 | 299.43333 | 0.022714
969.32397 | 299.455 | 0.022716
969.383 | 299.47667 | 0.022717
969.435 | 299.49833 | 0.022718
969.49701 | 299.52 | 0.022723
969.56201 | 299.54167 | 0.022724
969.61603 | 299.56333 | 0.022726
969.67603 | 299.585 | 0.022728
969.73102 | 299.60667 | 0.022729
969.78601 | 299.62833 | 0.02273
969.84302 | 299.65 | 0.022732
969.89801 | 299.67167 | 0.022733
969.95599 | 299.69333 | 0.022738
970.00897 | 299.715 | 0.022739
970.06799 | 299.73667 | 0.02274
970.12201 | 299.75833 | 0.022742
970.17603 | 299.78 | 0.022743
970.23199 | 299.80167 | 0.022745
970.28699 | 299.82333 | 0.022746
970.34399 | 299.845 | 0.022748
970.40399 | 299.86667 | 0.022752
970.453 | 299.88833 | 0.022754
970.50897 | 299.91 | 0.022755
970.56799 | 299.93167 | 0.022757
970.625 | 299.95333 | 0.022758
970.67499 | 299.975 | 0.02276
970.73297 | 299.99667 | 0.022761
970.78601 | 300.01833 | 0.022763
970.84003 | 300.04 | 0.022764
970.89697 | 300.06167 | 0.022766
970.94897 | 300.08333 | 0.022769
971.00201 | 300.105 | 0.022771
971.05902 | 300.12667 | 0.022772
971.11298 | 300.14833 | 0.022774
971.16602 | 300.17 | 0.022776
971.22101 | 300.19167 | 0.022777
971.28101 | 300.21333 | 0.022779
971.33301 | 300.235 | 0.02278
971.38898 | 300.25667 | 0.022781
971.44397 | 300.27833 | 0.022783
971.51099 | 300.3 | 0.022786
971.55798 | 300.32167 | 0.022788
971.61902 | 300.34333 | 0.022789
971.67603 | 300.365 | 0.02279
971.73602 | 300.38667 | 0.022792
971.78998 | 300.40833 | 0.022793
971.85199 | 300.43 | 0.022795
971.909 | 300.45167 | 0.022796
971.966 | 300.47333 | 0.022798
972.02399 | 300.495 | 0.022799
972.07898 | 300.51667 | 0.022803
972.138 | 300.53833 | 0.022804
972.19598 | 300.56 | 0.022806
972.25702 | 300.58167 | 0.022807
972.31598 | 300.60333 | 0.022809
972.38098 | 300.625 | 0.02281
972.43799 | 300.64667 | 0.022811
972.49402 | 300.66833 | 0.022813
972.55902 | 300.69 | 0.022814
972.62 | 300.71167 | 0.022816
972.67401 | 300.73333 | 0.022817
972.73297 | 300.755 | 0.022818
972.79303 | 300.77667 | 0.02282
972.85199 | 300.79833 | 0.022824
972.91602 | 300.82 | 0.022827
972.97699 | 300.84167 | 0.022828
973.03699 | 300.86333 | 0.022829
973.09497 | 300.885 | 0.022831
973.15698 | 300.90667 | 0.022832
973.22198 | 300.92833 | 0.022834
973.27802 | 300.95 | 0.022835
973.33899 | 300.97167 | 0.022839
973.40302 | 300.99333 | 0.022841
973.46002 | 301.015 | 0.022842
973.52301 | 301.03667 | 0.022844
973.58099 | 301.05833 | 0.022845
973.64697 | 301.08 | 0.022847
973.70599 | 301.10167 | 0.02285
973.76898 | 301.12333 | 0.022853
973.83002 | 301.145 | 0.022854
973.88702 | 301.16667 | 0.022855
973.95001 | 301.18833 | 0.022857
974.01599 | 301.21 | 0.022859
974.07599 | 301.23167 | 0.02286
974.14001 | 301.25333 | 0.022862
974.19702 | 301.275 | 0.022863
974.25598 | 301.29667 | 0.022867
974.31598 | 301.31833 | 0.022869
974.37598 | 301.34 | 0.02287
974.43701 | 301.36167 | 0.022872
974.49799 | 301.38333 | 0.022874
974.56201 | 301.405 | 0.022875
974.62201 | 301.42667 | 0.022877
974.677 | 301.44833 | 0.022879
974.73901 | 301.47 | 0.022882
974.79102 | 301.49167 | 0.022884
974.84802 | 301.51333 | 0.022886
974.90698 | 301.535 | 0.022887
974.961 | 301.55667 | 0.022889
975.01398 | 301.57833 | 0.022891
975.07098 | 301.6 | 0.022895
975.12799 | 301.62167 | 0.022897
975.18298 | 301.64333 | 0.022898
975.23798 | 301.665 | 0.0229
975.284 | 301.68667 | 0.022901
975.341 | 301.70833 | 0.022903
975.39301 | 301.73 | 0.022907
975.44897 | 301.75167 | 0.022908
975.50403 | 301.77333 | 0.022909
975.56097 | 301.795 | 0.022911
975.61401 | 301.81667 | 0.022912
975.67102 | 301.83833 | 0.022914
975.724 | 301.86 | 0.022916
975.776 | 301.88167 | 0.022917
975.82898 | 301.90333 | 0.022918
975.888 | 301.925 | 0.022923
975.94501 | 301.94667 | 0.022924
975.99701 | 301.96833 | 0.022925
976.05402 | 301.99 | 0.022927
976.10602 | 302.01167 | 0.022928
976.15802 | 302.03333 | 0.02293
976.21503 | 302.055 | 0.022931
976.27197 | 302.07667 | 0.022933
976.328 | 302.09833 | 0.022937
976.383 | 302.12 | 0.022938
976.435 | 302.14167 | 0.02294
976.48798 | 302.16333 | 0.022941
976.54401 | 302.185 | 0.022943
976.60303 | 302.20667 | 0.022944
976.65997 | 302.22833 | 0.022946
976.71698 | 302.25 | 0.022947
976.771 | 302.27167 | 0.022948
976.82397 | 302.29333 | 0.02295
976.87701 | 302.315 | 0.022954
976.93201 | 302.33667 | 0.022955
976.98999 | 302.35833 | 0.022957
977.04102 | 302.38 | 0.022958
977.09198 | 302.40167 | 0.02296
977.15198 | 302.42333 | 0.022961
977.20099 | 302.445 | 0.022965
977.25897 | 302.46667 | 0.022967
977.30798 | 302.48833 | 0.022968
977.37 | 302.51 | 0.022969
977.42102 | 302.53167 | 0.022971
977.47998 | 302.55333 | 0.022972
977.53198 | 302.575 | 0.022974
977.586 | 302.59667 | 0.022977
977.64001 | 302.61833 | 0.022979
977.69702 | 302.64 | 0.022981
977.75 | 302.66167 | 0.022982
977.80603 | 302.68333 | 0.022984
977.86102 | 302.705 | 0.022985
977.91901 | 302.72667 | 0.022986
977.97601 | 302.74833 | 0.022988
978.03302 | 302.77 | 0.022989
978.09003 | 302.79167 | 0.02299
978.146 | 302.81333 | 0.022995
978.20502 | 302.835 | 0.022996
978.26599 | 302.85667 | 0.022997
978.32501 | 302.87833 | 0.022999
978.38202 | 302.9 | 0.023001
978.44397 | 302.92167 | 0.023002
978.50299 | 302.94333 | 0.023003
978.56097 | 302.965 | 0.023005
978.61798 | 302.98667 | 0.023006
978.68103 | 303.00833 | 0.023008
978.73901 | 303.03 | 0.023012
978.79797 | 303.05167 | 0.023014
978.86102 | 303.07333 | 0.023016
978.92297 | 303.095 | 0.023017
978.98499 | 303.11667 | 0.023018
979.04199 | 303.13833 | 0.02302
979.10199 | 303.16 | 0.023022
979.16302 | 303.18167 | 0.023023
979.224 | 303.20333 | 0.023025
979.28699 | 303.225 | 0.023027
979.34302 | 303.24667 | 0.023031
979.40503 | 303.26833 | 0.023033
979.46802 | 303.29 | 0.023035
979.52899 | 303.31167 | 0.023037
979.58502 | 303.33333 | 0.023039
979.64801 | 303.355 | 0.02304
979.70599 | 303.37667 | 0.023042
979.76599 | 303.39833 | 0.023043
979.82599 | 303.42 | 0.023045
979.88702 | 303.44167 | 0.023047
979.948 | 303.46333 | 0.023048
980.00598 | 303.485 | 0.02305
980.06897 | 303.50667 | 0.023052
980.125 | 303.52833 | 0.023053
980.18402 | 303.55 | 0.023057
980.24298 | 303.57167 | 0.023059
980.30298 | 303.59333 | 0.023061
980.35797 | 303.615 | 0.023063
980.41901 | 303.63667 | 0.023065
980.47198 | 303.65833 | 0.023067
980.53302 | 303.68 | 0.023068
980.591 | 303.70167 | 0.023071
980.64203 | 303.72333 | 0.023074
980.70001 | 303.745 | 0.023076
980.75897 | 303.76667 | 0.023078
980.815 | 303.78833 | 0.023079
980.87097 | 303.81 | 0.023081
980.93103 | 303.83167 | 0.023082
980.98798 | 303.85333 | 0.023084
981.04401 | 303.875 | 0.023088
981.09998 | 303.89667 | 0.02309
981.15601 | 303.91833 | 0.023091
981.211 | 303.94 | 0.023093
981.263 | 303.96167 | 0.023095
981.31702 | 303.98333 | 0.023097
981.37701 | 304.005 | 0.0231
981.43201 | 304.02667 | 0.023102
981.48602 | 304.04833 | 0.023103
981.54199 | 304.07 | 0.023105
981.59399 | 304.09167 | 0.023106
981.65302 | 304.11333 | 0.023108
981.703 | 304.135 | 0.023109
981.76202 | 304.15667 | 0.023111
981.81799 | 304.17833 | 0.023112
981.867 | 304.2 | 0.023114
981.922 | 304.22167 | 0.023118
981.97803 | 304.24333 | 0.02312
982.03699 | 304.265 | 0.023121
982.091 | 304.28667 | 0.023123
982.14502 | 304.30833 | 0.023124
982.20697 | 304.33 | 0.023128
982.25897 | 304.35167 | 0.02313
982.315 | 304.37333 | 0.023132
982.37299 | 304.395 | 0.023133
982.43201 | 304.41667 | 0.023134
982.487 | 304.43833 | 0.023136
982.54401 | 304.46 | 0.023137
982.604 | 304.48167 | 0.023139
982.664 | 304.50333 | 0.023143
982.71802 | 304.525 | 0.023144
982.77698 | 304.54667 | 0.023146
982.83301 | 304.56833 | 0.023148
982.89301 | 304.59 | 0.023149
982.94897 | 304.61167 | 0.023151
983.005 | 304.63333 | 0.023155
983.06598 | 304.655 | 0.023157
983.12 | 304.67667 | 0.023158
983.18298 | 304.69833 | 0.02316
983.23199 | 304.72 | 0.023162
983.29401 | 304.74167 | 0.023163
983.35999 | 304.76333 | 0.023164
983.41101 | 304.785 | 0.023166
983.46899 | 304.80667 | 0.02317
983.52899 | 304.82833 | 0.023172
983.586 | 304.85 | 0.023174
983.646 | 304.87167 | 0.023175
983.70599 | 304.89333 | 0.023177
983.75897 | 304.915 | 0.023178
983.82202 | 304.93667 | 0.02318
983.883 | 304.95833 | 0.023181
983.94202 | 304.98 | 0.023183
984.00299 | 305.00167 | 0.023187
984.05701 | 305.02333 | 0.023188
984.11902 | 305.045 | 0.02319
984.17999 | 305.06667 | 0.023191
984.237 | 305.08833 | 0.023193
984.29797 | 305.11 | 0.023196
984.36102 | 305.13167 | 0.023199
984.42297 | 305.15333 | 0.023201
984.48102 | 305.175 | 0.023202
984.53998 | 305.19667 | 0.023204
984.604 | 305.21833 | 0.023205
984.66302 | 305.24 | 0.023209
984.72302 | 305.26167 | 0.023211
984.78497 | 305.28333 | 0.023212
984.84198 | 305.305 | 0.023214
984.90198 | 305.32667 | 0.023216
984.961 | 305.34833 | 0.023217
985.02502 | 305.37 | 0.023219
985.08698 | 305.39167 | 0.02322
985.14398 | 305.41333 | 0.023224
985.20599 | 305.435 | 0.023226
985.26501 | 305.45667 | 0.023228
985.32397 | 305.47833 | 0.02323
985.38898 | 305.5 | 0.023231
985.44397 | 305.52167 | 0.023233
985.49799 | 305.54333 | 0.023234
985.55701 | 305.565 | 0.023239
985.62097 | 305.58667 | 0.02324
985.67999 | 305.60833 | 0.023242
985.73602 | 305.63 | 0.023244
985.79401 | 305.65167 | 0.023245
985.85498 | 305.67333 | 0.023247
985.90802 | 305.695 | 0.023249
985.966 | 305.71667 | 0.023253
986.02301 | 305.73833 | 0.023255
986.08002 | 305.76 | 0.023257
986.133 | 305.78167 | 0.023258
986.19299 | 305.80333 | 0.02326
986.24799 | 305.825 | 0.023261
986.30902 | 305.84667 | 0.023266
986.36298 | 305.86833 | 0.023268
986.422 | 305.89 | 0.023269
986.47699 | 305.91167 | 0.023271
986.53003 | 305.93333 | 0.023272
986.591 | 305.955 | 0.023274
986.64899 | 305.97667 | 0.023275
986.698 | 305.99833 | 0.023277
986.75897 | 306.02 | 0.023279
986.82001 | 306.04167 | 0.023283
986.87299 | 306.06333 | 0.023285
986.92798 | 306.085 | 0.023286
986.98798 | 306.10667 | 0.023288
987.04303 | 306.12833 | 0.02329
987.09802 | 306.15 | 0.023293
987.15198 | 306.17167 | 0.023295
987.216 | 306.19333 | 0.023296
987.271 | 306.215 | 0.023298
987.33099 | 306.23667 | 0.023299
987.383 | 306.25833 | 0.023301
987.44 | 306.28 | 0.023303
987.49701 | 306.30167 | 0.023307
987.55603 | 306.32333 | 0.023309
987.61298 | 306.345 | 0.02331
987.67401 | 306.36667 | 0.023312
987.73102 | 306.38833 | 0.023313
987.78497 | 306.41 | 0.023315
987.84003 | 306.43167 | 0.023316
987.896 | 306.45333 | 0.02332
987.95801 | 306.475 | 0.023322
988.01398 | 306.49667 | 0.023323
988.06799 | 306.51833 | 0.023325
988.12598 | 306.54 | 0.023327
988.18298 | 306.56167 | 0.023328
988.23999 | 306.58333 | 0.023332
988.29401 | 306.605 | 0.023334
988.35498 | 306.62667 | 0.023336
988.41498 | 306.64833 | 0.023337
988.46698 | 306.67 | 0.023339
988.52502 | 306.69167 | 0.02334
988.58301 | 306.71333 | 0.023342
988.63898 | 306.735 | 0.023344
988.69501 | 306.75667 | 0.023348
988.75098 | 306.77833 | 0.02335
988.81 | 306.8 | 0.023351
988.86401 | 306.82167 | 0.023353
988.91901 | 306.84333 | 0.023354
988.98102 | 306.865 | 0.023356
989.039 | 306.88667 | 0.023358
989.09998 | 306.90833 | 0.023359
989.15802 | 306.93 | 0.023361
989.20898 | 306.95167 | 0.023363
989.27301 | 306.97333 | 0.023366
989.33197 | 306.995 | 0.023369
989.39001 | 307.01667 | 0.023371
989.44501 | 307.03833 | 0.023372
989.50098 | 307.06 | 0.023374
989.56201 | 307.08167 | 0.023375
989.617 | 307.10333 | 0.023377
989.677 | 307.125 | 0.023381
989.737 | 307.14667 | 0.023383
989.79102 | 307.16833 | 0.023384
989.854 | 307.19 | 0.023386
989.91101 | 307.21167 | 0.023388
989.96997 | 307.23333 | 0.023389
990.02698 | 307.255 | 0.023391
990.09302 | 307.27667 | 0.023395
990.151 | 307.29833 | 0.023397
990.21198 | 307.32 | 0.023398
990.27197 | 307.34167 | 0.0234
990.33698 | 307.36333 | 0.023402
990.39801 | 307.385 | 0.023403
990.461 | 307.40667 | 0.023404
990.52698 | 307.42833 | 0.023408
990.591 | 307.45 | 0.02341
990.64899 | 307.47167 | 0.023412
990.71301 | 307.49333 | 0.023414
990.77399 | 307.515 | 0.023415
990.836 | 307.53667 | 0.023417
990.89502 | 307.55833 | 0.023421
990.961 | 307.58 | 0.023423
991.021 | 307.60167 | 0.023425
991.08197 | 307.62333 | 0.023426
991.14203 | 307.645 | 0.023428
991.20502 | 307.66667 | 0.02343
991.26202 | 307.68833 | 0.023431
991.323 | 307.71 | 0.023433
991.38202 | 307.73167 | 0.023436
991.44098 | 307.75333 | 0.023439
991.50598 | 307.775 | 0.02344
991.57202 | 307.79667 | 0.023443
991.633 | 307.81833 | 0.023444
991.69702 | 307.84 | 0.023446
991.758 | 307.86167 | 0.023451
991.82001 | 307.88333 | 0.023452
991.87799 | 307.905 | 0.023455
991.935 | 307.92667 | 0.023456
991.99799 | 307.94833 | 0.023458
992.06 | 307.97 | 0.02346
992.117 | 307.99167 | 0.023464
992.17603 | 308.01333 | 0.023466
992.23602 | 308.035 | 0.023467
992.29102 | 308.05667 | 0.023469
992.35699 | 308.07833 | 0.023472
992.41602 | 308.1 | 0.023475
992.47699 | 308.12167 | 0.023477
992.53497 | 308.14333 | 0.023479
992.59302 | 308.165 | 0.023481
992.65302 | 308.18667 | 0.023482
992.711 | 308.20833 | 0.023484
992.77197 | 308.23 | 0.023488
992.83002 | 308.25167 | 0.02349
992.88898 | 308.27333 | 0.023492
992.95001 | 308.295 | 0.023493
993.00702 | 308.31667 | 0.023495
993.06799 | 308.33833 | 0.023499
993.12598 | 308.36 | 0.0235
993.18402 | 308.38167 | 0.023502
993.24799 | 308.40333 | 0.023503
993.30701 | 308.425 | 0.023505
993.36401 | 308.44667 | 0.023509
993.422 | 308.46833 | 0.023511
993.48401 | 308.49 | 0.023512
993.54401 | 308.51167 | 0.023514
993.60498 | 308.53333 | 0.023516
993.66302 | 308.555 | 0.023518
993.72198 | 308.57667 | 0.023522
993.78601 | 308.59833 | 0.023524
993.84497 | 308.62 | 0.023525
993.90503 | 308.64167 | 0.023527
993.95398 | 308.66333 | 0.023529
994.01398 | 308.685 | 0.023531
994.07098 | 308.70667 | 0.023532
994.133 | 308.72833 | 0.023536
994.19098 | 308.75 | 0.023538
994.24597 | 308.77167 | 0.02354
994.30701 | 308.79333 | 0.023541
994.37 | 308.815 | 0.023543
994.42603 | 308.83667 | 0.023547
994.48798 | 308.85833 | 0.023549
994.54999 | 308.88 | 0.023551
994.60602 | 308.90167 | 0.023554
994.66602 | 308.92333 | 0.023556
994.72101 | 308.945 | 0.023558
994.78003 | 308.96667 | 0.02356
994.83899 | 308.98833 | 0.023562
994.89801 | 309.01 | 0.023564
994.95898 | 309.03167 | 0.023568
995.01898 | 309.05333 | 0.02357
995.08002 | 309.075 | 0.023572
995.13702 | 309.09667 | 0.023574
995.19897 | 309.11833 | 0.023575
995.25702 | 309.14 | 0.023577
995.31201 | 309.16167 | 0.023579
995.37598 | 309.18333 | 0.023583
995.42999 | 309.205 | 0.023586
995.48901 | 309.22667 | 0.023588
995.54797 | 309.24833 | 0.023589
995.60999 | 309.27 | 0.023591
995.66803 | 309.29167 | 0.023593
995.72601 | 309.31333 | 0.023594
995.78302 | 309.335 | 0.023596
995.849 | 309.35667 | 0.0236
995.90802 | 309.37833 | 0.023602
995.96503 | 309.4 | 0.023604
996.02301 | 309.42167 | 0.023605
996.08197 | 309.44333 | 0.023607
996.14001 | 309.465 | 0.023609
996.198 | 309.48667 | 0.023613
996.25299 | 309.50833 | 0.023615
996.31702 | 309.53 | 0.023617
996.37 | 309.55167 | 0.023618
996.42902 | 309.57333 | 0.023622
996.49103 | 309.595 | 0.023624
996.54102 | 309.61667 | 0.023626
996.59497 | 309.63833 | 0.023628
996.65802 | 309.66 | 0.02363
996.71301 | 309.68167 | 0.023632
996.77301 | 309.70333 | 0.023635
996.83398 | 309.725 | 0.023637
996.89099 | 309.74667 | 0.02364
996.94702 | 309.76833 | 0.023641
997.00598 | 309.79 | 0.023642
997.06702 | 309.81167 | 0.023644
997.12799 | 309.83333 | 0.023648
997.185 | 309.855 | 0.02365
997.24298 | 309.87667 | 0.023652
997.302 | 309.89833 | 0.023654
997.35699 | 309.92 | 0.023655
997.41602 | 309.94167 | 0.023657
997.47302 | 309.96333 | 0.023661
997.53101 | 309.985 | 0.023663
997.58801 | 310.00667 | 0.023665
997.64899 | 310.02833 | 0.023666
997.70599 | 310.05 | 0.02367
997.76501 | 310.07167 | 0.023672
997.82001 | 310.09333 | 0.023674
997.87402 | 310.115 | 0.023676
997.935 | 310.13667 | 0.023677
997.98901 | 310.15833 | 0.023679
998.04999 | 310.18 | 0.023681
998.10699 | 310.20167 | 0.023685
998.16498 | 310.22333 | 0.023687
998.21997 | 310.245 | 0.023688
998.28101 | 310.26667 | 0.02369
998.33801 | 310.28833 | 0.023692
998.39398 | 310.31 | 0.023693
998.453 | 310.33167 | 0.023697
998.51099 | 310.35333 | 0.0237
998.57001 | 310.375 | 0.023702
998.62097 | 310.39667 | 0.023703
998.68103 | 310.41833 | 0.023705
998.73602 | 310.44 | 0.023707
998.80103 | 310.46167 | 0.023711
998.85101 | 310.48333 | 0.023713
998.90802 | 310.505 | 0.023715
998.966 | 310.52667 | 0.023719
999.02002 | 310.54833 | 0.023721
999.07202 | 310.57 | 0.023723
999.12799 | 310.59167 | 0.023724
999.18402 | 310.61333 | 0.023726
999.23999 | 310.635 | 0.023727
999.29102 | 310.65667 | 0.02373
999.34998 | 310.67833 | 0.023733
999.40198 | 310.7 | 0.023735
999.45099 | 310.72167 | 0.023737
999.505 | 310.74333 | 0.023739
999.56 | 310.765 | 0.023742
999.60901 | 310.78667 | 0.023744
999.66498 | 310.80833 | 0.023746
999.71698 | 310.83 | 0.023748
999.771 | 310.85167 | 0.02375
999.82098 | 310.87333 | 0.023751
999.87598 | 310.895 | 0.023755
999.927 | 310.91667 | 0.023758
999.98199 | 310.93833 | 0.02376
1000.03601 | 310.96 | 0.023761
1000.08502 | 310.98167 | 0.023763
1000.14502 | 311.00333 | 0.023765
1000.20099 | 311.025 | 0.023767
1000.25201 | 311.04667 | 0.023768
1000.30499 | 311.06833 | 0.023772
1000.35999 | 311.09 | 0.023774
1000.414 | 311.11167 | 0.023775
1000.47198 | 311.13333 | 0.023777
1000.52301 | 311.155 | 0.023778
1000.58002 | 311.17667 | 0.02378
1000.64203 | 311.19833 | 0.023782
1000.70099 | 311.22 | 0.023786
1000.75702 | 311.24167 | 0.023788
1000.815 | 311.26333 | 0.023789
1000.87402 | 311.285 | 0.023791
1000.93298 | 311.30667 | 0.023793
1000.987 | 311.32833 | 0.023794
1001.04102 | 311.35 | 0.023796
1001.09399 | 311.37167 | 0.023801
1001.15399 | 311.39333 | 0.023803
1001.20898 | 311.415 | 0.023804
1001.27002 | 311.43667 | 0.023806
1001.32501 | 311.45833 | 0.023808
1001.38599 | 311.48 | 0.023813
1001.44299 | 311.50167 | 0.023815
1001.49597 | 311.52333 | 0.023817
1001.55103 | 311.545 | 0.023818
1001.60999 | 311.56667 | 0.023821
1001.66602 | 311.58833 | 0.023822
1001.72101 | 311.61 | 0.023826
1001.776 | 311.63167 | 0.023828
1001.83002 | 311.65333 | 0.02383
1001.88702 | 311.675 | 0.023832
1001.94098 | 311.69667 | 0.023834
1002 | 311.71833 | 0.023836
1002.06 | 311.74 | 0.023838
1002.11401 | 311.76167 | 0.023842
1002.177 | 311.78333 | 0.023844
1002.23297 | 311.805 | 0.023846
1002.28497 | 311.82667 | 0.023848
1002.34497 | 311.84833 | 0.02385
1002.39801 | 311.87 | 0.023852
1002.45898 | 311.89167 | 0.023853
1002.52002 | 311.91333 | 0.023855
1002.58301 | 311.935 | 0.023857
1002.63501 | 311.95667 | 0.023861
1002.70001 | 311.97833 | 0.023863
1002.75897 | 312 | 0.023865
1002.81 | 312.02167 | 0.023866
1002.87701 | 312.04333 | 0.023868
1002.92902 | 312.065 | 0.02387
1002.98602 | 312.08667 | 0.023872
1003.04498 | 312.10833 | 0.023876
1003.10901 | 312.13 | 0.023878
1003.16602 | 312.15167 | 0.02388
1003.22699 | 312.17333 | 0.023882
1003.28601 | 312.195 | 0.023884
1003.34802 | 312.21667 | 0.023886
1003.40698 | 312.23833 | 0.023888
1003.466 | 312.26 | 0.023892
1003.53101 | 312.28167 | 0.023894
1003.59497 | 312.30333 | 0.023896
1003.65802 | 312.325 | 0.023898
1003.71997 | 312.34667 | 0.023902
1003.78003 | 312.36833 | 0.023904
1003.84003 | 312.39 | 0.023906
1003.90503 | 312.41167 | 0.023908
1003.96698 | 312.43333 | 0.023909
1004.02802 | 312.455 | 0.023911
1004.08899 | 312.47667 | 0.023916
1004.15002 | 312.49833 | 0.023918
1004.21002 | 312.52 | 0.02392
1004.27301 | 312.54167 | 0.023922
1004.33698 | 312.56333 | 0.023924
1004.39801 | 312.585 | 0.023926
1004.46002 | 312.60667 | 0.023927
1004.52301 | 312.62833 | 0.023932
1004.58502 | 312.65 | 0.023934
1004.64502 | 312.67167 | 0.023936
1004.70398 | 312.69333 | 0.023938
1004.76703 | 312.715 | 0.02394
1004.83002 | 312.73667 | 0.023942
1004.89001 | 312.75833 | 0.023946
1004.953 | 312.78 | 0.023948
1005.01001 | 312.80167 | 0.02395
1005.07397 | 312.82333 | 0.023952
1005.13 | 312.845 | 0.023953
1005.19 | 312.86667 | 0.023958
1005.25098 | 312.88833 | 0.02396
1005.30902 | 312.91 | 0.023962
1005.37 | 312.93167 | 0.023964
1005.42603 | 312.95333 | 0.023966
1005.48401 | 312.975 | 0.023969
1005.54199 | 312.99667 | 0.023973
1005.591 | 313.01833 | 0.023975
1005.65302 | 313.04 | 0.023977
1005.70599 | 313.06167 | 0.023979
1005.76202 | 313.08333 | 0.023981
1005.81299 | 313.105 | 0.023983
1005.87299 | 313.12667 | 0.023988
1005.92603 | 313.14833 | 0.02399
1005.98102 | 313.17 | 0.023992
1006.03003 | 313.19167 | 0.023994
1006.091 | 313.21333 | 0.023998
1006.13898 | 313.235 | 0.024
1006.19702 | 313.25667 | 0.024002
1006.25098 | 313.27833 | 0.024005
1006.30402 | 313.3 | 0.024006
1006.35498 | 313.32167 | 0.024009
1006.41302 | 313.34333 | 0.024012
1006.46399 | 313.365 | 0.024014
1006.51801 | 313.38667 | 0.024016
1006.57397 | 313.40833 | 0.024018
1006.62701 | 313.43 | 0.02402
1006.67999 | 313.45167 | 0.024022
1006.73102 | 313.47333 | 0.024023
1006.78101 | 313.495 | 0.024028
1006.841 | 313.51667 | 0.02403
1006.888 | 313.53833 | 0.024032
1006.94299 | 313.56 | 0.024036
1006.995 | 313.58167 | 0.024037
1007.04901 | 313.60333 | 0.024039
1007.10101 | 313.625 | 0.024041
1007.159 | 313.64667 | 0.024043
1007.21301 | 313.66833 | 0.024045
1007.26099 | 313.69 | 0.024048
1007.31897 | 313.71167 | 0.024051
1007.36603 | 313.73333 | 0.024053
1007.42401 | 313.755 | 0.024055
1007.47101 | 313.77667 | 0.024056
1007.52899 | 313.79833 | 0.024058
1007.58197 | 313.82 | 0.02406
1007.63702 | 313.84167 | 0.024065
1007.69098 | 313.86333 | 0.024066
1007.745 | 313.885 | 0.024068
1007.80402 | 313.90667 | 0.02407
1007.85602 | 313.92833 | 0.024072
1007.914 | 313.95 | 0.024074
1007.96997 | 313.97167 | 0.024078
1008.02502 | 313.99333 | 0.02408
1008.08197 | 314.015 | 0.024082
1008.13898 | 314.03667 | 0.024084
1008.19501 | 314.05833 | 0.024085
1008.24597 | 314.08 | 0.02409
1008.30798 | 314.10167 | 0.024091
1008.36499 | 314.12333 | 0.024093
1008.41803 | 314.145 | 0.024095
1008.479 | 314.16667 | 0.024097
1008.53497 | 314.18833 | 0.024098
1008.591 | 314.21 | 0.0241
1008.65302 | 314.23167 | 0.024104
1008.70697 | 314.25333 | 0.024107
1008.77002 | 314.275 | 0.024108
1008.82599 | 314.29667 | 0.024111
1008.88397 | 314.31833 | 0.024112
1008.94501 | 314.34 | 0.024116
1009.00702 | 314.36167 | 0.024118
1009.06799 | 314.38333 | 0.02412
1009.125 | 314.405 | 0.024121
1009.19098 | 314.42667 | 0.024124
1009.24902 | 314.44833 | 0.024125
1009.30902 | 314.47 | 0.024129
1009.37 | 314.49167 | 0.024131
1009.43103 | 314.51333 | 0.024133
1009.49597 | 314.535 | 0.024135
1009.55902 | 314.55667 | 0.024137
1009.62299 | 314.57833 | 0.024139
1009.68201 | 314.6 | 0.024141
1009.74597 | 314.62167 | 0.024142
1009.81 | 314.64333 | 0.024148
1009.87598 | 314.665 | 0.02415
1009.935 | 314.68667 | 0.024151
1009.995 | 314.70833 | 0.024154
1010.05902 | 314.73 | 0.024156
1010.12799 | 314.75167 | 0.024159
1010.19202 | 314.77333 | 0.024162
1010.255 | 314.795 | 0.024164
1010.31299 | 314.81667 | 0.024166
1010.38098 | 314.83833 | 0.024168
1010.44501 | 314.86 | 0.02417
1010.505 | 314.88167 | 0.024172
1010.57001 | 314.90333 | 0.024176
1010.63702 | 314.925 | 0.024178
1010.70398 | 314.94667 | 0.024181
1010.76599 | 314.96833 | 0.024184
1010.83197 | 314.99 | 0.024187
1010.89801 | 315.01167 | 0.024189
1010.95898 | 315.03333 | 0.024191
1011.02399 | 315.055 | 0.024193
1011.08698 | 315.07667 | 0.024197
1011.15002 | 315.09833 | 0.024199
1011.216 | 315.12 | 0.024201
1011.28198 | 315.14167 | 0.024203
1011.34601 | 315.16333 | 0.024205
1011.409 | 315.185 | 0.024207
1011.47498 | 315.20667 | 0.02421
1011.539 | 315.22833 | 0.024214
1011.604 | 315.25 | 0.024216
1011.66803 | 315.27167 | 0.024218
1011.73401 | 315.29333 | 0.02422
1011.80103 | 315.315 | 0.024224
1011.87097 | 315.33667 | 0.024226
1011.93298 | 315.35833 | 0.024229
1011.99799 | 315.38 | 0.024231
1012.06403 | 315.40167 | 0.024233
1012.13 | 315.42333 | 0.024235
1012.19202 | 315.445 | 0.02424
1012.26001 | 315.46667 | 0.024242
1012.32703 | 315.48833 | 0.024244
1012.38098 | 315.51 | 0.024246
1012.44702 | 315.53167 | 0.024248
1012.51202 | 315.55333 | 0.02425
1012.58099 | 315.575 | 0.024255
1012.64502 | 315.59667 | 0.024258
1012.71002 | 315.61833 | 0.02426
1012.77399 | 315.64 | 0.024262
1012.83698 | 315.66167 | 0.024264
1012.90601 | 315.68333 | 0.024268
1012.96802 | 315.705 | 0.024271
1013.03699 | 315.72667 | 0.024273
1013.10303 | 315.74833 | 0.024275
1013.16302 | 315.77 | 0.024277
1013.22998 | 315.79167 | 0.02428
1013.29602 | 315.81333 | 0.024284
1013.35999 | 315.835 | 0.024286
1013.427 | 315.85667 | 0.024288
1013.492 | 315.87833 | 0.02429
1013.55798 | 315.9 | 0.024292
1013.62402 | 315.92167 | 0.024297
1013.68402 | 315.94333 | 0.024299
1013.745 | 315.965 | 0.024301
1013.81201 | 315.98667 | 0.024303
1013.88202 | 316.00833 | 0.024307
1013.94702 | 316.03 | 0.024311
1014.01001 | 316.05167 | 0.024313
1014.073 | 316.07333 | 0.024315
1014.13898 | 316.095 | 0.024317
1014.20697 | 316.11667 | 0.024319
1014.27301 | 316.13833 | 0.024323
1014.34003 | 316.16 | 0.024326
1014.40198 | 316.18167 | 0.024328
1014.47101 | 316.20333 | 0.02433
1014.53699 | 316.225 | 0.024332
1014.60101 | 316.24667 | 0.024335
1014.66998 | 316.26833 | 0.024339
1014.73102 | 316.29 | 0.024341
1014.79999 | 316.31167 | 0.024343
1014.86603 | 316.33333 | 0.024345
1014.927 | 316.355 | 0.024348
1015 | 316.37667 | 0.02435
1015.06598 | 316.39833 | 0.024354
1015.12799 | 316.42 | 0.024357
1015.19598 | 316.44167 | 0.024359
1015.26001 | 316.46333 | 0.024361
1015.328 | 316.485 | 0.024363
1015.39099 | 316.50667 | 0.024368
1015.453 | 316.52833 | 0.02437
1015.51801 | 316.55 | 0.024372
1015.58502 | 316.57167 | 0.024374
1015.64801 | 316.59333 | 0.024376
1015.71997 | 316.615 | 0.024381
1015.77899 | 316.63667 | 0.024384
1015.84802 | 316.65833 | 0.024386
1015.91498 | 316.68 | 0.024388
1015.98297 | 316.70167 | 0.024391
1016.04498 | 316.72333 | 0.024393
1016.11102 | 316.745 | 0.024395
1016.17102 | 316.76667 | 0.024399
1016.23999 | 316.78833 | 0.024402
1016.30499 | 316.81 | 0.024404
1016.36902 | 316.83167 | 0.024407
1016.435 | 316.85333 | 0.024409
1016.50201 | 316.875 | 0.024413
1016.56598 | 316.89667 | 0.024416
1016.62799 | 316.91833 | 0.024418
1016.69598 | 316.94 | 0.02442
1016.76001 | 316.96167 | 0.024422
1016.823 | 316.98333 | 0.024425
1016.89099 | 317.005 | 0.024429
1016.95398 | 317.02667 | 0.024431
1017.01898 | 317.04833 | 0.024434
1017.07898 | 317.07 | 0.024436
1017.151 | 317.09167 | 0.024438
1017.20697 | 317.11333 | 0.024443
1017.27698 | 317.135 | 0.024445
1017.33899 | 317.15667 | 0.024448
1017.40302 | 317.17833 | 0.02445
1017.46698 | 317.2 | 0.024452
1017.52899 | 317.22167 | 0.024457
1017.59698 | 317.24333 | 0.024459
1017.659 | 317.265 | 0.024461
1017.71997 | 317.28667 | 0.024463
1017.784 | 317.30833 | 0.024467
1017.84698 | 317.33 | 0.02447
1017.90997 | 317.35167 | 0.024472
1017.97601 | 317.37333 | 0.024474
1018.03497 | 317.395 | 0.024476
1018.10602 | 317.41667 | 0.024479
1018.16998 | 317.43833 | 0.024481
1018.224 | 317.46 | 0.024486
1018.28699 | 317.48167 | 0.024489
1018.35498 | 317.50333 | 0.024491
1018.41699 | 317.525 | 0.024493
1018.47803 | 317.54667 | 0.024496
1018.539 | 317.56833 | 0.024501
1018.59497 | 317.59 | 0.024503
1018.66101 | 317.61167 | 0.024505
1018.72498 | 317.63333 | 0.024507
1018.78601 | 317.655 | 0.02451
1018.84698 | 317.67667 | 0.024513
1018.90601 | 317.69833 | 0.024516
1018.96997 | 317.72 | 0.024519
1019.02802 | 317.74167 | 0.02452
1019.09399 | 317.76333 | 0.024523
1019.15399 | 317.785 | 0.024527
1019.21399 | 317.80667 | 0.02453
1019.27698 | 317.82833 | 0.024532
1019.34399 | 317.85 | 0.024534
1019.39899 | 317.87167 | 0.024537
1019.461 | 317.89333 | 0.024538
1019.52301 | 317.915 | 0.024543
1019.58099 | 317.93667 | 0.024546
1019.64398 | 317.95833 | 0.024548
1019.703 | 317.98 | 0.02455
1019.76202 | 318.00167 | 0.024554
1019.82202 | 318.02333 | 0.024557
1019.88397 | 318.045 | 0.024559
1019.94202 | 318.06667 | 0.024561
1020.00403 | 318.08833 | 0.024564
1020.06299 | 318.11 | 0.024566
1020.12701 | 318.13167 | 0.02457
1020.18201 | 318.15333 | 0.024573
1020.24597 | 318.175 | 0.024575
1020.30701 | 318.19667 | 0.024577
1020.36603 | 318.21833 | 0.024579
1020.42401 | 318.24 | 0.024581
1020.48798 | 318.26167 | 0.024585
1020.54498 | 318.28333 | 0.024588
1020.60602 | 318.305 | 0.02459
1020.672 | 318.32667 | 0.024592
1020.73102 | 318.34833 | 0.024594
1020.789 | 318.37 | 0.024599
1020.84698 | 318.39167 | 0.024602
1020.909 | 318.41333 | 0.024603
1020.97101 | 318.435 | 0.024606
1021.03302 | 318.45667 | 0.024608
1021.09198 | 318.47833 | 0.024612
1021.15503 | 318.5 | 0.024614
1021.216 | 318.52167 | 0.024617
1021.28003 | 318.54333 | 0.024619
1021.341 | 318.565 | 0.024621
1021.40002 | 318.58667 | 0.024623
1021.461 | 318.60833 | 0.024628
1021.52502 | 318.63 | 0.02463
1021.58301 | 318.65167 | 0.024632
1021.64301 | 318.67333 | 0.024635
1021.70599 | 318.695 | 0.024637
1021.763 | 318.71667 | 0.024641
1021.83002 | 318.73833 | 0.024644
1021.89099 | 318.76 | 0.024646
1021.953 | 318.78167 | 0.024648
1022.02002 | 318.80333 | 0.02465
1022.08099 | 318.825 | 0.024655
1022.13397 | 318.84667 | 0.024657
1022.19897 | 318.86833 | 0.02466
1022.26099 | 318.89 | 0.024662
1022.31897 | 318.91167 | 0.024664
1022.38098 | 318.93333 | 0.024669
1022.44202 | 318.955 | 0.024671
1022.49799 | 318.97667 | 0.024673
1022.56097 | 318.99833 | 0.024675
1022.62903 | 319.02 | 0.02468
1022.685 | 319.04167 | 0.024682
1022.73401 | 319.06333 | 0.024684
1022.79602 | 319.085 | 0.024686
1022.85498 | 319.10667 | 0.024688
1022.91602 | 319.12833 | 0.024692
1022.97998 | 319.15 | 0.024695
1023.03302 | 319.17167 | 0.024697
1023.09698 | 319.19333 | 0.0247
1023.15802 | 319.215 | 0.024701
1023.21301 | 319.23667 | 0.024704
1023.27399 | 319.25833 | 0.024708
1023.33301 | 319.28 | 0.024711
1023.39502 | 319.30167 | 0.024713
1023.448 | 319.32333 | 0.024715
1023.50897 | 319.345 | 0.024717
1023.56702 | 319.36667 | 0.02472
1023.62701 | 319.38833 | 0.024724
1023.685 | 319.41 | 0.024726
1023.74701 | 319.43167 | 0.024728
1023.80798 | 319.45333 | 0.024731
1023.862 | 319.475 | 0.024733
1023.92603 | 319.49667 | 0.024738
1023.97803 | 319.51833 | 0.02474
1024.04004 | 319.54 | 0.024742
1024.09399 | 319.56167 | 0.024744
1024.15503 | 319.58333 | 0.024746
1024.21301 | 319.605 | 0.024751
1024.26697 | 319.62667 | 0.024753
1024.33301 | 319.64833 | 0.024756
1024.38794 | 319.67 | 0.024758
1024.44495 | 319.69167 | 0.02476
1024.50403 | 319.71333 | 0.024762
1024.56104 | 319.735 | 0.024764
1024.61401 | 319.75667 | 0.024769
1024.67798 | 319.77833 | 0.024772
1024.73499 | 319.8 | 0.024774
1024.79004 | 319.82167 | 0.024777
1024.84705 | 319.84333 | 0.024781
1024.90198 | 319.865 | 0.024783
1024.95996 | 319.88667 | 0.024785
1025.01794 | 319.90833 | 0.024787
1025.08203 | 319.93 | 0.024792
1025.13403 | 319.95167 | 0.024794
1025.19495 | 319.97333 | 0.024796
1025.24805 | 319.995 | 0.024798
1025.30701 | 320.01667 | 0.0248
1025.35901 | 320.03833 | 0.024802
1025.41296 | 320.06 | 0.024807
1025.47498 | 320.08167 | 0.02481
1025.53003 | 320.10333 | 0.024812
1025.58105 | 320.125 | 0.024814
1025.63696 | 320.14667 | 0.024816
1025.68701 | 320.16833 | 0.024821
1025.74097 | 320.19 | 0.024823
1025.79504 | 320.21167 | 0.024825
1025.84802 | 320.23333 | 0.024827
1025.90002 | 320.255 | 0.02483
1025.95398 | 320.27667 | 0.024832
1026.01099 | 320.29833 | 0.024834
1026.06604 | 320.32 | 0.024839
1026.11597 | 320.34167 | 0.024841
1026.16699 | 320.36333 | 0.024843
1026.21802 | 320.385 | 0.024845
1026.27197 | 320.40667 | 0.024848
1026.32397 | 320.42833 | 0.02485
1026.37195 | 320.45 | 0.024851
1026.42395 | 320.47167 | 0.024857
1026.47498 | 320.49333 | 0.024859
1026.526 | 320.515 | 0.024861
1026.58105 | 320.53667 | 0.024863
1026.63306 | 320.55833 | 0.024865
1026.68298 | 320.58 | 0.024869
1026.73303 | 320.60167 | 0.024872
1026.78699 | 320.62333 | 0.024874
1026.83704 | 320.645 | 0.024876
1026.88794 | 320.66667 | 0.024879
1026.93604 | 320.68833 | 0.02488
1026.98706 | 320.71 | 0.024882
1027.03796 | 320.73167 | 0.024887
1027.08997 | 320.75333 | 0.024889
1027.13599 | 320.775 | 0.024891
1027.18604 | 320.79667 | 0.024893
1027.23999 | 320.81833 | 0.024895
1027.29102 | 320.84 | 0.024897
1027.34094 | 320.86167 | 0.024899
1027.39099 | 320.88333 | 0.024904
1027.43994 | 320.905 | 0.024906
1027.49304 | 320.92667 | 0.024908
1027.54199 | 320.94833 | 0.02491
1027.58606 | 320.97 | 0.024911
1027.63599 | 320.99167 | 0.024913
1027.68396 | 321.01333 | 0.024918
1027.73706 | 321.035 | 0.02492
1027.78796 | 321.05667 | 0.024922
1027.83899 | 321.07833 | 0.024924
1027.88696 | 321.1 | 0.024926
1027.93799 | 321.12167 | 0.024928
1027.98499 | 321.14333 | 0.02493
1028.03601 | 321.165 | 0.024932
1028.08704 | 321.18667 | 0.024936
1028.13794 | 321.20833 | 0.024938
1028.18994 | 321.23 | 0.024941
1028.24304 | 321.25167 | 0.024942
1028.29102 | 321.27333 | 0.024944
1028.33997 | 321.295 | 0.024946
1028.39294 | 321.31667 | 0.024948
1028.43994 | 321.33833 | 0.024953
1028.48901 | 321.36 | 0.024955
1028.547 | 321.38167 | 0.024957
1028.59399 | 321.40333 | 0.024959
1028.64905 | 321.425 | 0.024961
1028.69299 | 321.44667 | 0.024963
1028.75403 | 321.46833 | 0.024968
1028.80603 | 321.49 | 0.02497
1028.85596 | 321.51167 | 0.024972
1028.91003 | 321.53333 | 0.024974
1028.95898 | 321.555 | 0.024976
1029.01099 | 321.57667 | 0.024978
1029.06299 | 321.59833 | 0.02498
1029.11499 | 321.62 | 0.024985
1029.16602 | 321.64167 | 0.024987
1029.21802 | 321.66333 | 0.02499
1029.26794 | 321.685 | 0.024991
1029.32202 | 321.70667 | 0.024993
1029.36804 | 321.72833 | 0.024995
1029.42004 | 321.75 | 0.024997
1029.47095 | 321.77167 | 0.025
1029.52795 | 321.79333 | 0.025004
1029.58203 | 321.815 | 0.025007
1029.63306 | 321.83667 | 0.025009
1029.68506 | 321.85833 | 0.025011
1029.73499 | 321.88 | 0.025013
1029.79395 | 321.90167 | 0.025018
1029.849 | 321.92333 | 0.025019
1029.89697 | 321.945 | 0.025021
1029.95398 | 321.96667 | 0.025024
1030.00696 | 321.98833 | 0.025025
1030.06006 | 322.01 | 0.025028
1030.11206 | 322.03167 | 0.025033
1030.17004 | 322.05333 | 0.025034
1030.22205 | 322.075 | 0.025037
1030.27405 | 322.09667 | 0.025039
1030.32996 | 322.11833 | 0.02504
1030.38403 | 322.14 | 0.025042
1030.43994 | 322.16167 | 0.025047
1030.49402 | 322.18333 | 0.02505
1030.54797 | 322.205 | 0.025051
1030.60205 | 322.22667 | 0.025053
1030.65796 | 322.24833 | 0.025056
1030.71106 | 322.27 | 0.025058
1030.77295 | 322.29167 | 0.02506
1030.81897 | 322.31333 | 0.025064
1030.88 | 322.335 | 0.025066
1030.93201 | 322.35667 | 0.025069
1030.98804 | 322.37833 | 0.025071
1031.04797 | 322.4 | 0.025073
1031.10303 | 322.42167 | 0.025075
1031.15796 | 322.44333 | 0.025077
1031.21204 | 322.465 | 0.025082
1031.26404 | 322.48667 | 0.025083
1031.32397 | 322.50833 | 0.025086
1031.38196 | 322.53 | 0.025088
1031.43604 | 322.55167 | 0.02509
1031.49304 | 322.57333 | 0.025092
1031.552 | 322.595 | 0.025094
1031.60999 | 322.61667 | 0.0251
1031.66199 | 322.63833 | 0.025101
1031.70605 | 322.66 | 0.025104
1031.76599 | 322.68167 | 0.025106
1031.81995 | 322.70333 | 0.025108
1031.87598 | 322.725 | 0.025112
1031.93799 | 322.74667 | 0.025115
1031.99097 | 322.76833 | 0.025117
1032.047 | 322.79 | 0.025119
1032.10205 | 322.81167 | 0.025121
1032.15796 | 322.83333 | 0.025123
1032.21399 | 322.855 | 0.025128
1032.26599 | 322.87667 | 0.02513
1032.32202 | 322.89833 | 0.025132
1032.38501 | 322.92 | 0.025134
1032.43604 | 322.94167 | 0.025136
1032.49597 | 322.96333 | 0.025138
1032.55396 | 322.985 | 0.025143
1032.604 | 323.00667 | 0.025145
1032.65906 | 323.02833 | 0.025147
1032.71594 | 323.05 | 0.025149
1032.77502 | 323.07167 | 0.025151
1032.82996 | 323.09333 | 0.025153
1032.88501 | 323.115 | 0.025155
1032.93604 | 323.13667 | 0.025157
1032.99902 | 323.15833 | 0.025162
1033.05298 | 323.18 | 0.025164
1033.10901 | 323.20167 | 0.025167
1033.16199 | 323.22333 | 0.025169
1033.21899 | 323.245 | 0.02517
1033.27405 | 323.26667 | 0.025175
1033.33105 | 323.28833 | 0.025177
1033.38904 | 323.31 | 0.025179
1033.44397 | 323.33167 | 0.025181
1033.49695 | 323.35333 | 0.025183
1033.55701 | 323.375 | 0.025185
1033.61597 | 323.39667 | 0.025189
1033.66797 | 323.41833 | 0.025192
1033.724 | 323.44 | 0.025193
1033.78101 | 323.46167 | 0.025196
1033.83704 | 323.48333 | 0.025198
1033.89294 | 323.505 | 0.025202
1033.95105 | 323.52667 | 0.025204
1034.00598 | 323.54833 | 0.025206
1034.06494 | 323.57 | 0.025208
1034.12097 | 323.59167 | 0.025211
1034.177 | 323.61333 | 0.025215
1034.229 | 323.635 | 0.025217
1034.28796 | 323.65667 | 0.025219
1034.34399 | 323.67833 | 0.025221
1034.39905 | 323.7 | 0.025223
1034.45605 | 323.72167 | 0.025225
1034.51001 | 323.74333 | 0.025227
1034.56702 | 323.765 | 0.025229
1034.62402 | 323.78667 | 0.025234
1034.68005 | 323.80833 | 0.025236
1034.73804 | 323.83 | 0.025239
1034.79797 | 323.85167 | 0.025241
1034.85596 | 323.87333 | 0.025243
1034.91296 | 323.895 | 0.025245
1034.96997 | 323.91667 | 0.025247
1035.02905 | 323.93833 | 0.025252
1035.08606 | 323.96 | 0.025254
1035.13904 | 323.98167 | 0.025257
1035.20703 | 324.00333 | 0.025259
1035.26501 | 324.025 | 0.025263
1035.31995 | 324.04667 | 0.025265
1035.38306 | 324.06833 | 0.025267
1035.43604 | 324.09 | 0.025269
1035.50098 | 324.11167 | 0.025271
1035.55701 | 324.13333 | 0.025273
1035.62 | 324.155 | 0.025277
1035.67505 | 324.17667 | 0.02528
1035.72998 | 324.19833 | 0.025282
1035.79004 | 324.22 | 0.025284
1035.854 | 324.24167 | 0.025286
1035.91199 | 324.26333 | 0.025288
1035.97302 | 324.285 | 0.025291
1036.026 | 324.30667 | 0.025295
1036.08301 | 324.32833 | 0.025297
1036.14404 | 324.35 | 0.025299
1036.20496 | 324.37167 | 0.025301
1036.26099 | 324.39333 | 0.025304
1036.31897 | 324.415 | 0.025306
1036.38306 | 324.43667 | 0.025308
1036.44202 | 324.45833 | 0.025312
1036.49902 | 324.48 | 0.025314
1036.55896 | 324.50167 | 0.025316
1036.62097 | 324.52333 | 0.025318
1036.68103 | 324.545 | 0.025321
1036.73804 | 324.56667 | 0.025323
1036.79504 | 324.58833 | 0.025328
1036.85999 | 324.61 | 0.02533
1036.91296 | 324.63167 | 0.025332
1036.97205 | 324.65333 | 0.025334
1037.03003 | 324.675 | 0.025336
1037.09204 | 324.69667 | 0.025341
1037.15002 | 324.71833 | 0.025343
1037.20996 | 324.74 | 0.025346
1037.26794 | 324.76167 | 0.025348
1037.32703 | 324.78333 | 0.025352
1037.39099 | 324.805 | 0.025354
1037.44897 | 324.82667 | 0.025356
1037.51196 | 324.84833 | 0.025358
1037.56702 | 324.87 | 0.02536
1037.63501 | 324.89167 | 0.025364
1037.69299 | 324.91333 | 0.025367
1037.75 | 324.935 | 0.025369
1037.80896 | 324.95667 | 0.025371
1037.87305 | 324.97833 | 0.025373
1037.93103 | 325 | 0.025375
1037.98706 | 325.02167 | 0.025379
1038.04895 | 325.04333 | 0.025382
1038.11096 | 325.065 | 0.025384
1038.17102 | 325.08667 | 0.025386
1038.23206 | 325.10833 | 0.025388
1038.29199 | 325.13 | 0.025392
1038.35303 | 325.15167 | 0.025395
1038.41199 | 325.17333 | 0.025397
1038.47595 | 325.195 | 0.025399
1038.53699 | 325.21667 | 0.025401
1038.59998 | 325.23833 | 0.025406
1038.66199 | 325.26 | 0.025408
1038.71997 | 325.28167 | 0.02541
1038.77905 | 325.30333 | 0.025412
1038.83899 | 325.325 | 0.025414
1038.90405 | 325.34667 | 0.025417
1038.96802 | 325.36833 | 0.025419
1039.02295 | 325.39 | 0.025424
1039.08398 | 325.41167 | 0.025426
1039.15002 | 325.43333 | 0.025428
1039.21106 | 325.455 | 0.02543
1039.26794 | 325.47667 | 0.025433
1039.33105 | 325.49833 | 0.025437
1039.39099 | 325.52 | 0.025439
1039.45496 | 325.54167 | 0.025441
1039.51404 | 325.56333 | 0.025444
1039.57495 | 325.585 | 0.025445
1039.63794 | 325.60667 | 0.025448
1039.69702 | 325.62833 | 0.02545
1039.75903 | 325.65 | 0.025452
1039.82202 | 325.67167 | 0.025456
1039.88196 | 325.69333 | 0.02546
1039.94604 | 325.715 | 0.025462
1040.00195 | 325.73667 | 0.025464
1040.05896 | 325.75833 | 0.025466
1040.12305 | 325.78 | 0.025471
1040.18201 | 325.80167 | 0.025473
1040.245 | 325.82333 | 0.025475
1040.30701 | 325.845 | 0.025477
1040.37 | 325.86667 | 0.025479
1040.43396 | 325.88833 | 0.025482
1040.49097 | 325.91 | 0.025484
1040.55396 | 325.93167 | 0.025488
1040.61304 | 325.95333 | 0.02549
1040.67297 | 325.975 | 0.025492
1040.73596 | 325.99667 | 0.025494
1040.79797 | 326.01833 | 0.025496
1040.85803 | 326.04 | 0.025501
1040.90906 | 326.06167 | 0.025503
1040.974 | 326.08333 | 0.025505
1041.03406 | 326.105 | 0.025507
1041.08801 | 326.12667 | 0.025509
1041.15906 | 326.14833 | 0.025512
1041.22095 | 326.17 | 0.025516
1041.28101 | 326.19167 | 0.025519
1041.34094 | 326.21333 | 0.025521
1041.40198 | 326.235 | 0.025523
1041.45996 | 326.25667 | 0.025525
1041.51904 | 326.27833 | 0.025527
1041.58496 | 326.3 | 0.025531
1041.646 | 326.32167 | 0.025534
1041.69897 | 326.34333 | 0.025536
1041.76294 | 326.365 | 0.025538
1041.81799 | 326.38667 | 0.02554
1041.87402 | 326.40833 | 0.025542
1041.93896 | 326.43 | 0.025545
1042 | 326.45167 | 0.02555
1042.06396 | 326.47333 | 0.025551
1042.125 | 326.495 | 0.025554
1042.18896 | 326.51667 | 0.025556
1042.245 | 326.53833 | 0.025558
1042.30396 | 326.56 | 0.02556
1042.36694 | 326.58167 | 0.025565
1042.42798 | 326.60333 | 0.025567
1042.48999 | 326.625 | 0.025569
1042.55603 | 326.64667 | 0.025571