## ExpDat_oligHawk001sam1
#EXPORTTYPE: | DATA ALL
#FILE: | oligHawk001sam1.ngb-sle
#FORMAT: | NETZSCH5
#FTYPE: | ANSI
#IDENTITY: | hawkmine 001
#DECIMAL: | POINT
#SEPARATOR: | COMMA
#MTYPE: | DIL
#INSTRUMENT: | NETZSCH DIL 402C
#PROJECT: | feldspar
#DATE/TIME: | 8/23/2019 9:50:19 AM (UTC-5)
#CORR. FILE:
#TEMPCAL: | TCALZERO.TMX
#LABORATORY: | Mineral Physics
#OPERATOR: | PAG
#REMARK: | bare | norm start | for short plageioclase | hawk mine trapezoid 001 face | short direction
#SAMPLE: | oligioclase hawk
#SAMPLE LENGTH /mm: | 7.035
#MATERIAL: | sapphire stnd
#MEASMODE: | Standard Expansion
#PURGE GAS 1: | ARGON
#FLOW RATE 1 /(ml/min): | 75
#M.RANGE /�m: | 500
#CORR. CODE: | 10
#RANGE: | 20.0�C/3.0(K/min)/1020.0�C
#SEGMENT: | S1/1
#SEG. 1: | 20.0�C/3.0(K/min)/1020.0�C
##Temp./�C | Time/min | dL/Lo
22.082 | 0 | 1.9445e-05
22.582 | 4.29518 | 8.9868e-06
23.082 | 4.65271 | -3.4658e-06
23.582 | 4.90889 | -1.449e-05
24.082 | 5.11868 | -2.4591e-05
24.582 | 5.30181 | -3.3862e-05
25.082 | 5.46635 | -4.3277e-05
25.582 | 5.61765 | -5.1207e-05
26.082 | 5.75909 | -5.8881e-05
26.582 | 5.89322 | -6.5644e-05
27.082 | 6.02144 | -7.2358e-05
27.582 | 6.14489 | -7.8559e-05
28.082 | 6.26468 | -8.4453e-05
28.582 | 6.38109 | -8.9835e-05
29.082 | 6.49505 | -9.4249e-05
29.582 | 6.6068 | -9.861e-05
30.082 | 6.71672 | -0.00010253
30.582 | 6.82518 | -0.00010644
31.082 | 6.93249 | -0.00010953
31.582 | 7.03886 | -0.00011267
32.082 | 7.1445 | -0.00011478
32.582 | 7.24972 | -0.00011669
33.082 | 7.35452 | -0.00011858
33.582 | 7.45866 | -0.00012024
34.082 | 7.56261 | -0.00012123
34.582 | 7.6662 | -0.00012169
35.082 | 7.76974 | -0.00012184
35.582 | 7.87302 | -0.00012216
36.082 | 7.97608 | -0.00012195
36.582 | 8.07913 | -0.00012171
37.082 | 8.18245 | -0.0001204
37.582 | 8.28566 | -0.00011961
38.082 | 8.38894 | -0.00011878
38.582 | 8.49231 | -0.0001174
39.082 | 8.59573 | -0.00011566
39.582 | 8.69882 | -0.00011345
40.082 | 8.80187 | -0.00011136
40.582 | 8.90484 | -0.00010933
41.082 | 9.00778 | -0.0001075
41.582 | 9.11057 | -0.00010484
42.082 | 9.21299 | -0.00010218
42.582 | 9.31535 | -9.9325e-05
43.082 | 9.41768 | -9.7147e-05
43.582 | 9.51985 | -9.4044e-05
44.082 | 9.62202 | -9.1492e-05
44.582 | 9.72367 | -8.8411e-05
45.082 | 9.82516 | -8.5528e-05
45.582 | 9.92631 | -8.2709e-05
46.082 | 10.0271 | -7.9361e-05
46.582 | 10.12749 | -7.6199e-05
47.082 | 10.22751 | -7.2923e-05
47.582 | 10.32699 | -6.9401e-05
48.082 | 10.42613 | -6.6192e-05
48.582 | 10.52504 | -6.2873e-05
49.082 | 10.62346 | -5.9722e-05
49.582 | 10.72151 | -5.6123e-05
50.082 | 10.81936 | -5.265e-05
50.582 | 10.91682 | -4.8689e-05
51.082 | 11.01398 | -4.4996e-05
51.582 | 11.11083 | -4.1729e-05
52.082 | 11.20735 | -3.8225e-05
52.582 | 11.30361 | -3.4204e-05
53.082 | 11.39978 | -3.074e-05
53.582 | 11.49551 | -2.6761e-05
54.082 | 11.59101 | -2.2947e-05
54.582 | 11.68635 | -1.8839e-05
55.082 | 11.7814 | -1.5447e-05
55.582 | 11.87633 | -1.1225e-05
56.082 | 11.97104 | -7.0559e-06
56.582 | 12.06551 | -2.8728e-06
57.082 | 12.15982 | 1.4318e-06
57.582 | 12.25403 | 5.4872e-06
58.082 | 12.34827 | 9.9804e-06
58.582 | 12.44215 | 1.4484e-05
59.082 | 12.53601 | 1.9001e-05
59.582 | 12.62993 | 2.3203e-05
60.082 | 12.72369 | 2.7938e-05
60.582 | 12.81761 | 3.2411e-05
61.082 | 12.91162 | 3.7603e-05
61.582 | 13.00534 | 4.2018e-05
62.082 | 13.09903 | 4.7384e-05
62.582 | 13.19292 | 5.1835e-05
63.082 | 13.28686 | 5.6853e-05
63.582 | 13.38079 | 6.2559e-05
64.082 | 13.47485 | 6.7214e-05
64.582 | 13.56873 | 7.2731e-05
65.082 | 13.66254 | 7.7754e-05
65.582 | 13.75663 | 8.2981e-05
66.082 | 13.85065 | 8.8761e-05
66.582 | 13.94463 | 9.428e-05
67.082 | 14.03884 | 9.9701e-05
67.582 | 14.13306 | 0.00010501
68.082 | 14.22748 | 0.00011077
68.582 | 14.32193 | 0.00011654
69.082 | 14.41624 | 0.00012191
69.582 | 14.5108 | 0.00012778
70.082 | 14.60526 | 0.0001336
70.582 | 14.69967 | 0.00013971
71.082 | 14.79391 | 0.00014638
71.582 | 14.88824 | 0.00015148
72.082 | 14.98241 | 0.00015753
72.582 | 15.07682 | 0.00016381
73.082 | 15.17139 | 0.00016986
73.582 | 15.26589 | 0.00017651
74.082 | 15.36055 | 0.00018254
74.582 | 15.45545 | 0.00018845
75.082 | 15.5504 | 0.00019391
75.582 | 15.64538 | 0.00020053
76.082 | 15.74063 | 0.00020642
76.582 | 15.83598 | 0.0002127
77.082 | 15.93145 | 0.00021903
77.582 | 16.027 | 0.000225
78.082 | 16.12239 | 0.0002314
78.582 | 16.21801 | 0.00023838
79.082 | 16.31371 | 0.00024547
79.582 | 16.40938 | 0.00025106
80.082 | 16.50498 | 0.00025721
80.582 | 16.60071 | 0.00026348
81.082 | 16.69636 | 0.00027042
81.582 | 16.7922 | 0.00027731
82.082 | 16.88796 | 0.00028398
82.582 | 16.98395 | 0.00029048
83.082 | 17.08007 | 0.00029715
83.582 | 17.17624 | 0.00030324
84.082 | 17.27247 | 0.00030986
84.582 | 17.36879 | 0.00031656
85.082 | 17.46531 | 0.00032327
85.582 | 17.56204 | 0.00032896
86.082 | 17.65882 | 0.00033646
86.582 | 17.75558 | 0.00034303
87.082 | 17.85242 | 0.00034917
87.582 | 17.94944 | 0.00035586
88.082 | 18.04647 | 0.00036366
88.582 | 18.14354 | 0.0003703
89.082 | 18.2406 | 0.00037703
89.582 | 18.33783 | 0.0003838
90.082 | 18.43537 | 0.00039095
90.582 | 18.533 | 0.00039796
91.082 | 18.63068 | 0.00040486
91.582 | 18.7285 | 0.00041135
92.082 | 18.82637 | 0.00041839
92.582 | 18.92452 | 0.00042557
93.082 | 19.02267 | 0.00043285
93.582 | 19.12081 | 0.00043979
94.082 | 19.21898 | 0.00044649
94.582 | 19.3173 | 0.0004534
95.082 | 19.41604 | 0.00046062
95.582 | 19.51515 | 0.00046826
96.082 | 19.61443 | 0.00047468
96.582 | 19.71352 | 0.00048137
97.082 | 19.81279 | 0.00048876
97.582 | 19.91202 | 0.00049644
98.082 | 20.01142 | 0.00050365
98.582 | 20.11078 | 0.0005106
99.082 | 20.21019 | 0.00051797
99.582 | 20.30937 | 0.00052488
100.082 | 20.4087 | 0.00053229
100.582 | 20.5082 | 0.00053967
101.082 | 20.60775 | 0.00054652
101.582 | 20.70737 | 0.00055316
102.082 | 20.80692 | 0.00056077
102.582 | 20.90658 | 0.00056803
103.082 | 21.00636 | 0.00057548
103.582 | 21.10641 | 0.00058271
104.082 | 21.20646 | 0.00059024
104.582 | 21.30675 | 0.00059753
105.082 | 21.40702 | 0.00060538
105.582 | 21.50735 | 0.00061232
106.082 | 21.60755 | 0.00061934
106.582 | 21.70796 | 0.00062661
107.082 | 21.80833 | 0.00063387
107.582 | 21.90874 | 0.00064157
108.082 | 22.00912 | 0.00064843
108.582 | 22.10954 | 0.000656
109.082 | 22.21018 | 0.00066375
109.582 | 22.31099 | 0.00067067
110.082 | 22.41186 | 0.00067823
110.582 | 22.5129 | 0.00068504
111.082 | 22.61422 | 0.00069276
111.582 | 22.71576 | 0.00070001
112.082 | 22.81747 | 0.00070705
112.582 | 22.9193 | 0.00071486
113.082 | 23.02117 | 0.00072241
113.582 | 23.12318 | 0.00072979
114.082 | 23.22526 | 0.00073719
114.582 | 23.32732 | 0.00074431
115.082 | 23.42952 | 0.00075151
115.582 | 23.53173 | 0.00075882
116.082 | 23.63398 | 0.00076604
116.582 | 23.73643 | 0.00077368
117.082 | 23.83898 | 0.00078126
117.582 | 23.94165 | 0.00078814
118.082 | 24.04435 | 0.00079551
118.582 | 24.14675 | 0.00080279
119.082 | 24.2494 | 0.00081023
119.582 | 24.35199 | 0.00081807
120.082 | 24.45469 | 0.00082544
120.582 | 24.55741 | 0.00083288
121.082 | 24.66014 | 0.00084015
121.582 | 24.76296 | 0.00084724
122.082 | 24.8661 | 0.000855
122.582 | 24.96928 | 0.00086247
123.082 | 25.07246 | 0.00086955
123.582 | 25.17586 | 0.00087684
124.082 | 25.2793 | 0.00088471
124.582 | 25.38283 | 0.00089279
125.082 | 25.48612 | 0.00089942
125.582 | 25.58936 | 0.00090721
126.082 | 25.69269 | 0.00091465
126.582 | 25.79613 | 0.0009221
127.082 | 25.89936 | 0.00093014
127.582 | 26.00252 | 0.00093748
128.082 | 26.10569 | 0.00094463
128.582 | 26.20938 | 0.00095266
129.082 | 26.31316 | 0.00096018
129.582 | 26.41691 | 0.00096755
130.082 | 26.52089 | 0.00097503
130.582 | 26.62499 | 0.00098308
131.082 | 26.72926 | 0.00099025
131.582 | 26.83361 | 0.00099779
132.082 | 26.93806 | 0.0010057
132.582 | 27.04268 | 0.0010132
133.082 | 27.14744 | 0.0010212
133.582 | 27.25214 | 0.0010288
134.082 | 27.35684 | 0.0010363
134.582 | 27.46174 | 0.0010442
135.082 | 27.56671 | 0.0010521
135.582 | 27.67134 | 0.0010591
136.082 | 27.77611 | 0.0010672
136.582 | 27.88112 | 0.0010742
137.082 | 27.9863 | 0.001082
137.582 | 28.09135 | 0.0010897
138.082 | 28.19669 | 0.001097
138.582 | 28.30195 | 0.0011043
139.082 | 28.4075 | 0.0011124
139.582 | 28.51279 | 0.00112
140.082 | 28.61811 | 0.0011277
140.582 | 28.72354 | 0.0011353
141.082 | 28.82915 | 0.0011429
141.582 | 28.93468 | 0.0011503
142.082 | 29.04031 | 0.0011583
142.582 | 29.1459 | 0.0011656
143.082 | 29.25174 | 0.0011736
143.582 | 29.35756 | 0.0011817
144.082 | 29.46349 | 0.0011897
144.582 | 29.56954 | 0.0011971
145.082 | 29.67552 | 0.0012046
145.582 | 29.78174 | 0.0012122
146.082 | 29.88803 | 0.0012197
146.582 | 29.99427 | 0.0012272
147.082 | 30.10068 | 0.0012354
147.582 | 30.20713 | 0.0012431
148.082 | 30.3134 | 0.0012502
148.582 | 30.41977 | 0.001258
149.082 | 30.52623 | 0.0012657
149.582 | 30.6327 | 0.0012729
150.082 | 30.73914 | 0.0012812
150.582 | 30.84543 | 0.0012882
151.082 | 30.95192 | 0.0012965
151.582 | 31.0587 | 0.0013046
152.082 | 31.16541 | 0.0013119
152.582 | 31.27235 | 0.0013199
153.082 | 31.37929 | 0.0013276
153.582 | 31.48639 | 0.0013348
154.082 | 31.59381 | 0.001342
154.582 | 31.70119 | 0.0013503
155.082 | 31.80868 | 0.0013574
155.582 | 31.91625 | 0.0013653
156.082 | 32.02389 | 0.0013733
156.582 | 32.13174 | 0.0013812
157.082 | 32.23946 | 0.0013891
157.582 | 32.34724 | 0.0013968
158.082 | 32.45527 | 0.0014044
158.582 | 32.56324 | 0.0014123
159.082 | 32.67155 | 0.0014194
159.582 | 32.7798 | 0.0014272
160.082 | 32.88832 | 0.0014355
160.582 | 32.99653 | 0.0014431
161.082 | 33.10477 | 0.0014516
161.582 | 33.21304 | 0.0014586
162.082 | 33.32143 | 0.0014664
162.582 | 33.42959 | 0.001474
163.082 | 33.53785 | 0.0014821
163.582 | 33.64625 | 0.0014897
164.082 | 33.75468 | 0.0014969
164.582 | 33.86299 | 0.0015046
165.082 | 33.97152 | 0.001513
165.582 | 34.07998 | 0.0015205
166.082 | 34.18842 | 0.0015283
166.582 | 34.29705 | 0.0015356
167.082 | 34.40572 | 0.0015439
167.582 | 34.51448 | 0.0015515
168.082 | 34.62323 | 0.0015593
168.582 | 34.732 | 0.0015672
169.082 | 34.84105 | 0.0015746
169.582 | 34.94999 | 0.0015823
170.082 | 35.05918 | 0.0015904
170.582 | 35.16834 | 0.0015977
171.082 | 35.27765 | 0.0016057
171.582 | 35.38705 | 0.0016135
172.082 | 35.49654 | 0.0016207
172.582 | 35.60591 | 0.0016286
173.082 | 35.71531 | 0.0016364
173.582 | 35.82469 | 0.0016445
174.082 | 35.93413 | 0.0016518
174.582 | 36.04365 | 0.0016602
175.082 | 36.15342 | 0.0016674
175.582 | 36.26302 | 0.0016758
176.082 | 36.37259 | 0.0016827
176.582 | 36.4824 | 0.0016903
177.082 | 36.59242 | 0.0016986
177.582 | 36.70231 | 0.0017062
178.082 | 36.81219 | 0.001714
178.582 | 36.92213 | 0.0017218
179.082 | 37.0325 | 0.0017294
179.582 | 37.14297 | 0.0017374
180.082 | 37.25335 | 0.0017449
180.582 | 37.36385 | 0.0017525
181.082 | 37.4745 | 0.0017602
181.582 | 37.58495 | 0.0017684
182.082 | 37.69553 | 0.0017763
182.582 | 37.80621 | 0.001784
183.082 | 37.91677 | 0.0017917
183.582 | 38.02748 | 0.0017994
184.082 | 38.13826 | 0.001807
184.582 | 38.24927 | 0.0018146
185.082 | 38.36041 | 0.0018224
185.582 | 38.47149 | 0.0018301
186.082 | 38.58251 | 0.0018379
186.582 | 38.69364 | 0.0018454
187.082 | 38.80479 | 0.0018534
187.582 | 38.91592 | 0.0018605
188.082 | 39.02705 | 0.0018685
188.582 | 39.13833 | 0.0018759
189.082 | 39.24966 | 0.0018837
189.582 | 39.36124 | 0.0018913
190.082 | 39.47288 | 0.0018992
190.582 | 39.58465 | 0.0019067
191.082 | 39.69653 | 0.0019146
191.582 | 39.80846 | 0.0019225
192.082 | 39.92037 | 0.00193
192.582 | 40.03219 | 0.0019365
193.082 | 40.14416 | 0.0019445
193.582 | 40.25602 | 0.0019522
194.082 | 40.368 | 0.0019598
194.582 | 40.48001 | 0.0019678
195.082 | 40.59225 | 0.0019754
195.582 | 40.70449 | 0.001983
196.082 | 40.81683 | 0.0019912
196.582 | 40.92925 | 0.0019985
197.082 | 41.04171 | 0.002006
197.582 | 41.15431 | 0.0020138
198.082 | 41.26688 | 0.0020219
198.582 | 41.37958 | 0.00203
199.082 | 41.49246 | 0.0020376
199.582 | 41.60532 | 0.0020455
200.082 | 41.71868 | 0.0020527
200.582 | 41.83216 | 0.0020608
201.082 | 41.94577 | 0.0020686
201.582 | 42.05937 | 0.0020766
202.082 | 42.17315 | 0.0020839
202.582 | 42.28735 | 0.0020917
203.082 | 42.40127 | 0.0020999
203.582 | 42.51489 | 0.0021071
204.082 | 42.62849 | 0.0021147
204.582 | 42.74235 | 0.0021226
205.082 | 42.85631 | 0.0021305
205.582 | 42.97013 | 0.0021379
206.082 | 43.08391 | 0.002146
206.582 | 43.19796 | 0.0021539
207.082 | 43.3121 | 0.0021613
207.582 | 43.42614 | 0.0021693
208.082 | 43.54024 | 0.002177
208.582 | 43.65444 | 0.0021848
209.082 | 43.76852 | 0.0021923
209.582 | 43.88275 | 0.0021999
210.082 | 43.99718 | 0.0022079
210.582 | 44.11169 | 0.0022153
211.082 | 44.22615 | 0.0022225
211.582 | 44.34069 | 0.0022309
212.082 | 44.45553 | 0.0022387
212.582 | 44.57041 | 0.0022461
213.082 | 44.68544 | 0.0022535
213.582 | 44.80038 | 0.0022616
214.082 | 44.91541 | 0.0022691
214.582 | 45.03049 | 0.002277
215.082 | 45.1457 | 0.0022846
215.582 | 45.26099 | 0.0022927
216.082 | 45.37648 | 0.0023
216.582 | 45.49213 | 0.0023076
217.082 | 45.6079 | 0.0023152
217.582 | 45.72379 | 0.0023231
218.082 | 45.83959 | 0.0023309
218.582 | 45.95518 | 0.0023387
219.082 | 46.07056 | 0.0023466
219.582 | 46.18608 | 0.0023548
220.082 | 46.30162 | 0.0023619
220.582 | 46.41724 | 0.0023695
221.082 | 46.533 | 0.0023773
221.582 | 46.64917 | 0.0023851
222.082 | 46.76554 | 0.0023924
222.582 | 46.88191 | 0.0024003
223.082 | 46.99832 | 0.0024083
223.582 | 47.11505 | 0.0024165
224.082 | 47.23165 | 0.0024241
224.582 | 47.34821 | 0.0024316
225.082 | 47.46501 | 0.0024394
225.582 | 47.58185 | 0.0024472
226.082 | 47.69885 | 0.0024552
226.582 | 47.81552 | 0.0024626
227.082 | 47.9323 | 0.0024707
227.582 | 48.04917 | 0.0024781
228.082 | 48.16606 | 0.0024861
228.582 | 48.2831 | 0.0024938
229.082 | 48.40012 | 0.0025014
229.582 | 48.5173 | 0.0025086
230.082 | 48.6345 | 0.0025166
230.582 | 48.75175 | 0.0025244
231.082 | 48.86899 | 0.0025318
231.582 | 48.98635 | 0.0025403
232.082 | 49.10375 | 0.0025474
232.582 | 49.22112 | 0.0025551
233.082 | 49.33896 | 0.0025627
233.582 | 49.45688 | 0.0025707
234.082 | 49.57498 | 0.0025788
234.582 | 49.69297 | 0.0025866
235.082 | 49.81097 | 0.002594
235.582 | 49.9291 | 0.0026015
236.082 | 50.04691 | 0.0026095
236.582 | 50.16478 | 0.0026173
237.082 | 50.28271 | 0.0026252
237.582 | 50.40068 | 0.0026328
238.082 | 50.51886 | 0.0026406
238.582 | 50.63726 | 0.0026483
239.082 | 50.75591 | 0.0026559
239.582 | 50.87427 | 0.0026639
240.082 | 50.99291 | 0.0026716
240.582 | 51.11192 | 0.002679
241.082 | 51.23093 | 0.0026873
241.582 | 51.35014 | 0.0026951
242.082 | 51.46928 | 0.0027026
242.582 | 51.58884 | 0.00271
243.082 | 51.70799 | 0.002718
243.582 | 51.82714 | 0.0027258
244.082 | 51.94626 | 0.0027334
244.582 | 52.06543 | 0.002741
245.082 | 52.18476 | 0.0027486
245.582 | 52.30403 | 0.0027562
246.082 | 52.42372 | 0.0027641
246.582 | 52.54339 | 0.0027721
247.082 | 52.66315 | 0.0027794
247.582 | 52.78286 | 0.0027874
248.082 | 52.90254 | 0.0027952
248.582 | 53.0225 | 0.0028027
249.082 | 53.14235 | 0.0028108
249.582 | 53.26235 | 0.0028184
250.082 | 53.38243 | 0.0028259
250.582 | 53.50273 | 0.002834
251.082 | 53.62324 | 0.0028416
251.582 | 53.74378 | 0.0028494
252.082 | 53.86473 | 0.0028567
252.582 | 53.98571 | 0.0028644
253.082 | 54.1069 | 0.0028719
253.582 | 54.22814 | 0.0028793
254.082 | 54.34932 | 0.0028877
254.582 | 54.47056 | 0.0028943
255.082 | 54.59166 | 0.0029029
255.582 | 54.71281 | 0.0029106
256.082 | 54.83419 | 0.0029181
256.582 | 54.95576 | 0.0029257
257.082 | 55.07739 | 0.002934
257.582 | 55.19918 | 0.0029414
258.082 | 55.3211 | 0.0029491
258.582 | 55.44319 | 0.0029577
259.082 | 55.56508 | 0.0029646
259.582 | 55.68685 | 0.0029727
260.082 | 55.80883 | 0.0029803
260.582 | 55.93092 | 0.0029881
261.082 | 56.05302 | 0.0029953
261.582 | 56.17508 | 0.0030032
262.082 | 56.29764 | 0.003011
262.582 | 56.42026 | 0.0030185
263.082 | 56.54272 | 0.0030257
263.582 | 56.66522 | 0.003034
264.082 | 56.78791 | 0.0030414
264.582 | 56.91107 | 0.0030497
265.082 | 57.03407 | 0.0030571
265.582 | 57.157 | 0.0030645
266.082 | 57.28026 | 0.0030726
266.582 | 57.40359 | 0.0030802
267.082 | 57.52682 | 0.0030878
267.582 | 57.64946 | 0.0030954
268.082 | 57.77235 | 0.0031035
268.582 | 57.89556 | 0.0031106
269.082 | 58.01877 | 0.0031188
269.582 | 58.14214 | 0.0031267
270.082 | 58.26562 | 0.0031345
270.582 | 58.3895 | 0.0031416
271.082 | 58.51372 | 0.0031493
271.582 | 58.63802 | 0.0031572
272.082 | 58.76247 | 0.0031648
272.582 | 58.8871 | 0.0031723
273.082 | 59.01178 | 0.00318
273.582 | 59.1363 | 0.003188
274.082 | 59.26049 | 0.0031954
274.582 | 59.38468 | 0.0032024
275.082 | 59.50945 | 0.0032104
275.582 | 59.6342 | 0.0032181
276.082 | 59.75857 | 0.0032254
276.582 | 59.88337 | 0.0032328
277.082 | 60.00843 | 0.0032412
277.582 | 60.13336 | 0.0032488
278.082 | 60.25777 | 0.0032566
278.582 | 60.38217 | 0.0032643
279.082 | 60.50692 | 0.0032722
279.582 | 60.63171 | 0.0032798
280.082 | 60.75635 | 0.0032872
280.582 | 60.88133 | 0.0032951
281.082 | 61.00655 | 0.0033029
281.582 | 61.13217 | 0.0033108
282.082 | 61.25797 | 0.0033181
282.582 | 61.38388 | 0.0033254
283.082 | 61.51006 | 0.0033331
283.582 | 61.63616 | 0.0033408
284.082 | 61.76226 | 0.0033488
284.582 | 61.8883 | 0.0033566
285.082 | 62.01405 | 0.0033654
285.582 | 62.1399 | 0.0033739
286.082 | 62.26604 | 0.0033807
286.582 | 62.39222 | 0.0033885
287.082 | 62.51854 | 0.003396
287.582 | 62.64515 | 0.0034037
288.082 | 62.77198 | 0.0034105
288.582 | 62.89878 | 0.0034189
289.082 | 63.02547 | 0.0034263
289.582 | 63.15237 | 0.0034341
290.082 | 63.27922 | 0.0034418
290.582 | 63.40599 | 0.0034489
291.082 | 63.53269 | 0.0034566
291.582 | 63.65951 | 0.0034645
292.082 | 63.78629 | 0.0034722
292.582 | 63.91303 | 0.0034797
293.082 | 64.04007 | 0.0034874
293.582 | 64.16706 | 0.0034951
294.082 | 64.29457 | 0.0035025
294.582 | 64.42202 | 0.0035099
295.082 | 64.54978 | 0.0035177
295.582 | 64.67774 | 0.0035256
296.082 | 64.80591 | 0.0035329
296.582 | 64.93424 | 0.0035409
297.082 | 65.06232 | 0.0035481
297.582 | 65.1904 | 0.0035561
298.082 | 65.31859 | 0.003564
298.582 | 65.4468 | 0.0035714
299.082 | 65.57497 | 0.003579
299.582 | 65.70331 | 0.003587
300.082 | 65.83196 | 0.0035944
300.582 | 65.96071 | 0.0036017
301.082 | 66.08943 | 0.003611
301.582 | 66.21838 | 0.0036186
302.082 | 66.34745 | 0.003626
302.582 | 66.4769 | 0.0036336
303.082 | 66.6063 | 0.0036411
303.582 | 66.73606 | 0.0036484
304.082 | 66.86575 | 0.0036562
304.582 | 66.99554 | 0.0036632
305.082 | 67.12519 | 0.003671
305.582 | 67.2549 | 0.0036785
306.082 | 67.38404 | 0.0036862
306.582 | 67.51307 | 0.0036938
307.082 | 67.64216 | 0.0037015
307.582 | 67.77127 | 0.0037089
308.082 | 67.90073 | 0.0037167
308.582 | 68.03029 | 0.0037244
309.082 | 68.16007 | 0.0037319
309.582 | 68.29 | 0.0037397
310.082 | 68.42001 | 0.0037475
310.582 | 68.55039 | 0.0037543
311.082 | 68.68106 | 0.0037619
311.582 | 68.8118 | 0.0037694
312.082 | 68.94289 | 0.0037769
312.582 | 69.07394 | 0.0037846
313.082 | 69.20455 | 0.0037923
313.582 | 69.33481 | 0.0038003
314.082 | 69.46512 | 0.0038072
314.582 | 69.59541 | 0.0038154
315.082 | 69.72578 | 0.0038225
315.582 | 69.85639 | 0.0038308
316.082 | 69.98741 | 0.003838
316.582 | 70.11843 | 0.0038453
317.082 | 70.24973 | 0.003853
317.582 | 70.38105 | 0.0038604
318.082 | 70.51247 | 0.0038681
318.582 | 70.64424 | 0.0038755
319.082 | 70.77627 | 0.003883
319.582 | 70.90833 | 0.0038904
320.082 | 71.04055 | 0.0038981
320.582 | 71.17321 | 0.0039056
321.082 | 71.30547 | 0.0039134
321.582 | 71.43742 | 0.0039207
322.082 | 71.56953 | 0.0039289
322.582 | 71.70167 | 0.0039362
323.082 | 71.83397 | 0.0039439
323.582 | 71.96639 | 0.0039515
324.082 | 72.09912 | 0.0039591
324.582 | 72.23186 | 0.0039668
325.082 | 72.36466 | 0.0039745
325.582 | 72.49749 | 0.0039821
326.082 | 72.63046 | 0.0039895
326.582 | 72.76342 | 0.0039972
327.082 | 72.89644 | 0.0040045
327.582 | 73.02973 | 0.0040122
328.082 | 73.16316 | 0.0040204
328.582 | 73.29646 | 0.0040273
329.082 | 73.4298 | 0.0040352
329.582 | 73.56352 | 0.0040428
330.082 | 73.69732 | 0.0040513
330.582 | 73.83121 | 0.0040591
331.082 | 73.96518 | 0.0040672
331.582 | 74.09939 | 0.0040754
332.082 | 74.23363 | 0.0040829
332.582 | 74.36784 | 0.004091
333.082 | 74.50233 | 0.0040997
333.582 | 74.63735 | 0.0041074
334.082 | 74.77245 | 0.0041157
334.582 | 74.90793 | 0.0041234
335.082 | 75.0437 | 0.0041319
335.582 | 75.17971 | 0.0041402
336.082 | 75.31582 | 0.0041483
336.582 | 75.4522 | 0.0041567
337.082 | 75.58876 | 0.0041648
337.582 | 75.72526 | 0.004173
338.082 | 75.86195 | 0.0041813
338.582 | 75.99877 | 0.0041896
339.082 | 76.13542 | 0.0041973
339.582 | 76.27206 | 0.0042051
340.082 | 76.40877 | 0.0042131
340.582 | 76.54542 | 0.0042208
341.082 | 76.68187 | 0.0042286
341.582 | 76.81818 | 0.0042359
342.082 | 76.95438 | 0.0042439
342.582 | 77.09031 | 0.0042515
343.082 | 77.2258 | 0.0042587
343.582 | 77.36095 | 0.0042659
344.082 | 77.49569 | 0.0042729
344.582 | 77.6299 | 0.0042796
345.082 | 77.76361 | 0.0042872
345.582 | 77.89675 | 0.0042946
346.082 | 78.02944 | 0.0043011
346.582 | 78.16156 | 0.0043079
347.082 | 78.29351 | 0.0043146
347.582 | 78.42529 | 0.0043215
348.082 | 78.55687 | 0.0043282
348.582 | 78.68806 | 0.0043346
349.082 | 78.81903 | 0.0043417
349.582 | 78.94963 | 0.004348
350.082 | 79.08011 | 0.0043555
350.582 | 79.2103 | 0.0043623
351.082 | 79.3406 | 0.0043688
351.582 | 79.47093 | 0.0043756
352.082 | 79.60132 | 0.0043826
352.582 | 79.73156 | 0.0043893
353.082 | 79.86159 | 0.0043956
353.582 | 79.99177 | 0.004403
354.082 | 80.12204 | 0.00441
354.582 | 80.25242 | 0.0044169
355.082 | 80.38283 | 0.0044237
355.582 | 80.51368 | 0.0044311
356.082 | 80.64501 | 0.0044384
356.582 | 80.77651 | 0.0044458
357.082 | 80.90803 | 0.004453
357.582 | 81.04017 | 0.0044599
358.082 | 81.17259 | 0.0044676
358.582 | 81.30513 | 0.0044755
359.082 | 81.43795 | 0.004482
359.582 | 81.57142 | 0.0044891
360.082 | 81.70506 | 0.0044972
360.582 | 81.83872 | 0.0045041
361.082 | 81.97292 | 0.0045116
361.582 | 82.10736 | 0.0045193
362.082 | 82.24181 | 0.0045267
362.582 | 82.3764 | 0.0045341
363.082 | 82.51157 | 0.0045418
363.582 | 82.6469 | 0.0045495
364.082 | 82.78214 | 0.0045568
364.582 | 82.91752 | 0.0045648
365.082 | 83.05281 | 0.004572
365.582 | 83.18831 | 0.0045795
366.082 | 83.32373 | 0.0045872
366.582 | 83.45974 | 0.0045941
367.082 | 83.59606 | 0.0046016
367.582 | 83.73315 | 0.004609
368.082 | 83.87018 | 0.0046163
368.582 | 84.00781 | 0.004624
369.082 | 84.14543 | 0.0046324
369.582 | 84.28312 | 0.0046392
370.082 | 84.42111 | 0.0046474
370.582 | 84.55926 | 0.0046551
371.082 | 84.69723 | 0.0046622
371.582 | 84.83541 | 0.0046699
372.082 | 84.97365 | 0.0046771
372.582 | 85.11188 | 0.0046845
373.082 | 85.25031 | 0.0046926
373.582 | 85.38903 | 0.0047004
374.082 | 85.52816 | 0.0047078
374.582 | 85.66721 | 0.0047153
375.082 | 85.80684 | 0.0047227
375.582 | 85.94665 | 0.0047303
376.082 | 86.08687 | 0.0047377
376.582 | 86.22674 | 0.0047453
377.082 | 86.36688 | 0.0047526
377.582 | 86.50708 | 0.0047602
378.082 | 86.64766 | 0.0047676
378.582 | 86.78841 | 0.0047752
379.082 | 86.92973 | 0.0047828
379.582 | 87.07138 | 0.0047906
380.082 | 87.21304 | 0.0047979
380.582 | 87.35437 | 0.0048055
381.082 | 87.49568 | 0.0048136
381.582 | 87.63697 | 0.0048207
382.082 | 87.77852 | 0.0048287
382.582 | 87.92021 | 0.0048364
383.082 | 88.06208 | 0.0048437
383.582 | 88.20437 | 0.0048512
384.082 | 88.34683 | 0.0048587
384.582 | 88.48908 | 0.0048663
385.082 | 88.63171 | 0.0048735
385.582 | 88.77442 | 0.0048813
386.082 | 88.91707 | 0.0048882
386.582 | 89.05983 | 0.0048963
387.082 | 89.20288 | 0.0049032
387.582 | 89.34585 | 0.0049111
388.082 | 89.48907 | 0.0049187
388.582 | 89.63266 | 0.0049258
389.082 | 89.77656 | 0.0049335
389.582 | 89.92014 | 0.0049406
390.082 | 90.06379 | 0.0049489
390.582 | 90.20737 | 0.0049565
391.082 | 90.35101 | 0.0049643
391.582 | 90.49489 | 0.0049716
392.082 | 90.63903 | 0.0049789
392.582 | 90.78379 | 0.0049865
393.082 | 90.92858 | 0.0049941
393.582 | 91.07327 | 0.0050015
394.082 | 91.21768 | 0.005009
394.582 | 91.3625 | 0.0050168
395.082 | 91.5072 | 0.0050243
395.582 | 91.65215 | 0.0050317
396.082 | 91.79725 | 0.0050392
396.582 | 91.94267 | 0.0050471
397.082 | 92.08819 | 0.0050542
397.582 | 92.23342 | 0.0050618
398.082 | 92.37851 | 0.00507
398.582 | 92.52358 | 0.0050775
399.082 | 92.66876 | 0.0050839
399.582 | 92.81388 | 0.0050911
400.082 | 92.95931 | 0.0050987
400.582 | 93.10501 | 0.0051064
401.082 | 93.25072 | 0.0051137
401.582 | 93.39681 | 0.0051212
402.082 | 93.54288 | 0.0051289
402.582 | 93.68933 | 0.0051359
403.082 | 93.83611 | 0.0051429
403.582 | 93.98302 | 0.0051514
404.082 | 94.12957 | 0.0051589
404.582 | 94.27604 | 0.005166
405.082 | 94.4221 | 0.0051733
405.582 | 94.56805 | 0.005181
406.082 | 94.714 | 0.0051886
406.582 | 94.86018 | 0.0051956
407.082 | 95.00662 | 0.0052034
407.582 | 95.15364 | 0.0052109
408.082 | 95.30097 | 0.0052185
408.582 | 95.44808 | 0.0052254
409.082 | 95.59529 | 0.0052327
409.582 | 95.74273 | 0.0052404
410.082 | 95.88976 | 0.0052476
410.582 | 96.03672 | 0.0052552
411.082 | 96.1843 | 0.0052632
411.582 | 96.33167 | 0.0052707
412.082 | 96.47898 | 0.0052779
412.582 | 96.6267 | 0.0052858
413.082 | 96.77437 | 0.0052928
413.582 | 96.92216 | 0.0052998
414.082 | 97.07006 | 0.0053076
414.582 | 97.2182 | 0.0053147
415.082 | 97.36608 | 0.0053219
415.582 | 97.51392 | 0.0053296
416.082 | 97.66181 | 0.0053367
416.582 | 97.80955 | 0.0053438
417.082 | 97.95728 | 0.0053517
417.582 | 98.10494 | 0.0053589
418.082 | 98.25284 | 0.0053664
418.582 | 98.40064 | 0.0053736
419.082 | 98.54848 | 0.0053814
419.582 | 98.69635 | 0.0053888
420.082 | 98.8443 | 0.005396
420.582 | 98.9923 | 0.0054032
421.082 | 99.1405 | 0.0054106
421.582 | 99.28908 | 0.0054176
422.082 | 99.43796 | 0.0054254
422.582 | 99.58698 | 0.0054327
423.082 | 99.73636 | 0.0054395
423.582 | 99.88595 | 0.0054471
424.082 | 100.03548 | 0.0054549
424.582 | 100.18517 | 0.0054623
425.082 | 100.33489 | 0.0054695
425.582 | 100.48439 | 0.0054769
426.082 | 100.63391 | 0.0054849
426.582 | 100.78355 | 0.0054922
427.082 | 100.93325 | 0.0054993
427.582 | 101.08315 | 0.0055075
428.082 | 101.2332 | 0.0055146
428.582 | 101.38364 | 0.0055221
429.082 | 101.53416 | 0.0055293
429.582 | 101.68474 | 0.0055362
430.082 | 101.8354 | 0.0055421
430.582 | 101.98594 | 0.00555
431.082 | 102.13628 | 0.0055573
431.582 | 102.28647 | 0.0055646
432.082 | 102.43656 | 0.0055719
432.582 | 102.58695 | 0.0055793
433.082 | 102.73751 | 0.0055869
433.582 | 102.88802 | 0.0055938
434.082 | 103.03856 | 0.0056011
434.582 | 103.18908 | 0.0056087
435.082 | 103.33942 | 0.0056157
435.582 | 103.48982 | 0.0056236
436.082 | 103.64037 | 0.0056304
436.582 | 103.79116 | 0.0056381
437.082 | 103.94188 | 0.0056452
437.582 | 104.09213 | 0.0056527
438.082 | 104.24231 | 0.0056602
438.582 | 104.39269 | 0.0056679
439.082 | 104.54291 | 0.0056752
439.582 | 104.69335 | 0.0056829
440.082 | 104.84462 | 0.0056903
440.582 | 104.99633 | 0.0056976
441.082 | 105.1479 | 0.005705
441.582 | 105.2996 | 0.0057124
442.082 | 105.45148 | 0.0057202
442.582 | 105.60342 | 0.0057278
443.082 | 105.75533 | 0.0057345
443.582 | 105.90739 | 0.0057422
444.082 | 106.05973 | 0.0057498
444.582 | 106.21238 | 0.0057571
445.082 | 106.36518 | 0.0057644
445.582 | 106.51816 | 0.0057715
446.082 | 106.67132 | 0.0057791
446.582 | 106.82412 | 0.0057866
447.082 | 106.97673 | 0.0057937
447.582 | 107.12917 | 0.0058012
448.082 | 107.28204 | 0.005803
448.582 | 107.43489 | 0.0058094
449.082 | 107.58793 | 0.005816
449.582 | 107.74104 | 0.0058237
450.082 | 107.89416 | 0.0058308
450.582 | 108.04736 | 0.0058372
451.082 | 108.20049 | 0.0058452
451.582 | 108.35399 | 0.0058522
452.082 | 108.50749 | 0.0058597
452.582 | 108.66113 | 0.0058669
453.082 | 108.81467 | 0.0058743
453.582 | 108.96837 | 0.0058818
454.082 | 109.12206 | 0.0058891
454.582 | 109.27568 | 0.0058962
455.082 | 109.42951 | 0.0059032
455.582 | 109.58329 | 0.0059106
456.082 | 109.73705 | 0.0059161
456.582 | 109.89129 | 0.0059203
457.082 | 110.04541 | 0.0059274
457.582 | 110.19939 | 0.0059345
458.082 | 110.35368 | 0.0059418
458.582 | 110.50776 | 0.0059494
459.082 | 110.66193 | 0.0059568
459.582 | 110.81653 | 0.0059639
460.082 | 110.97141 | 0.0059712
460.582 | 111.12664 | 0.005979
461.082 | 111.28232 | 0.0059861
461.582 | 111.43801 | 0.0059945
462.082 | 111.59413 | 0.0060011
462.582 | 111.75064 | 0.0060087
463.082 | 111.90721 | 0.0060157
463.582 | 112.06353 | 0.0060231
464.082 | 112.21933 | 0.0060305
464.582 | 112.37477 | 0.0060378
465.082 | 112.52961 | 0.0060449
465.582 | 112.68472 | 0.0060522
466.082 | 112.83979 | 0.0060595
466.582 | 112.99504 | 0.0060665
467.082 | 113.15049 | 0.0060744
467.582 | 113.30556 | 0.0060809
468.082 | 113.46068 | 0.0060886
468.582 | 113.61614 | 0.0060956
469.082 | 113.77147 | 0.0061033
469.582 | 113.92708 | 0.0061088
470.082 | 114.08301 | 0.006116
470.582 | 114.23837 | 0.0061236
471.082 | 114.39354 | 0.0061308
471.582 | 114.54908 | 0.0061383
472.082 | 114.70442 | 0.0061455
472.582 | 114.85974 | 0.0061523
473.082 | 115.01553 | 0.0061596
473.582 | 115.17103 | 0.0061669
474.082 | 115.32628 | 0.0061743
474.582 | 115.48129 | 0.0061812
475.082 | 115.63625 | 0.0061893
475.582 | 115.79165 | 0.0061964
476.082 | 115.94745 | 0.0062035
476.582 | 116.10378 | 0.0062114
477.082 | 116.26139 | 0.0062184
477.582 | 116.41875 | 0.0062249
478.082 | 116.57666 | 0.0062325
478.582 | 116.73492 | 0.0062397
479.082 | 116.8929 | 0.0062473
479.582 | 117.05152 | 0.0062543
480.082 | 117.21047 | 0.0062619
480.582 | 117.36893 | 0.0062693
481.082 | 117.52696 | 0.0062765
481.582 | 117.68506 | 0.0062838
482.082 | 117.84302 | 0.0062917
482.582 | 118.00095 | 0.0062994
483.082 | 118.15909 | 0.0063061
483.582 | 118.31769 | 0.0063136
484.082 | 118.47563 | 0.0063211
484.582 | 118.63293 | 0.0063282
485.082 | 118.79085 | 0.0063359
485.582 | 118.94873 | 0.0063428
486.082 | 119.10626 | 0.00635
486.582 | 119.26455 | 0.0063573
487.082 | 119.42315 | 0.0063649
487.582 | 119.58196 | 0.0063722
488.082 | 119.74089 | 0.0063798
488.582 | 119.89983 | 0.0063867
489.082 | 120.05899 | 0.0063948
489.582 | 120.21807 | 0.0064019
490.082 | 120.37748 | 0.0064095
490.582 | 120.53721 | 0.0064169
491.082 | 120.69715 | 0.0064243
491.582 | 120.85738 | 0.0064323
492.082 | 121.01794 | 0.00644
492.582 | 121.1794 | 0.0064485
493.082 | 121.34097 | 0.006456
493.582 | 121.503 | 0.0064635
494.082 | 121.6656 | 0.006472
494.582 | 121.82838 | 0.0064804
495.082 | 121.99147 | 0.0064881
495.582 | 122.15538 | 0.0064967
496.082 | 122.31976 | 0.0065054
496.582 | 122.48424 | 0.0065133
497.082 | 122.64933 | 0.0065219
497.582 | 122.81455 | 0.0065303
498.082 | 122.97959 | 0.0065385
498.582 | 123.14438 | 0.0065466
499.082 | 123.3089 | 0.0065544
499.582 | 123.47315 | 0.0065629
500.082 | 123.63731 | 0.0065704
500.582 | 123.80117 | 0.0065781
501.082 | 123.96449 | 0.006586
501.582 | 124.12714 | 0.0065936
502.082 | 124.28878 | 0.0066006
502.582 | 124.44966 | 0.0066076
503.082 | 124.60967 | 0.0066147
503.582 | 124.76909 | 0.0066191
504.082 | 124.92827 | 0.0066257
504.582 | 125.08688 | 0.0066317
505.082 | 125.24457 | 0.0066388
505.582 | 125.4012 | 0.0066451
506.082 | 125.55664 | 0.006652
506.582 | 125.71119 | 0.0066585
507.082 | 125.86502 | 0.0066648
507.582 | 126.01855 | 0.0066714
508.082 | 126.17156 | 0.0066781
508.582 | 126.32425 | 0.0066848
509.082 | 126.47665 | 0.0066912
509.582 | 126.62902 | 0.006698
510.082 | 126.7814 | 0.0067046
510.582 | 126.93432 | 0.0067112
511.082 | 127.08686 | 0.0067182
511.582 | 127.23951 | 0.0067248
512.082 | 127.39237 | 0.0067322
512.582 | 127.54554 | 0.006739
513.082 | 127.69893 | 0.0067462
513.582 | 127.85289 | 0.0067511
514.082 | 128.0078 | 0.0067577
514.582 | 128.16291 | 0.0067647
515.082 | 128.31817 | 0.0067711
515.582 | 128.47416 | 0.0067782
516.082 | 128.63009 | 0.0067858
516.582 | 128.78584 | 0.0067926
517.082 | 128.94164 | 0.0068001
517.582 | 129.09797 | 0.006807
518.082 | 129.25426 | 0.0068141
518.582 | 129.41087 | 0.0068212
519.082 | 129.5684 | 0.0068285
519.582 | 129.72653 | 0.0068342
520.082 | 129.88474 | 0.0068414
520.582 | 130.04317 | 0.0068485
521.082 | 130.20232 | 0.0068559
521.582 | 130.36163 | 0.0068635
522.082 | 130.52066 | 0.0068706
522.582 | 130.68037 | 0.0068783
523.082 | 130.84018 | 0.0068852
523.582 | 131.0004 | 0.0068921
524.082 | 131.16087 | 0.0068999
524.582 | 131.32186 | 0.006907
525.082 | 131.48296 | 0.0069149
525.582 | 131.6446 | 0.0069219
526.082 | 131.80617 | 0.0069283
526.582 | 131.96784 | 0.0069357
527.082 | 132.12971 | 0.0069434
527.582 | 132.29176 | 0.0069501
528.082 | 132.45391 | 0.0069575
528.582 | 132.61663 | 0.0069649
529.082 | 132.77982 | 0.0069723
529.582 | 132.943 | 0.0069794
530.082 | 133.10665 | 0.0069866
530.582 | 133.27058 | 0.0069947
531.082 | 133.43431 | 0.0070019
531.582 | 133.59816 | 0.007009
532.082 | 133.76236 | 0.0070166
532.582 | 133.92631 | 0.0070239
533.082 | 134.09056 | 0.0070311
533.582 | 134.25581 | 0.0070389
534.082 | 134.4212 | 0.0070461
534.582 | 134.58688 | 0.0070533
535.082 | 134.75293 | 0.0070601
535.582 | 134.91898 | 0.0070671
536.082 | 135.08511 | 0.0070745
536.582 | 135.2511 | 0.007082
537.082 | 135.41691 | 0.0070894
537.582 | 135.58255 | 0.0070969
538.082 | 135.74826 | 0.0071044
538.582 | 135.91418 | 0.0071115
539.082 | 136.0809 | 0.0071189
539.582 | 136.2478 | 0.0071261
540.082 | 136.41491 | 0.0071329
540.582 | 136.58232 | 0.0071404
541.082 | 136.74905 | 0.0071479
541.582 | 136.91521 | 0.0071553
542.082 | 137.08146 | 0.0071625
542.582 | 137.24754 | 0.0071702
543.082 | 137.41387 | 0.0071775
543.582 | 137.5809 | 0.0071846
544.082 | 137.74835 | 0.0071924
544.582 | 137.91623 | 0.0071997
545.082 | 138.08406 | 0.0072073
545.582 | 138.25244 | 0.0072147
546.082 | 138.42076 | 0.0072221
546.582 | 138.58913 | 0.0072292
547.082 | 138.75741 | 0.0072365
547.582 | 138.9254 | 0.0072444
548.082 | 139.09328 | 0.0072514
548.582 | 139.26094 | 0.0072588
549.082 | 139.42886 | 0.0072659
549.582 | 139.59709 | 0.0072736
550.082 | 139.76509 | 0.0072805
550.582 | 139.93335 | 0.0072883
551.082 | 140.10261 | 0.0072963
551.582 | 140.27122 | 0.0073034
552.082 | 140.44027 | 0.0073109
552.582 | 140.60955 | 0.0073184
553.082 | 140.778 | 0.0073249
553.582 | 140.94673 | 0.0073322
554.082 | 141.11595 | 0.0073397
554.582 | 141.2851 | 0.0073472
555.082 | 141.45441 | 0.0073542
555.582 | 141.62376 | 0.0073618
556.082 | 141.79316 | 0.007369
556.582 | 141.96255 | 0.0073761
557.082 | 142.13258 | 0.007384
557.582 | 142.30263 | 0.0073914
558.082 | 142.47239 | 0.0073987
558.582 | 142.64159 | 0.0074063
559.082 | 142.81059 | 0.0074131
559.582 | 142.97941 | 0.0074211
560.082 | 143.14864 | 0.0074281
560.582 | 143.31863 | 0.0074357
561.082 | 143.48911 | 0.0074423
561.582 | 143.65988 | 0.0074497
562.082 | 143.83039 | 0.0074572
562.582 | 144.00093 | 0.0074649
563.082 | 144.17128 | 0.0074724
563.582 | 144.34119 | 0.0074798
564.082 | 144.5113 | 0.0074869
564.582 | 144.68138 | 0.0074945
565.082 | 144.85123 | 0.0075023
565.582 | 145.02173 | 0.0075096
566.082 | 145.19275 | 0.0075168
566.582 | 145.36434 | 0.0075243
567.082 | 145.53614 | 0.0075323
567.582 | 145.70803 | 0.0075375
568.082 | 145.87945 | 0.0075448
568.582 | 146.05051 | 0.0075524
569.082 | 146.22135 | 0.0075597
569.582 | 146.39197 | 0.0075665
570.082 | 146.56269 | 0.0075744
570.582 | 146.73297 | 0.0075815
571.082 | 146.90324 | 0.0075896
571.582 | 147.07361 | 0.0075966
572.082 | 147.24389 | 0.0076043
572.582 | 147.41445 | 0.0076107
573.082 | 147.5854 | 0.0076175
573.582 | 147.75673 | 0.0076251
574.082 | 147.9282 | 0.0076323
574.582 | 148.09988 | 0.0076398
575.082 | 148.27223 | 0.0076473
575.582 | 148.4444 | 0.0076548
576.082 | 148.61697 | 0.0076618
576.582 | 148.78954 | 0.0076693
577.082 | 148.96181 | 0.007677
577.582 | 149.13438 | 0.0076832
578.082 | 149.30664 | 0.0076907
578.582 | 149.47895 | 0.0076979
579.082 | 149.65095 | 0.0077052
579.582 | 149.82262 | 0.0077126
580.082 | 149.99447 | 0.0077206
580.582 | 150.16631 | 0.0077273
581.082 | 150.33887 | 0.0077348
581.582 | 150.51197 | 0.0077423
582.082 | 150.68434 | 0.0077497
582.582 | 150.85679 | 0.007757
583.082 | 151.0291 | 0.0077644
583.582 | 151.20088 | 0.0077721
584.082 | 151.37344 | 0.0077801
584.582 | 151.54611 | 0.0077871
585.082 | 151.71887 | 0.0077952
585.582 | 151.89213 | 0.0078023
586.082 | 152.06594 | 0.0078091
586.582 | 152.23935 | 0.0078172
587.082 | 152.41283 | 0.0078245
587.582 | 152.58618 | 0.0078319
588.082 | 152.75913 | 0.0078394
588.582 | 152.93195 | 0.0078461
589.082 | 153.10468 | 0.0078544
589.582 | 153.27774 | 0.0078612
590.082 | 153.45054 | 0.0078687
590.582 | 153.62357 | 0.0078768
591.082 | 153.79665 | 0.0078843
591.582 | 153.96914 | 0.0078913
592.082 | 154.1416 | 0.0078982
592.582 | 154.31395 | 0.007906
593.082 | 154.4866 | 0.0079136
593.582 | 154.65931 | 0.0079208
594.082 | 154.83254 | 0.0079288
594.582 | 155.00616 | 0.0079361
595.082 | 155.17965 | 0.0079439
595.582 | 155.35353 | 0.0079514
596.082 | 155.52713 | 0.0079589
596.582 | 155.7011 | 0.0079673
597.082 | 155.87562 | 0.007975
597.582 | 156.05038 | 0.0079834
598.082 | 156.22593 | 0.0079921
598.582 | 156.40239 | 0.0079998
599.082 | 156.57904 | 0.008008
599.582 | 156.75655 | 0.0080165
600.082 | 156.93456 | 0.0080246
600.582 | 157.11287 | 0.0080326
601.082 | 157.29144 | 0.0080404
601.582 | 157.47007 | 0.0080473
602.082 | 157.64866 | 0.0080545
602.582 | 157.82666 | 0.008062
603.082 | 158.00509 | 0.0080694
603.582 | 158.18266 | 0.0080761
604.082 | 158.35952 | 0.0080839
604.582 | 158.53547 | 0.008091
605.082 | 158.70941 | 0.0080986
605.582 | 158.88244 | 0.008106
606.082 | 159.05483 | 0.0081129
606.582 | 159.22615 | 0.0081198
607.082 | 159.39764 | 0.0081263
607.582 | 159.56809 | 0.0081335
608.082 | 159.73744 | 0.0081402
608.582 | 159.9065 | 0.0081473
609.082 | 160.07486 | 0.0081543
609.582 | 160.24304 | 0.0081613
610.082 | 160.41141 | 0.0081681
610.582 | 160.5799 | 0.0081756
611.082 | 160.7485 | 0.0081829
611.582 | 160.91726 | 0.0081896
612.082 | 161.08625 | 0.0081971
612.582 | 161.25559 | 0.0082042
613.082 | 161.42525 | 0.0082114
613.582 | 161.59544 | 0.0082188
614.082 | 161.76582 | 0.0082266
614.582 | 161.936 | 0.0082332
615.082 | 162.10647 | 0.0082413
615.582 | 162.27744 | 0.0082487
616.082 | 162.449 | 0.0082563
616.582 | 162.62131 | 0.0082633
617.082 | 162.79384 | 0.0082708
617.582 | 162.96662 | 0.0082786
618.082 | 163.13943 | 0.0082862
618.582 | 163.31207 | 0.0082933
619.082 | 163.48475 | 0.0083006
619.582 | 163.65782 | 0.008308
620.082 | 163.83097 | 0.0083151
620.582 | 164.0046 | 0.008323
621.082 | 164.17858 | 0.0083299
621.582 | 164.35247 | 0.0083375
622.082 | 164.5266 | 0.0083451
622.582 | 164.70095 | 0.0083521
623.082 | 164.87585 | 0.0083596
623.582 | 165.05111 | 0.0083669
624.082 | 165.22628 | 0.0083747
624.582 | 165.40189 | 0.008381
625.082 | 165.57768 | 0.0083883
625.582 | 165.75315 | 0.008395
626.082 | 165.92887 | 0.0084029
626.582 | 166.10458 | 0.0084104
627.082 | 166.28043 | 0.0084182
627.582 | 166.45721 | 0.0084252
628.082 | 166.6344 | 0.0084331
628.582 | 166.81195 | 0.0084404
629.082 | 166.98931 | 0.0084479
629.582 | 167.1665 | 0.008456
630.082 | 167.34327 | 0.0084631
630.582 | 167.52011 | 0.0084703
631.082 | 167.69711 | 0.0084781
631.582 | 167.87396 | 0.0084853
632.082 | 168.05175 | 0.0084926
632.582 | 168.2293 | 0.0085002
633.082 | 168.40712 | 0.0085071
633.582 | 168.58534 | 0.0085143
634.082 | 168.76325 | 0.008522
634.582 | 168.94134 | 0.0085296
635.082 | 169.11953 | 0.0085374
635.582 | 169.29761 | 0.0085448
636.082 | 169.47559 | 0.008553
636.582 | 169.65399 | 0.0085599
637.082 | 169.83217 | 0.0085676
637.582 | 170.0106 | 0.0085753
638.082 | 170.18933 | 0.0085824
638.582 | 170.36795 | 0.0085904
639.082 | 170.54707 | 0.0085983
639.582 | 170.72649 | 0.0086058
640.082 | 170.90606 | 0.0086133
640.582 | 171.08577 | 0.008621
641.082 | 171.26548 | 0.0086288
641.582 | 171.44499 | 0.0086357
642.082 | 171.6246 | 0.0086438
642.582 | 171.8041 | 0.0086511
643.082 | 171.98351 | 0.008659
643.582 | 172.16277 | 0.0086665
644.082 | 172.34209 | 0.0086739
644.582 | 172.5216 | 0.0086814
645.082 | 172.70137 | 0.0086891
645.582 | 172.88182 | 0.0086963
646.082 | 173.06292 | 0.0087043
646.582 | 173.244 | 0.0087117
647.082 | 173.42478 | 0.0087191
647.582 | 173.60516 | 0.0087272
648.082 | 173.78536 | 0.0087335
648.582 | 173.96595 | 0.0087417
649.082 | 174.14662 | 0.0087486
649.582 | 174.32789 | 0.0087564
650.082 | 174.50833 | 0.008764
650.582 | 174.68888 | 0.0087712
651.082 | 174.86994 | 0.0087784
651.582 | 175.05099 | 0.008786
652.082 | 175.23266 | 0.0087933
652.582 | 175.41426 | 0.0088007
653.082 | 175.59523 | 0.0088086
653.582 | 175.77542 | 0.0088158
654.082 | 175.95554 | 0.0088237
654.582 | 176.13555 | 0.008831
655.082 | 176.31595 | 0.0088389
655.582 | 176.49686 | 0.0088462
656.082 | 176.67815 | 0.0088536
656.582 | 176.85964 | 0.0088611
657.082 | 177.04148 | 0.0088685
657.582 | 177.22334 | 0.0088759
658.082 | 177.40482 | 0.0088829
658.582 | 177.58636 | 0.0088907
659.082 | 177.76833 | 0.008898
659.582 | 177.95016 | 0.0089054
660.082 | 178.13196 | 0.0089129
660.582 | 178.31349 | 0.0089202
661.082 | 178.49406 | 0.0089278
661.582 | 178.67489 | 0.0089351
662.082 | 178.85596 | 0.0089423
662.582 | 179.0374 | 0.0089497
663.082 | 179.21925 | 0.008957
663.582 | 179.40107 | 0.008963
664.082 | 179.58295 | 0.0089708
664.582 | 179.76462 | 0.0089783
665.082 | 179.94644 | 0.0089856
665.582 | 180.12843 | 0.0089935
666.082 | 180.31059 | 0.0090007
666.582 | 180.49338 | 0.009008
667.082 | 180.67608 | 0.0090156
667.582 | 180.85878 | 0.0090233
668.082 | 181.04125 | 0.0090309
668.582 | 181.22357 | 0.0090381
669.082 | 181.40597 | 0.0090456
669.582 | 181.588 | 0.0090532
670.082 | 181.77053 | 0.0090608
670.582 | 181.9529 | 0.0090657
671.082 | 182.13569 | 0.0090732
671.582 | 182.31916 | 0.0090806
672.082 | 182.50224 | 0.0090886
672.582 | 182.68539 | 0.0090959
673.082 | 182.86853 | 0.0091033
673.582 | 183.05166 | 0.0091104
674.082 | 183.23564 | 0.0091184
674.582 | 183.4202 | 0.0091256
675.082 | 183.60387 | 0.0091332
675.582 | 183.78775 | 0.009141
676.082 | 183.97098 | 0.0091478
676.582 | 184.15387 | 0.0091557
677.082 | 184.33701 | 0.0091628
677.582 | 184.51984 | 0.0091697
678.082 | 184.70323 | 0.0091775
678.582 | 184.88677 | 0.0091846
679.082 | 185.07054 | 0.0091927
679.582 | 185.25461 | 0.0092003
680.082 | 185.43849 | 0.009208
680.582 | 185.6226 | 0.0092162
681.082 | 185.80786 | 0.0092238
681.582 | 185.99401 | 0.0092314
682.082 | 186.18142 | 0.0092389
682.582 | 186.36994 | 0.0092469
683.082 | 186.55888 | 0.0092548
683.582 | 186.74851 | 0.0092629
684.082 | 186.93915 | 0.0092712
684.582 | 187.13051 | 0.009279
685.082 | 187.32188 | 0.0092878
685.582 | 187.5137 | 0.0092955
686.082 | 187.70544 | 0.0093031
686.582 | 187.89724 | 0.009311
687.082 | 188.08911 | 0.0093182
687.582 | 188.27988 | 0.0093261
688.082 | 188.46977 | 0.0093331
688.582 | 188.65898 | 0.0093402
689.082 | 188.84755 | 0.0093473
689.582 | 189.03552 | 0.0093543
690.082 | 189.22158 | 0.0093617
690.582 | 189.40606 | 0.0093684
691.082 | 189.58982 | 0.0093759
691.582 | 189.77248 | 0.0093822
692.082 | 189.9556 | 0.0093879
692.582 | 190.13845 | 0.0093953
693.082 | 190.32084 | 0.009402
693.582 | 190.50279 | 0.0094091
694.082 | 190.68418 | 0.0094167
694.582 | 190.86619 | 0.0094238
695.082 | 191.04884 | 0.0094311
695.582 | 191.23243 | 0.0094377
696.082 | 191.41654 | 0.0094443
696.582 | 191.6008 | 0.0094511
697.082 | 191.78488 | 0.0094584
697.582 | 191.96956 | 0.0094657
698.082 | 192.15455 | 0.009473
698.582 | 192.34025 | 0.0094801
699.082 | 192.52629 | 0.0094871
699.582 | 192.71224 | 0.0094936
700.082 | 192.89873 | 0.0095008
700.582 | 193.08435 | 0.0095078
701.082 | 193.27021 | 0.0095152
701.582 | 193.45614 | 0.0095223
702.082 | 193.64207 | 0.0095296
702.582 | 193.82898 | 0.0095373
703.082 | 194.01586 | 0.0095438
703.582 | 194.20291 | 0.0095517
704.082 | 194.3899 | 0.0095569
704.582 | 194.57719 | 0.0095644
705.082 | 194.76504 | 0.0095712
705.582 | 194.95342 | 0.0095785
706.082 | 195.14261 | 0.0095859
706.582 | 195.3319 | 0.0095927
707.082 | 195.52137 | 0.0095986
707.582 | 195.71084 | 0.0096057
708.082 | 195.90026 | 0.0096134
708.582 | 196.09013 | 0.0096203
709.082 | 196.2801 | 0.009627
709.582 | 196.47024 | 0.0096337
710.082 | 196.66039 | 0.0096413
710.582 | 196.85014 | 0.0096486
711.082 | 197.03955 | 0.0096556
711.582 | 197.22861 | 0.0096629
712.082 | 197.41754 | 0.0096705
712.582 | 197.60654 | 0.0096766
713.082 | 197.79577 | 0.0096828
713.582 | 197.98489 | 0.0096867
714.082 | 198.17409 | 0.0096934
714.582 | 198.36368 | 0.0097001
715.082 | 198.55384 | 0.0097077
715.582 | 198.74443 | 0.0097147
716.082 | 198.93491 | 0.0097222
716.582 | 199.12515 | 0.0097291
717.082 | 199.314 | 0.0097362
717.582 | 199.50291 | 0.0097435
718.082 | 199.69214 | 0.0097506
718.582 | 199.88199 | 0.0097575
719.082 | 200.0729 | 0.009765
719.582 | 200.26394 | 0.0097719
720.082 | 200.45541 | 0.009779
720.582 | 200.64662 | 0.0097857
721.082 | 200.83792 | 0.0097932
721.582 | 201.02895 | 0.0098008
722.082 | 201.22011 | 0.0098075
722.582 | 201.41149 | 0.0098146
723.082 | 201.60265 | 0.009822
723.582 | 201.79369 | 0.0098291
724.082 | 201.98423 | 0.0098356
724.582 | 202.17461 | 0.0098423
725.082 | 202.36512 | 0.0098498
725.582 | 202.55553 | 0.0098572
726.082 | 202.74665 | 0.0098645
726.582 | 202.93776 | 0.0098718
727.082 | 203.12916 | 0.0098792
727.582 | 203.32079 | 0.0098861
728.082 | 203.5123 | 0.0098935
728.582 | 203.7038 | 0.0098998
729.082 | 203.89531 | 0.0099069
729.582 | 204.08716 | 0.0099144
730.082 | 204.27905 | 0.0099215
730.582 | 204.47161 | 0.0099286
731.082 | 204.66423 | 0.0099359
731.582 | 204.85608 | 0.0099431
732.082 | 205.04752 | 0.0099504
732.582 | 205.23881 | 0.0099577
733.082 | 205.42938 | 0.0099647
733.582 | 205.62057 | 0.0099711
734.082 | 205.81175 | 0.0099775
734.582 | 206.00309 | 0.0099851
735.082 | 206.19494 | 0.0099922
735.582 | 206.38723 | 0.0099988
736.082 | 206.57976 | 0.010007
736.582 | 206.77199 | 0.010014
737.082 | 206.96425 | 0.010021
737.582 | 207.15648 | 0.010028
738.082 | 207.34885 | 0.010036
738.582 | 207.54065 | 0.01004
739.082 | 207.7324 | 0.010047
739.582 | 207.92403 | 0.010054
740.082 | 208.11558 | 0.010061
740.582 | 208.30763 | 0.010068
741.082 | 208.49953 | 0.010076
741.582 | 208.6911 | 0.010083
742.082 | 208.88253 | 0.01009
742.582 | 209.07426 | 0.010097
743.082 | 209.26649 | 0.010104
743.582 | 209.45854 | 0.01011
744.082 | 209.65034 | 0.010117
744.582 | 209.84198 | 0.010124
745.082 | 210.03304 | 0.010132
745.582 | 210.22479 | 0.01014
746.082 | 210.41663 | 0.010147
746.582 | 210.60829 | 0.010154
747.082 | 210.8 | 0.010162
747.582 | 210.99157 | 0.010169
748.082 | 211.18331 | 0.010176
748.582 | 211.37481 | 0.010183
749.082 | 211.56669 | 0.01019
749.582 | 211.75867 | 0.010197
750.082 | 211.9512 | 0.010204
750.582 | 212.14398 | 0.010211
751.082 | 212.33713 | 0.010219
751.582 | 212.53065 | 0.010226
752.082 | 212.72471 | 0.010233
752.582 | 212.91936 | 0.010241
753.082 | 213.11466 | 0.010248
753.582 | 213.31079 | 0.010256
754.082 | 213.50728 | 0.010265
754.582 | 213.70434 | 0.010273
755.082 | 213.90177 | 0.010281
755.582 | 214.09995 | 0.010287
756.082 | 214.29907 | 0.010295
756.582 | 214.49846 | 0.010303
757.082 | 214.6982 | 0.01031
757.582 | 214.89805 | 0.010318
758.082 | 215.09809 | 0.010326
758.582 | 215.2979 | 0.010331
759.082 | 215.4964 | 0.010339
759.582 | 215.69368 | 0.010347
760.082 | 215.88978 | 0.010354
760.582 | 216.08446 | 0.010361
761.082 | 216.27844 | 0.010366
761.582 | 216.47108 | 0.010373
762.082 | 216.66299 | 0.01038
762.582 | 216.85363 | 0.010386
763.082 | 217.04308 | 0.010393
763.582 | 217.23127 | 0.0104
764.082 | 217.41865 | 0.010406
764.582 | 217.60581 | 0.010412
765.082 | 217.79308 | 0.010419
765.582 | 217.98054 | 0.010426
766.082 | 218.16863 | 0.010434
766.582 | 218.35702 | 0.01044
767.082 | 218.54524 | 0.010447
767.582 | 218.73333 | 0.010454
768.082 | 218.92087 | 0.010461
768.582 | 219.10871 | 0.010468
769.082 | 219.29638 | 0.010474
769.582 | 219.4843 | 0.010481
770.082 | 219.67334 | 0.010488
770.582 | 219.86244 | 0.010495
771.082 | 220.05178 | 0.010502
771.582 | 220.24132 | 0.01051
772.082 | 220.4302 | 0.010517
772.582 | 220.61932 | 0.010524
773.082 | 220.80881 | 0.010531
773.582 | 220.99873 | 0.010538
774.082 | 221.18923 | 0.010545
774.582 | 221.38017 | 0.010551
775.082 | 221.57124 | 0.010559
775.582 | 221.76209 | 0.010566
776.082 | 221.95231 | 0.010573
776.582 | 222.14271 | 0.01058
777.082 | 222.33344 | 0.010588
777.582 | 222.52466 | 0.010595
778.082 | 222.71729 | 0.010602
778.582 | 222.91028 | 0.010608
779.082 | 223.10366 | 0.010615
779.582 | 223.2967 | 0.010622
780.082 | 223.48965 | 0.010629
780.582 | 223.68284 | 0.010636
781.082 | 223.87584 | 0.010643
781.582 | 224.06903 | 0.01065
782.082 | 224.26227 | 0.010658
782.582 | 224.45581 | 0.010665
783.082 | 224.64939 | 0.010672
783.582 | 224.84284 | 0.010679
784.082 | 225.03632 | 0.010686
784.582 | 225.2298 | 0.010694
785.082 | 225.42349 | 0.010701
785.582 | 225.61762 | 0.010708
786.082 | 225.81211 | 0.010714
786.582 | 226.00737 | 0.010722
787.082 | 226.20227 | 0.010729
787.582 | 226.39687 | 0.010736
788.082 | 226.59124 | 0.010743
788.582 | 226.78589 | 0.010751
789.082 | 226.98274 | 0.010758
789.582 | 227.18223 | 0.010765
790.082 | 227.3847 | 0.01077
790.582 | 227.58991 | 0.010778
791.082 | 227.79689 | 0.010786
791.582 | 228.00394 | 0.010794
792.082 | 228.21116 | 0.0108
792.582 | 228.41811 | 0.010806
793.082 | 228.62447 | 0.010813
793.582 | 228.83101 | 0.010821
794.082 | 229.03708 | 0.010828
794.582 | 229.24291 | 0.010835
795.082 | 229.44881 | 0.010842
795.582 | 229.6555 | 0.01085
796.082 | 229.8632 | 0.010857
796.582 | 230.07259 | 0.010864
797.082 | 230.28243 | 0.010872
797.582 | 230.49261 | 0.010879
798.082 | 230.70321 | 0.010887
798.582 | 230.91593 | 0.010894
799.082 | 231.13113 | 0.010901
799.582 | 231.35153 | 0.010909
800.082 | 231.57751 | 0.010919
800.582 | 231.80928 | 0.010928
801.082 | 232.04324 | 0.010936
801.582 | 232.27651 | 0.010945
802.082 | 232.50735 | 0.010953
802.582 | 232.73489 | 0.010961
803.082 | 232.9583 | 0.010969
803.582 | 233.17872 | 0.010976
804.082 | 233.39652 | 0.010984
804.582 | 233.61281 | 0.010991
805.082 | 233.82885 | 0.010999
805.582 | 234.04587 | 0.011006
806.082 | 234.26364 | 0.011014
806.582 | 234.48228 | 0.011022
807.082 | 234.69938 | 0.011028
807.582 | 234.9148 | 0.011035
808.082 | 235.12817 | 0.011042
808.582 | 235.34006 | 0.011049
809.082 | 235.5507 | 0.011054
809.582 | 235.76013 | 0.01106
810.082 | 235.96876 | 0.011067
810.582 | 236.1765 | 0.011074
811.082 | 236.38447 | 0.011081
811.582 | 236.59332 | 0.011088
812.082 | 236.80379 | 0.011095
812.582 | 237.014 | 0.011102
813.082 | 237.22319 | 0.011109
813.582 | 237.43017 | 0.011115
814.082 | 237.63549 | 0.011121
814.582 | 237.83934 | 0.011127
815.082 | 238.04111 | 0.011133
815.582 | 238.24089 | 0.01114
816.082 | 238.43921 | 0.011146
816.582 | 238.63695 | 0.011152
817.082 | 238.8346 | 0.011157
817.582 | 239.03293 | 0.011164
818.082 | 239.23143 | 0.011171
818.582 | 239.43165 | 0.011177
819.082 | 239.63315 | 0.011185
819.582 | 239.83543 | 0.011192
820.082 | 240.0381 | 0.011199
820.582 | 240.24128 | 0.011207
821.082 | 240.44467 | 0.011214
821.582 | 240.64824 | 0.011221
822.082 | 240.85125 | 0.011226
822.582 | 241.05344 | 0.011232
823.082 | 241.25577 | 0.011239
823.582 | 241.45782 | 0.011246
824.082 | 241.65952 | 0.011253
824.582 | 241.8607 | 0.011259
825.082 | 242.0608 | 0.011266
825.582 | 242.26133 | 0.011273
826.082 | 242.46122 | 0.01128
826.582 | 242.661 | 0.011287
827.082 | 242.86027 | 0.011294
827.582 | 243.05941 | 0.011298
828.082 | 243.25787 | 0.011304
828.582 | 243.45718 | 0.011311
829.082 | 243.657 | 0.011318
829.582 | 243.8563 | 0.011325
830.082 | 244.0549 | 0.011331
830.582 | 244.25235 | 0.011338
831.082 | 244.44946 | 0.011345
831.582 | 244.64622 | 0.011351
832.082 | 244.8445 | 0.011358
832.582 | 245.04182 | 0.011365
833.082 | 245.23898 | 0.011372
833.582 | 245.43544 | 0.011379
834.082 | 245.63123 | 0.011385
834.582 | 245.82647 | 0.011392
835.082 | 246.02281 | 0.011399
835.582 | 246.2188 | 0.011406
836.082 | 246.4149 | 0.011411
836.582 | 246.61088 | 0.011418
837.082 | 246.80586 | 0.011425
837.582 | 247.00038 | 0.011432
838.082 | 247.19432 | 0.011439
838.582 | 247.38865 | 0.011446
839.082 | 247.58231 | 0.011452
839.582 | 247.77669 | 0.01146
840.082 | 247.97112 | 0.011467
840.582 | 248.165 | 0.011473
841.082 | 248.35995 | 0.011481
841.582 | 248.55413 | 0.011488
842.082 | 248.74778 | 0.011495
842.582 | 248.94068 | 0.011501
843.082 | 249.13302 | 0.011508
843.582 | 249.32637 | 0.011515
844.082 | 249.52003 | 0.01152
844.582 | 249.71484 | 0.011527
845.082 | 249.90879 | 0.011534
845.582 | 250.10287 | 0.011541
846.082 | 250.29728 | 0.011548
846.582 | 250.49097 | 0.011556
847.082 | 250.68549 | 0.011563
847.582 | 250.87945 | 0.01157
848.082 | 251.07275 | 0.011574
848.582 | 251.26631 | 0.011581
849.082 | 251.45918 | 0.011588
849.582 | 251.65207 | 0.011595
850.082 | 251.84499 | 0.011602
850.582 | 252.03795 | 0.011609
851.082 | 252.23114 | 0.011616
851.582 | 252.42367 | 0.011623
852.082 | 252.61655 | 0.011631
852.582 | 252.81052 | 0.011635
853.082 | 253.00481 | 0.011642
853.582 | 253.20098 | 0.011649
854.082 | 253.39734 | 0.011657
854.582 | 253.59525 | 0.011664
855.082 | 253.79454 | 0.011672
855.582 | 253.99548 | 0.01168
856.082 | 254.19721 | 0.011687
856.582 | 254.39977 | 0.011695
857.082 | 254.6007 | 0.011702
857.582 | 254.798 | 0.011708
858.082 | 254.99097 | 0.011714
858.582 | 255.17843 | 0.011721
859.082 | 255.36426 | 0.011727
859.582 | 255.55152 | 0.011734
860.082 | 255.74294 | 0.011742
860.582 | 255.94109 | 0.01175
861.082 | 256.1461 | 0.011759
861.582 | 256.35864 | 0.011769
862.082 | 256.57627 | 0.011777
862.582 | 256.79655 | 0.011785
863.082 | 257.01559 | 0.011789
863.582 | 257.23074 | 0.011797
864.082 | 257.44414 | 0.011804
864.582 | 257.65472 | 0.011811
865.082 | 257.86494 | 0.011818
865.582 | 258.074 | 0.011825
866.082 | 258.28435 | 0.011832
866.582 | 258.49818 | 0.011839
867.082 | 258.71661 | 0.011847
867.582 | 258.93983 | 0.011855
868.082 | 259.1662 | 0.011863
868.582 | 259.39287 | 0.011871
869.082 | 259.6158 | 0.011875
869.582 | 259.83181 | 0.011881
870.082 | 260.03899 | 0.011888
870.582 | 260.23862 | 0.011893
871.082 | 260.43227 | 0.011899
871.582 | 260.622 | 0.011905
872.082 | 260.80979 | 0.011911
872.582 | 260.99598 | 0.011917
873.082 | 261.18195 | 0.011924
873.582 | 261.36815 | 0.011931
874.082 | 261.55465 | 0.011938
874.582 | 261.74233 | 0.011944
875.082 | 261.93039 | 0.011951
875.582 | 262.11932 | 0.011958
876.082 | 262.3092 | 0.011966
876.582 | 262.5004 | 0.011973
877.082 | 262.69266 | 0.01198
877.582 | 262.88622 | 0.011986
878.082 | 263.08108 | 0.01199
878.582 | 263.27594 | 0.011997
879.082 | 263.47125 | 0.012004
879.582 | 263.66624 | 0.012011
880.082 | 263.86125 | 0.012018
880.582 | 264.05574 | 0.012025
881.082 | 264.24967 | 0.012033
881.582 | 264.44415 | 0.012039
882.082 | 264.63854 | 0.012046
882.582 | 264.83354 | 0.012053
883.082 | 265.02908 | 0.012061
883.582 | 265.22343 | 0.012067
884.082 | 265.41852 | 0.012074
884.582 | 265.61399 | 0.012083
885.082 | 265.81035 | 0.01209
885.582 | 266.00716 | 0.012097
886.082 | 266.20399 | 0.012104
886.582 | 266.40163 | 0.012113
887.082 | 266.59957 | 0.01212
887.582 | 266.79839 | 0.012127
888.082 | 266.99675 | 0.012134
888.582 | 267.19578 | 0.012142
889.082 | 267.39459 | 0.012149
889.582 | 267.59293 | 0.012156
890.082 | 267.79145 | 0.012164
890.582 | 267.98953 | 0.01217
891.082 | 268.18687 | 0.012179
891.582 | 268.38466 | 0.012194
892.082 | 268.58158 | 0.012204
892.582 | 268.77842 | 0.012216
893.082 | 268.97518 | 0.012228
893.582 | 269.17123 | 0.012245
894.082 | 269.36682 | 0.012261
894.582 | 269.56337 | 0.012275
895.082 | 269.76036 | 0.012289
895.582 | 269.95778 | 0.012303
896.082 | 270.15503 | 0.012329
896.582 | 270.35149 | 0.012355
897.082 | 270.54764 | 0.012394
897.582 | 270.74328 | 0.012434
898.082 | 270.93835 | 0.012506
898.582 | 271.13324 | 0.012658
899.082 | 271.32827 | 0.012871
899.582 | 271.52395 | 0.013089
900.082 | 271.72106 | 0.013276
900.582 | 271.919 | 0.01347
901.082 | 272.11807 | 0.013685
901.582 | 272.31809 | 0.013962
902.082 | 272.5184 | 0.014201
902.582 | 272.71938 | 0.014351
903.082 | 272.92023 | 0.01449
903.582 | 273.12172 | 0.014637
904.082 | 273.32302 | 0.014775
904.582 | 273.52409 | 0.014894
905.082 | 273.72464 | 0.015003
905.582 | 273.92503 | 0.015101
906.082 | 274.12576 | 0.015246
906.582 | 274.32818 | 0.015384
907.082 | 274.53164 | 0.015685
907.582 | 274.7369 | 0.015949
908.082 | 274.94425 | 0.016255
908.582 | 275.15313 | 0.016522
909.082 | 275.36516 | 0.016778
909.582 | 275.58048 | 0.016966
910.082 | 275.79871 | 0.017112
910.582 | 276.01963 | 0.017228
911.082 | 276.24179 | 0.01733
911.582 | 276.46703 | 0.01743
912.082 | 276.69828 | 0.017531
912.582 | 276.93849 | 0.017641
913.082 | 277.18765 | 0.017734
913.582 | 277.44754 | 0.017829
914.082 | 277.7237 | 0.017921
914.582 | 278.02121 | 0.018009
915.082 | 278.33401 | 0.018104
915.582 | 278.64075 | 0.018186
916.082 | 278.92335 | 0.018276
916.582 | 279.17787 | 0.018344
917.082 | 279.40804 | 0.018398
917.582 | 279.62068 | 0.018443
918.082 | 279.82116 | 0.01848
918.582 | 280.01504 | 0.018513
919.082 | 280.20571 | 0.018544
919.582 | 280.39539 | 0.018572
920.082 | 280.58532 | 0.0186
920.582 | 280.77449 | 0.018626
921.082 | 280.96261 | 0.018651
921.582 | 281.14981 | 0.018677
922.082 | 281.33644 | 0.018701
922.582 | 281.52349 | 0.018724
923.082 | 281.71137 | 0.018759
923.582 | 281.89976 | 0.018791
924.082 | 282.08873 | 0.018821
924.582 | 282.2773 | 0.018856
925.082 | 282.4656 | 0.018889
925.582 | 282.65347 | 0.018923
926.082 | 282.84092 | 0.018954
926.582 | 283.02821 | 0.018984
927.082 | 283.21624 | 0.019012
927.582 | 283.40516 | 0.019036
928.082 | 283.59536 | 0.019057
928.582 | 283.78711 | 0.019078
929.082 | 283.9791 | 0.019099
929.582 | 284.17121 | 0.019119
930.082 | 284.36355 | 0.019139
930.582 | 284.556 | 0.019158
931.082 | 284.74849 | 0.019177
931.582 | 284.94018 | 0.019196
932.082 | 285.13108 | 0.019219
932.582 | 285.32225 | 0.019239
933.082 | 285.51373 | 0.019259
933.582 | 285.70621 | 0.019279
934.082 | 285.89873 | 0.0193
934.582 | 286.09047 | 0.019324
935.082 | 286.28167 | 0.019368
935.582 | 286.47259 | 0.019411
936.082 | 286.66369 | 0.019437
936.582 | 286.85487 | 0.019462
937.082 | 287.04618 | 0.019485
937.582 | 287.23662 | 0.019506
938.082 | 287.42682 | 0.019526
938.582 | 287.6167 | 0.019545
939.082 | 287.80703 | 0.019563
939.582 | 287.99761 | 0.01958
940.082 | 288.1889 | 0.019597
940.582 | 288.38062 | 0.019613
941.082 | 288.57177 | 0.019629
941.582 | 288.76309 | 0.019645
942.082 | 288.95391 | 0.019661
942.582 | 289.14436 | 0.019684
943.082 | 289.33516 | 0.019704
943.582 | 289.52551 | 0.019723
944.082 | 289.71608 | 0.019739
944.582 | 289.9068 | 0.019753
945.082 | 290.0979 | 0.019768
945.582 | 290.28999 | 0.019782
946.082 | 290.48219 | 0.019795
946.582 | 290.67414 | 0.019808
947.082 | 290.86458 | 0.01982
947.582 | 291.05411 | 0.019832
948.082 | 291.24305 | 0.019843
948.582 | 291.43161 | 0.019855
949.082 | 291.62029 | 0.019867
949.582 | 291.80826 | 0.019878
950.082 | 291.99524 | 0.019889
950.582 | 292.18077 | 0.0199
951.082 | 292.36557 | 0.019911
951.582 | 292.55062 | 0.019922
952.082 | 292.73603 | 0.019934
952.582 | 292.92246 | 0.019945
953.082 | 293.10947 | 0.019955
953.582 | 293.29661 | 0.019966
954.082 | 293.48377 | 0.019977
954.582 | 293.67016 | 0.019988
955.082 | 293.85479 | 0.019998
955.582 | 294.03733 | 0.020008
956.082 | 294.21851 | 0.020017
956.582 | 294.39996 | 0.020027
957.082 | 294.58272 | 0.020037
957.582 | 294.76759 | 0.020048
958.082 | 294.95555 | 0.02006
958.582 | 295.14681 | 0.020072
959.082 | 295.34104 | 0.020085
959.582 | 295.53828 | 0.020096
960.082 | 295.73545 | 0.020107
960.582 | 295.93133 | 0.020118
961.082 | 296.1248 | 0.020128
961.582 | 296.31562 | 0.020138
962.082 | 296.50462 | 0.020147
962.582 | 296.69308 | 0.020157
963.082 | 296.88223 | 0.020167
963.582 | 297.07262 | 0.020178
964.082 | 297.2655 | 0.020189
964.582 | 297.46066 | 0.0202
965.082 | 297.6571 | 0.020211
965.582 | 297.8535 | 0.020221
966.082 | 298.04812 | 0.020232
966.582 | 298.24003 | 0.020241
967.082 | 298.42955 | 0.020251
967.582 | 298.61638 | 0.02026
968.082 | 298.80186 | 0.02027
968.582 | 298.98608 | 0.02028
969.082 | 299.16904 | 0.02029
969.582 | 299.35081 | 0.020299
970.082 | 299.53149 | 0.020309
970.582 | 299.71103 | 0.020319
971.082 | 299.89003 | 0.020328
971.582 | 300.06913 | 0.020339
972.082 | 300.24779 | 0.020348
972.582 | 300.42673 | 0.020359
973.082 | 300.60647 | 0.020369
973.582 | 300.78656 | 0.020379
974.082 | 300.96798 | 0.02039
974.582 | 301.15062 | 0.0204
975.082 | 301.33387 | 0.02041
975.582 | 301.51767 | 0.020421
976.082 | 301.70124 | 0.020431
976.582 | 301.88405 | 0.020442
977.082 | 302.06655 | 0.020452
977.582 | 302.24912 | 0.020462
978.082 | 302.43214 | 0.020473
978.582 | 302.61613 | 0.020483
979.082 | 302.80039 | 0.020494
979.582 | 302.98493 | 0.020504
980.082 | 303.16873 | 0.020515
980.582 | 303.35237 | 0.020526
981.082 | 303.53604 | 0.020536
981.582 | 303.7191 | 0.020546
982.082 | 303.90206 | 0.020557
982.582 | 304.08447 | 0.020567
983.082 | 304.26634 | 0.020577
983.582 | 304.44778 | 0.020587
984.082 | 304.62877 | 0.020597
984.582 | 304.80933 | 0.020607
985.082 | 304.98916 | 0.020617
985.582 | 305.16884 | 0.020628
986.082 | 305.34922 | 0.020639
986.582 | 305.53007 | 0.020649
987.082 | 305.71255 | 0.020659
987.582 | 305.89636 | 0.020669
988.082 | 306.08083 | 0.02068
988.582 | 306.26664 | 0.02069
989.082 | 306.45261 | 0.0207
989.582 | 306.63864 | 0.020712
990.082 | 306.82515 | 0.020722
990.582 | 307.0117 | 0.020731
991.082 | 307.19811 | 0.020742
991.582 | 307.38444 | 0.020752
992.082 | 307.57037 | 0.020762
992.582 | 307.75635 | 0.020772
993.082 | 307.94221 | 0.020782
993.582 | 308.128 | 0.020792
994.082 | 308.31367 | 0.020801
994.582 | 308.4984 | 0.020811
995.082 | 308.68274 | 0.020821
995.582 | 308.86645 | 0.02083
996.082 | 309.0498 | 0.02084
996.582 | 309.2335 | 0.020849
997.082 | 309.41809 | 0.020859
997.582 | 309.60333 | 0.020869
998.082 | 309.78952 | 0.020878
998.582 | 309.97642 | 0.020888
999.082 | 310.16358 | 0.020898
999.582 | 310.35139 | 0.020906
1000.082 | 310.5395 | 0.020916
1000.582 | 310.72699 | 0.020925
1001.082 | 310.91447 | 0.020934
1001.582 | 311.10111 | 0.020944
1002.082 | 311.28755 | 0.020953
1002.582 | 311.47373 | 0.020962
1003.082 | 311.65869 | 0.020971
1003.582 | 311.84301 | 0.020979
1004.082 | 312.02602 | 0.020988
1004.582 | 312.20932 | 0.020996
1005.082 | 312.39391 | 0.021005
1005.582 | 312.58026 | 0.021015
1006.082 | 312.76865 | 0.021024
1006.582 | 312.95802 | 0.021033
1007.082 | 313.14735 | 0.021042
1007.582 | 313.33592 | 0.021051
1008.082 | 313.52428 | 0.02106
1008.582 | 313.71211 | 0.021068
1009.082 | 313.89946 | 0.021077
1009.582 | 314.08656 | 0.021086
1010.082 | 314.27313 | 0.021094
1010.582 | 314.46027 | 0.021103
1011.082 | 314.64965 | 0.021111