## ExpDat_oligHawk010s1ru4
#EXPORTTYPE: | DATA ALL
#FILE: | oligHawk010s1ru4.ngb-sle
#FORMAT: | NETZSCH5
#FTYPE: | ANSI
#IDENTITY: | oligoclase
#DECIMAL: | POINT
#SEPARATOR: | COMMA
#MTYPE: | DIL
#INSTRUMENT: | NETZSCH DIL 402C
#PROJECT: | feldspar
#DATE/TIME: | 8/25/2019 9:38:56 AM (UTC-5)
#CORR. FILE:
#TEMPCAL: | TCALZERO.TMX
#LABORATORY: | Mineral Physics
#OPERATOR: | PAG
#REMARK: | bare | norm start | for short plageioclase | sapphire std | long direction 010 | run 4th time
#SAMPLE: | hawk mine 010 run4
#SAMPLE LENGTH /mm: | 8.25
#MATERIAL: | sapphire stnd
#MEASMODE: | Standard Expansion
#PURGE GAS 1: | ARGON
#FLOW RATE 1 /(ml/min): | 75
#M.RANGE /�m: | 500
#CORR. CODE: | 10
#RANGE: | 20.0�C/3.0(K/min)/250.0�C
#SEGMENT: | S1/1
#SEG. 1: | 20.0�C/3.0(K/min)/250.0�C
##Temp./�C | Time/min | dL/Lo | Alpha/(1/K)
22.668 | 0 | 2.457e-05 | 1.658e-05
23.168 | 4.62543 | 4.4171e-05 | -1.104e-05
23.668 | 4.97074 | 3.3875e-05 | -1.5467e-05
24.168 | 5.22375 | 2.4334e-05 | -1.8087e-05
24.668 | 5.43234 | 1.5547e-05 | -1.5483e-05
25.168 | 5.61312 | 7.4601e-06 | -1.568e-05
25.668 | 5.77394 | -3.3616e-08 | -1.3521e-05
26.168 | 5.92247 | -6.4992e-06 | -1.2353e-05
26.668 | 6.061 | -1.214e-05 | -1.1849e-05
27.168 | 6.19202 | -1.7847e-05 | -1.0512e-05
27.668 | 6.31714 | -2.3527e-05 | -9.7561e-06
28.168 | 6.43769 | -2.7984e-05 | -9.3094e-06
28.668 | 6.55401 | -3.2414e-05 | -7.86e-06
29.168 | 6.66725 | -3.5845e-05 | -7.5421e-06
29.668 | 6.77788 | -3.9766e-05 | -5.4765e-06
30.168 | 6.88622 | -4.1913e-05 | -5.7298e-06
30.668 | 6.9926 | -4.482e-05 | -4.4922e-06
31.168 | 7.09757 | -4.6789e-05 | -4.6511e-06
31.668 | 7.20113 | -4.9147e-05 | -3.7396e-06
32.168 | 7.30358 | -5.1726e-05 | -3.5264e-06
32.668 | 7.40516 | -5.2441e-05 | -1.9424e-06
33.168 | 7.50609 | -5.3054e-05 | -5.6272e-07
33.668 | 7.60651 | -5.3445e-05 | -7.5764e-07
34.168 | 7.70674 | -5.3698e-05 | -3.6254e-07
34.668 | 7.80672 | -5.3766e-05 | 1.0537e-06
35.168 | 7.9067 | -5.2764e-05 | 1.303e-06
35.668 | 8.00682 | -5.1996e-05 | 1.789e-06
36.168 | 8.10715 | -5.1435e-05 | 3.1518e-06
36.668 | 8.20722 | -4.9257e-05 | 3.2682e-06
37.168 | 8.30725 | -4.723e-05 | 3.1022e-06
37.668 | 8.40727 | -4.5807e-05 | 3.9985e-06
38.168 | 8.50722 | -4.3443e-05 | 4.831e-06
38.668 | 8.60715 | -4.1108e-05 | 5.0075e-06
39.168 | 8.70705 | -3.888e-05 | 4.9243e-06
39.668 | 8.80685 | -3.5677e-05 | 6.3207e-06
40.168 | 8.90673 | -3.2793e-05 | 5.7612e-06
40.668 | 9.00657 | -3.016e-05 | 6.9206e-06
41.168 | 9.10647 | -2.6367e-05 | 7.0897e-06
41.668 | 9.20612 | -2.2601e-05 | 7.2558e-06
42.168 | 9.30592 | -1.8969e-05 | 6.9227e-06
42.668 | 9.40545 | -1.5325e-05 | 7.7955e-06
43.168 | 9.50479 | -1.1595e-05 | 8.1537e-06
43.668 | 9.60399 | -7.3888e-06 | 8.1313e-06
44.168 | 9.70337 | -3.4635e-06 | 7.9168e-06
44.668 | 9.80245 | 8.3045e-07 | 8.342e-06
45.168 | 9.90161 | 4.9367e-06 | 8.4836e-06
45.668 | 10.00029 | 9.0833e-06 | 8.4294e-06
46.168 | 10.09893 | 1.3428e-05 | 8.949e-06
46.668 | 10.19726 | 1.801e-05 | 9.2145e-06
47.168 | 10.2951 | 2.2685e-05 | 9.3503e-06
47.668 | 10.39249 | 2.7116e-05 | 9.0072e-06
48.168 | 10.48953 | 3.14e-05 | 9.126e-06
48.668 | 10.58634 | 3.6382e-05 | 9.2422e-06
49.168 | 10.6829 | 4.1282e-05 | 1.027e-05
49.668 | 10.77912 | 4.6419e-05 | 9.6147e-06
50.168 | 10.87519 | 5.1283e-05 | 9.927e-06
50.668 | 10.97117 | 5.6325e-05 | 9.6525e-06
51.168 | 11.0671 | 6.1022e-05 | 9.8695e-06
51.668 | 11.16257 | 6.6213e-05 | 9.8425e-06
52.168 | 11.2578 | 7.0806e-05 | 1.0345e-05
52.668 | 11.35266 | 7.5961e-05 | 1.0643e-05
53.168 | 11.44721 | 8.143e-05 | 1.0421e-05
53.668 | 11.54129 | 8.6532e-05 | 1.047e-05
54.168 | 11.63539 | 9.1818e-05 | 1.0441e-05
54.668 | 11.72922 | 9.7212e-05 | 1.1055e-05
55.168 | 11.82283 | 0.00010286 | 1.0862e-05
55.668 | 11.91621 | 0.00010771 | 1.0632e-05
56.168 | 12.00951 | 0.00011351 | 1.0939e-05
56.668 | 12.10268 | 0.00011892 | 1.1203e-05
57.168 | 12.19577 | 0.00012421 | 1.0838e-05
57.668 | 12.28862 | 0.0001299 | 1.1345e-05
58.168 | 12.38129 | 0.00013591 | 1.1719e-05
58.668 | 12.47375 | 0.00014189 | 1.1763e-05
59.168 | 12.56622 | 0.00014794 | 1.1271e-05
59.668 | 12.65869 | 0.00015299 | 1.1503e-05
60.168 | 12.75108 | 0.00015879 | 1.1726e-05
60.668 | 12.8433 | 0.00016494 | 1.1935e-05
61.168 | 12.93554 | 0.0001708 | 1.2031e-05
61.668 | 13.0278 | 0.00017659 | 1.2386e-05
62.168 | 13.12014 | 0.00018313 | 1.2612e-05
62.668 | 13.21234 | 0.00018952 | 1.2553e-05
63.168 | 13.30438 | 0.00019583 | 1.2807e-05
63.668 | 13.39645 | 0.00020226 | 1.3332e-05
64.168 | 13.48851 | 0.00020865 | 1.2509e-05
64.668 | 13.5805 | 0.00021506 | 1.2768e-05
65.168 | 13.67266 | 0.00022166 | 1.309e-05
65.668 | 13.76481 | 0.00022831 | 1.3611e-05
66.168 | 13.85703 | 0.00023496 | 1.3741e-05
66.668 | 13.94958 | 0.00024234 | 1.3758e-05
67.168 | 14.04224 | 0.00024913 | 1.3649e-05
67.668 | 14.13487 | 0.00025543 | 1.3368e-05
68.168 | 14.22782 | 0.00026237 | 1.3743e-05
68.668 | 14.3211 | 0.00026909 | 1.3688e-05
69.168 | 14.41451 | 0.00027641 | 1.425e-05
69.668 | 14.50806 | 0.0002834 | 1.4075e-05
70.168 | 14.60163 | 0.0002905 | 1.4159e-05
70.668 | 14.6951 | 0.00029761 | 1.4817e-05
71.168 | 14.78868 | 0.00030471 | 1.4239e-05
71.668 | 14.8822 | 0.00031223 | 1.4342e-05
72.168 | 14.97565 | 0.00031911 | 1.4379e-05
72.668 | 15.06903 | 0.00032637 | 1.495e-05
73.168 | 15.16248 | 0.00033429 | 1.4431e-05
73.668 | 15.25605 | 0.00034134 | 1.4665e-05
74.168 | 15.34981 | 0.00034845 | 1.5181e-05
74.668 | 15.44379 | 0.00035617 | 1.5299e-05
75.168 | 15.53792 | 0.00036371 | 1.5376e-05
75.668 | 15.63228 | 0.00037145 | 1.5243e-05
76.168 | 15.72686 | 0.00037944 | 1.5222e-05
76.668 | 15.82138 | 0.0003868 | 1.5438e-05
77.168 | 15.91588 | 0.00039476 | 1.5665e-05
77.668 | 16.01043 | 0.00040256 | 1.5451e-05
78.168 | 16.10494 | 0.00041 | 1.5744e-05
78.668 | 16.19969 | 0.00041835 | 1.5538e-05
79.168 | 16.29445 | 0.00042571 | 1.5117e-05
79.668 | 16.38919 | 0.00043356 | 1.5345e-05
80.168 | 16.48392 | 0.00044083 | 1.5307e-05
80.668 | 16.5788 | 0.00044868 | 1.5581e-05
81.168 | 16.67397 | 0.0004566 | 1.6083e-05
81.668 | 16.76926 | 0.00046491 | 1.52e-05
82.168 | 16.86482 | 0.00047193 | 1.5658e-05
82.668 | 16.96029 | 0.00048029 | 1.5746e-05
83.168 | 17.05589 | 0.0004881 | 1.5705e-05
83.668 | 17.15175 | 0.00049578 | 1.5777e-05
84.168 | 17.2479 | 0.00050405 | 1.6227e-05
84.668 | 17.34407 | 0.00051183 | 1.586e-05
85.168 | 17.44019 | 0.00051959 | 1.5882e-05
85.668 | 17.53636 | 0.00052776 | 1.6181e-05
86.168 | 17.63258 | 0.00053587 | 1.6233e-05
86.668 | 17.72907 | 0.00054407 | 1.5831e-05
87.168 | 17.82567 | 0.00055211 | 1.5855e-05
87.668 | 17.92233 | 0.00055978 | 1.6159e-05
88.168 | 18.01906 | 0.00056784 | 1.6066e-05
88.668 | 18.11576 | 0.00057583 | 1.637e-05
89.168 | 18.2126 | 0.00058409 | 1.6284e-05
89.668 | 18.30973 | 0.00059221 | 1.5941e-05
90.168 | 18.40688 | 0.00060041 | 1.6552e-05
90.668 | 18.50415 | 0.00060876 | 1.6283e-05
91.168 | 18.60162 | 0.00061684 | 1.6362e-05
91.668 | 18.69925 | 0.00062465 | 1.6478e-05
92.168 | 18.79713 | 0.00063318 | 1.6744e-05
92.668 | 18.89511 | 0.0006415 | 1.6587e-05
93.168 | 18.99313 | 0.00064979 | 1.6299e-05
93.668 | 19.09128 | 0.00065835 | 1.726e-05
94.168 | 19.18963 | 0.00066684 | 1.6726e-05
94.668 | 19.288 | 0.00067465 | 1.6167e-05
95.168 | 19.38647 | 0.0006835 | 1.704e-05
95.668 | 19.48494 | 0.00069151 | 1.6856e-05
96.168 | 19.58375 | 0.00069996 | 1.6898e-05
96.668 | 19.68285 | 0.00070839 | 1.7011e-05
97.168 | 19.7822 | 0.00071768 | 1.6774e-05
97.668 | 19.88152 | 0.00072577 | 1.6989e-05
98.168 | 19.98088 | 0.00073366 | 1.6951e-05
98.668 | 20.08028 | 0.00074238 | 1.7406e-05
99.168 | 20.17995 | 0.00075104 | 1.6713e-05
99.668 | 20.27975 | 0.00075992 | 1.7605e-05
100.168 | 20.37937 | 0.00076824 | 1.7351e-05
100.668 | 20.47912 | 0.00077674 | 1.6758e-05
101.168 | 20.57889 | 0.00078539 | 1.757e-05
101.668 | 20.67889 | 0.00079428 | 1.7233e-05
102.168 | 20.77887 | 0.0008025 | 1.6681e-05
102.668 | 20.87861 | 0.00081089 | 1.7051e-05
103.168 | 20.97857 | 0.00081971 | 1.7776e-05
103.668 | 21.07851 | 0.00082859 | 1.684e-05
104.168 | 21.17846 | 0.00083712 | 1.7033e-05
104.668 | 21.27856 | 0.00084543 | 1.7473e-05
105.168 | 21.37893 | 0.00085442 | 1.7349e-05
105.668 | 21.4795 | 0.000863 | 1.6459e-05
106.168 | 21.58058 | 0.00087119 | 1.7679e-05
106.668 | 21.68151 | 0.00088008 | 1.7392e-05
107.168 | 21.78262 | 0.00088864 | 1.743e-05
107.668 | 21.8838 | 0.00089735 | 1.7527e-05
108.168 | 21.98479 | 0.00090598 | 1.8352e-05
108.668 | 22.0859 | 0.00091561 | 1.8061e-05
109.168 | 22.18716 | 0.00092462 | 1.7329e-05
109.668 | 22.28854 | 0.00093308 | 1.7283e-05
110.168 | 22.39018 | 0.00094205 | 1.9645e-05
110.668 | 22.49196 | 0.00095157 | 1.7971e-05
111.168 | 22.59388 | 0.00096063 | 1.7577e-05
111.668 | 22.69608 | 0.00096877 | 1.8215e-05
112.168 | 22.79824 | 0.00097873 | 1.8323e-05
112.668 | 22.90041 | 0.00098798 | 1.9524e-05
113.168 | 23.00258 | 0.0009976 | 1.8168e-05
113.668 | 23.10468 | 0.0010066 | 1.7559e-05
114.168 | 23.20679 | 0.0010149 | 1.7599e-05
114.668 | 23.30892 | 0.001024 | 1.7906e-05
115.168 | 23.41108 | 0.0010338 | 1.9317e-05
115.668 | 23.51348 | 0.0010432 | 1.9697e-05
116.168 | 23.61583 | 0.0010524 | 1.7326e-05
116.668 | 23.71832 | 0.0010611 | 1.7627e-05
117.168 | 23.82082 | 0.0010698 | 1.7643e-05
117.668 | 23.92355 | 0.0010785 | 1.8367e-05
118.168 | 24.02629 | 0.0010888 | 1.8681e-05
118.668 | 24.12909 | 0.001097 | 1.7312e-05
119.168 | 24.23198 | 0.0011059 | 1.7684e-05
119.668 | 24.33502 | 0.0011146 | 1.8441e-05
120.168 | 24.43802 | 0.0011244 | 1.8241e-05
120.668 | 24.54131 | 0.0011333 | 1.9086e-05
121.168 | 24.64471 | 0.0011431 | 1.8328e-05
121.668 | 24.74838 | 0.001152 | 1.7685e-05
122.168 | 24.85264 | 0.0011606 | 1.8126e-05
122.668 | 24.95712 | 0.0011706 | 1.9174e-05
123.168 | 25.06161 | 0.0011794 | 1.7877e-05
123.668 | 25.16626 | 0.0011884 | 1.8762e-05
124.168 | 25.27095 | 0.0011978 | 1.8532e-05
124.668 | 25.37547 | 0.0012077 | 1.8771e-05
125.168 | 25.47987 | 0.001216 | 1.6903e-05
125.668 | 25.58369 | 0.0012246 | 1.7531e-05
126.168 | 25.68751 | 0.0012336 | 1.7699e-05
126.668 | 25.79161 | 0.0012429 | 1.7869e-05
127.168 | 25.89568 | 0.0012516 | 1.7448e-05
127.668 | 25.99972 | 0.0012602 | 1.8068e-05
128.168 | 26.10379 | 0.0012693 | 1.78e-05
128.668 | 26.20807 | 0.0012777 | 1.7314e-05
129.168 | 26.31244 | 0.0012873 | 1.8478e-05
129.668 | 26.41696 | 0.0012962 | 1.7421e-05
130.168 | 26.52125 | 0.0013046 | 1.7581e-05
130.668 | 26.62566 | 0.0013137 | 1.7689e-05
131.168 | 26.73025 | 0.0013222 | 1.7413e-05
131.668 | 26.83498 | 0.0013316 | 1.8995e-05
132.168 | 26.9399 | 0.0013405 | 1.7429e-05
132.668 | 27.0448 | 0.0013493 | 1.8361e-05
133.168 | 27.14955 | 0.0013584 | 1.774e-05
133.668 | 27.25461 | 0.0013671 | 1.7559e-05
134.168 | 27.35978 | 0.001376 | 1.8574e-05
134.668 | 27.46494 | 0.0013858 | 1.7826e-05
135.168 | 27.57026 | 0.0013942 | 1.7872e-05
135.668 | 27.67544 | 0.0014027 | 1.8291e-05
136.168 | 27.7808 | 0.0014128 | 1.8589e-05
136.668 | 27.88631 | 0.0014216 | 1.7445e-05
137.168 | 27.99176 | 0.0014308 | 1.8958e-05
137.668 | 28.09759 | 0.0014399 | 1.7974e-05
138.168 | 28.20356 | 0.0014488 | 1.7883e-05
138.668 | 28.30945 | 0.0014576 | 1.9528e-05
139.168 | 28.41552 | 0.0014676 | 1.8123e-05
139.668 | 28.52154 | 0.0014762 | 1.7686e-05
140.168 | 28.62752 | 0.0014849 | 1.8518e-05
140.668 | 28.73344 | 0.0014952 | 1.8594e-05
141.168 | 28.83917 | 0.0015039 | 1.7388e-05
141.668 | 28.94464 | 0.0015129 | 1.7044e-05
142.168 | 29.05014 | 0.0015206 | 1.745e-05
142.668 | 29.15561 | 0.0015301 | 1.8259e-05
143.168 | 29.26108 | 0.0015392 | 1.7539e-05
143.668 | 29.36674 | 0.0015482 | 1.8899e-05
144.168 | 29.47257 | 0.0015568 | 1.7231e-05
144.668 | 29.57848 | 0.0015656 | 1.7836e-05
145.168 | 29.68482 | 0.0015746 | 1.7985e-05
145.668 | 29.79142 | 0.0015838 | 1.8683e-05
146.168 | 29.8981 | 0.0015931 | 1.8036e-05
146.668 | 30.00505 | 0.0016018 | 1.7753e-05
147.168 | 30.11193 | 0.001611 | 1.8489e-05
147.668 | 30.21886 | 0.0016202 | 1.816e-05
148.168 | 30.32597 | 0.0016295 | 1.8734e-05
148.668 | 30.433 | 0.0016386 | 1.864e-05
149.168 | 30.53998 | 0.0016483 | 1.8614e-05
149.668 | 30.64698 | 0.0016576 | 1.8886e-05
150.168 | 30.75416 | 0.001667 | 1.8392e-05
150.668 | 30.86134 | 0.0016763 | 1.7535e-05
151.168 | 30.96863 | 0.0016848 | 1.9738e-05
151.668 | 31.07595 | 0.0016945 | 1.8325e-05
152.168 | 31.18365 | 0.0017036 | 1.7805e-05
152.668 | 31.29136 | 0.0017134 | 1.921e-05
153.168 | 31.39907 | 0.0017224 | 1.8481e-05
153.668 | 31.50676 | 0.0017315 | 1.9594e-05
154.168 | 31.61459 | 0.0017412 | 1.7955e-05
154.668 | 31.72251 | 0.0017506 | 1.9173e-05
155.168 | 31.83041 | 0.0017601 | 1.8789e-05
155.668 | 31.9382 | 0.0017689 | 1.7804e-05
156.168 | 32.04601 | 0.0017783 | 1.8317e-05
156.668 | 32.15396 | 0.0017873 | 1.8501e-05
157.168 | 32.26201 | 0.0017965 | 1.8617e-05
157.668 | 32.37004 | 0.0018062 | 1.8824e-05
158.168 | 32.47791 | 0.0018156 | 1.8646e-05
158.668 | 32.58595 | 0.0018248 | 1.7509e-05
159.168 | 32.69392 | 0.0018335 | 1.9165e-05
159.668 | 32.80195 | 0.001843 | 1.951e-05
160.168 | 32.90998 | 0.0018525 | 1.7964e-05
160.668 | 33.01805 | 0.0018616 | 1.7851e-05
161.168 | 33.12621 | 0.0018708 | 1.8848e-05
161.668 | 33.23447 | 0.0018802 | 1.7937e-05
162.168 | 33.34278 | 0.0018889 | 1.9019e-05
162.668 | 33.45116 | 0.001899 | 1.8726e-05
163.168 | 33.55978 | 0.0019079 | 1.8317e-05
163.668 | 33.66812 | 0.0019167 | 1.8698e-05
164.168 | 33.77647 | 0.0019267 | 1.8427e-05
164.668 | 33.88478 | 0.0019356 | 1.8726e-05
165.168 | 33.9935 | 0.0019448 | 1.8075e-05
165.668 | 34.10232 | 0.0019543 | 1.8314e-05
166.168 | 34.21113 | 0.0019637 | 1.9458e-05
166.668 | 34.31985 | 0.0019726 | 1.8692e-05
167.168 | 34.4288 | 0.0019822 | 1.8276e-05
167.668 | 34.53776 | 0.0019912 | 1.8471e-05
168.168 | 34.64665 | 0.0020006 | 1.7859e-05
168.668 | 34.75541 | 0.0020098 | 1.9503e-05
169.168 | 34.86433 | 0.0020195 | 1.7872e-05
169.668 | 34.97327 | 0.0020289 | 1.9313e-05
170.168 | 35.08274 | 0.0020379 | 1.8488e-05
170.668 | 35.1923 | 0.0020471 | 2.0138e-05
171.168 | 35.30209 | 0.002057 | 1.7802e-05
171.668 | 35.41174 | 0.0020662 | 1.884e-05
172.168 | 35.52166 | 0.0020754 | 1.9444e-05
172.668 | 35.63157 | 0.002085 | 1.8404e-05
173.168 | 35.7414 | 0.0020945 | 1.9148e-05
173.668 | 35.85136 | 0.0021042 | 1.9277e-05
174.168 | 35.9613 | 0.0021134 | 1.861e-05
174.668 | 36.0715 | 0.0021235 | 1.9151e-05
175.168 | 36.1817 | 0.0021321 | 1.8773e-05
175.668 | 36.29201 | 0.0021422 | 1.974e-05
176.168 | 36.40237 | 0.0021514 | 1.9093e-05
176.668 | 36.51299 | 0.0021612 | 1.8665e-05
177.168 | 36.62355 | 0.0021706 | 1.9523e-05
177.668 | 36.73417 | 0.0021807 | 1.9468e-05
178.168 | 36.84485 | 0.0021898 | 1.8356e-05
178.668 | 36.95545 | 0.0021996 | 1.9731e-05
179.168 | 37.0661 | 0.0022088 | 1.8193e-05
179.668 | 37.17663 | 0.0022185 | 1.9297e-05
180.168 | 37.28705 | 0.002228 | 1.8972e-05
180.668 | 37.39782 | 0.0022376 | 1.8771e-05
181.168 | 37.5088 | 0.0022469 | 1.8536e-05
181.668 | 37.61953 | 0.0022558 | 1.8558e-05
182.168 | 37.73006 | 0.0022648 | 1.9387e-05
182.668 | 37.84045 | 0.0022748 | 1.8536e-05
183.168 | 37.95102 | 0.0022841 | 1.9134e-05
183.668 | 38.06186 | 0.0022941 | 1.8664e-05
184.168 | 38.17234 | 0.0023028 | 1.9285e-05
184.668 | 38.28293 | 0.002313 | 1.9058e-05
185.168 | 38.39403 | 0.0023226 | 2.0449e-05
185.668 | 38.50544 | 0.0023321 | 1.8173e-05
186.168 | 38.61703 | 0.0023417 | 1.8516e-05
186.668 | 38.72833 | 0.0023511 | 2.0336e-05
187.168 | 38.83987 | 0.0023609 | 1.858e-05
187.668 | 38.95124 | 0.0023702 | 1.8738e-05
188.168 | 39.06271 | 0.0023797 | 1.905e-05
188.668 | 39.17412 | 0.0023892 | 1.9797e-05
189.168 | 39.28564 | 0.0023995 | 1.8733e-05
189.668 | 39.39726 | 0.0024087 | 1.941e-05
190.168 | 39.50879 | 0.0024184 | 2.0259e-05
190.668 | 39.62055 | 0.0024283 | 1.8897e-05
191.168 | 39.73231 | 0.0024383 | 2.0715e-05
191.668 | 39.84394 | 0.002448 | 1.9311e-05
192.168 | 39.95585 | 0.002458 | 1.9552e-05
192.668 | 40.06768 | 0.0024673 | 1.9194e-05
193.168 | 40.17963 | 0.0024775 | 1.9867e-05
193.668 | 40.2919 | 0.0024874 | 2.0296e-05
194.168 | 40.40397 | 0.0024975 | 1.9566e-05
194.668 | 40.51643 | 0.0025071 | 1.9629e-05
195.168 | 40.62887 | 0.0025172 | 2.0409e-05
195.668 | 40.74146 | 0.0025274 | 2.0543e-05
196.168 | 40.85398 | 0.0025372 | 1.9489e-05
196.668 | 40.96646 | 0.0025484 | 2.1709e-05
197.168 | 41.07914 | 0.0025579 | 1.9605e-05
197.668 | 41.19207 | 0.0025678 | 1.8884e-05
198.168 | 41.30487 | 0.0025776 | 2.0493e-05
198.668 | 41.41755 | 0.0025871 | 1.9031e-05
199.168 | 41.53042 | 0.0025972 | 2.1082e-05
199.668 | 41.64335 | 0.0026072 | 1.9548e-05
200.168 | 41.75634 | 0.0026183 | 2.0746e-05
200.668 | 41.86938 | 0.0026272 | 1.9648e-05
201.168 | 41.98247 | 0.0026372 | 1.9233e-05
201.668 | 42.0958 | 0.0026472 | 1.9265e-05
202.168 | 42.20922 | 0.0026564 | 1.8358e-05
202.668 | 42.32283 | 0.0026657 | 2.039e-05
203.168 | 42.43637 | 0.0026761 | 1.9411e-05
203.668 | 42.55012 | 0.0026855 | 1.9482e-05
204.168 | 42.66387 | 0.0026956 | 2.0055e-05
204.668 | 42.77766 | 0.0027056 | 1.979e-05
205.168 | 42.89156 | 0.0027152 | 1.9648e-05
205.668 | 43.00554 | 0.002725 | 1.9664e-05
206.168 | 43.11964 | 0.0027352 | 1.9244e-05
206.668 | 43.23359 | 0.0027447 | 2.017e-05
207.168 | 43.34768 | 0.0027543 | 1.8627e-05
207.668 | 43.46199 | 0.0027637 | 1.9573e-05
208.168 | 43.57652 | 0.0027746 | 2.0909e-05
208.668 | 43.691 | 0.0027841 | 1.8982e-05
209.168 | 43.80542 | 0.0027936 | 1.904e-05
209.668 | 43.92001 | 0.0028035 | 2.0209e-05
210.168 | 44.03458 | 0.0028132 | 1.9328e-05
210.668 | 44.14926 | 0.0028233 | 1.953e-05
211.168 | 44.26428 | 0.0028326 | 1.866e-05
211.668 | 44.37926 | 0.0028427 | 1.9756e-05
212.168 | 44.49439 | 0.002852 | 1.8641e-05
212.668 | 44.60951 | 0.0028614 | 1.9606e-05
213.168 | 44.72485 | 0.0028711 | 1.9396e-05
213.668 | 44.84016 | 0.0028812 | 1.9093e-05
214.168 | 44.95514 | 0.0028904 | 1.9386e-05
214.668 | 45.07012 | 0.0029006 | 1.9936e-05
215.168 | 45.1851 | 0.0029102 | 2.0163e-05
215.668 | 45.30025 | 0.0029204 | 1.839e-05
216.168 | 45.41554 | 0.0029291 | 1.8132e-05
216.668 | 45.53109 | 0.0029392 | 2.0033e-05
217.168 | 45.64643 | 0.0029482 | 1.854e-05
217.668 | 45.76187 | 0.0029581 | 1.9517e-05
218.168 | 45.87744 | 0.0029675 | 1.8757e-05
218.668 | 45.99315 | 0.0029765 | 1.852e-05
219.168 | 46.10869 | 0.0029862 | 1.8776e-05
219.668 | 46.22425 | 0.0029956 | 2.0189e-05
220.168 | 46.34007 | 0.003005 | 1.7657e-05
220.668 | 46.45614 | 0.0030147 | 1.9663e-05
221.168 | 46.57223 | 0.0030241 | 1.8594e-05
221.668 | 46.68828 | 0.0030335 | 1.9108e-05
222.168 | 46.80447 | 0.0030431 | 1.9083e-05
222.668 | 46.92057 | 0.0030523 | 1.9504e-05
223.168 | 47.03663 | 0.0030625 | 1.9417e-05
223.668 | 47.15287 | 0.003072 | 1.9341e-05
224.168 | 47.26911 | 0.0030821 | 1.9273e-05
224.668 | 47.38569 | 0.0030911 | 1.9221e-05
225.168 | 47.50262 | 0.0031011 | 1.9382e-05
225.668 | 47.61979 | 0.0031109 | 2.1041e-05
226.168 | 47.73682 | 0.0031214 | 1.928e-05
226.668 | 47.85357 | 0.0031313 | 2.0904e-05
227.168 | 47.97055 | 0.0031412 | 2.0279e-05
227.668 | 48.08735 | 0.003151 | 1.9012e-05
228.168 | 48.20381 | 0.0031609 | 2.0517e-05
228.668 | 48.32026 | 0.0031711 | 1.9576e-05
229.168 | 48.43728 | 0.0031814 | 1.9355e-05
229.668 | 48.55452 | 0.0031909 | 2.0287e-05
230.168 | 48.67177 | 0.0032007 | 2.0385e-05
230.668 | 48.78929 | 0.0032107 | 1.8978e-05
231.168 | 48.907 | 0.0032204 | 2.0497e-05
231.668 | 49.02478 | 0.0032304 | 1.9359e-05
232.168 | 49.14243 | 0.0032399 | 2.0505e-05
232.668 | 49.26011 | 0.0032506 | 1.9192e-05
233.168 | 49.37786 | 0.0032602 | 2.1229e-05
233.668 | 49.49564 | 0.0032708 | 1.9803e-05
234.168 | 49.61346 | 0.0032804 | 2.0251e-05
234.668 | 49.73157 | 0.003291 | 2.0306e-05
235.168 | 49.84987 | 0.0033013 | 2.0834e-05
235.668 | 49.96795 | 0.0033115 | 2.009e-05
236.168 | 50.08607 | 0.0033213 | 1.9045e-05
236.668 | 50.20437 | 0.0033315 | 2.0405e-05
237.168 | 50.32276 | 0.0033413 | 1.9394e-05
237.668 | 50.44096 | 0.0033511 | 1.9776e-05
238.168 | 50.55906 | 0.0033613 | 2.0486e-05
238.668 | 50.67757 | 0.003371 | 1.984e-05
239.168 | 50.79643 | 0.0033814 | 1.9351e-05
239.668 | 50.91544 | 0.0033915 | 2.1542e-05
240.168 | 51.0345 | 0.0034016 | 2.0501e-05
240.668 | 51.15342 | 0.003412 | 1.9496e-05
241.168 | 51.27223 | 0.003421 | 1.9696e-05
241.668 | 51.39127 | 0.0034318 | 1.9857e-05
242.168 | 51.51022 | 0.0034412 | 2.0508e-05
242.668 | 51.62892 | 0.0034516 | 1.9865e-05
243.168 | 51.74774 | 0.0034617 | 2.0428e-05
243.668 | 51.8669 | 0.0034719 | 1.9525e-05
244.168 | 51.98634 | 0.0034816 | 1.9783e-05
244.668 | 52.1055 | 0.003491 | 1.9381e-05
245.168 | 52.22475 | 0.0035006 | 2.0017e-05
245.668 | 52.34426 | 0.0035107 | 1.9961e-05
246.168 | 52.4639 | 0.0035205 | 1.9243e-05
246.668 | 52.58373 | 0.0035313 | 2.0882e-05
247.168 | 52.70375 | 0.0035403 | 1.8177e-05
247.668 | 52.82422 | 0.0035501 | 1.9904e-05
248.168 | 52.94454 | 0.00356 | 2.0675e-05
248.668 | 53.06489 | 0.0035698 | 1.9086e-05
249.168 | 53.18534 | 0.0035805 | 2.0622e-05
249.668 | 53.30569 | 0.00359 | 1.8762e-05
250.168 | 53.426 | 0.0035997 | 1.9706e-05
250.668 | 53.54606 | 0.0036088 | 1.8789e-05
251.168 | 53.66648 | 0.0036193 | 1.9686e-05
251.668 | 53.78677 | 0.0036286 | 1.9125e-05
252.168 | 53.90709 | 0.0036378 | 1.8313e-05
252.668 | 54.02742 | 0.0036473 | 1.9858e-05
253.168 | 54.14797 | 0.0036572 | 1.9157e-05
253.668 | 54.26879 | 0.0036665 | 1.8206e-05
254.168 | 54.38956 | 0.0036765 | 1.9833e-05
254.668 | 54.51067 | 0.0036853 | 1.9932e-05
255.168 | 54.63186 | 0.0036957 | 1.9145e-05
255.668 | 54.75318 | 0.0037049 | 2.0197e-05
256.168 | 54.87454 | 0.0037154 | 1.9724e-05
256.668 | 54.9958 | 0.0037256 | 1.983e-05
257.168 | 55.11722 | 0.0037359 | 1.9878e-05
257.668 | 55.23867 | 0.0037451 | 1.9635e-05
258.168 | 55.36036 | 0.0037548 | 1.9707e-05
258.668 | 55.48219 | 0.0037651 | 1.9664e-05
259.168 | 55.60405 | 0.0037745 | 1.9603e-05
259.668 | 55.72597 | 0.0037844 | 1.9894e-05
260.168 | 55.84796 | 0.003794 | 1.8879e-05
260.668 | 55.96992 | 0.0038035 | 2.0638e-05
261.168 | 56.09186 | 0.0038143 | 1.9574e-05
261.668 | 56.21368 | 0.0038234 | 1.8806e-05
262.168 | 56.33561 | 0.0038334 | 2.0404e-05
262.668 | 56.45773 | 0.003843 | 1.9398e-05
263.168 | 56.57994 | 0.0038528 | 1.9756e-05
263.668 | 56.70228 | 0.0038625 | 1.8528e-05
264.168 | 56.82454 | 0.0038717 | 1.8383e-05
264.668 | 56.94705 | 0.0038812 | 1.9139e-05
265.168 | 57.06983 | 0.0038905 | 1.8806e-05
265.668 | 57.19251 | 0.0038999 | 1.851e-05
266.168 | 57.31521 | 0.0039092 | 1.8687e-05
266.668 | 57.43813 | 0.0039184 | 1.8706e-05
267.168 | 57.56091 | 0.0039289 | 2.08e-05
267.668 | 57.68355 | 0.0039378 | 1.8904e-05
268.168 | 57.80606 | 0.0039478 | 2.0445e-05
268.668 | 57.92882 | 0.0039576 | 2.0168e-05
269.168 | 58.05172 | 0.0039682 | 1.9039e-05
269.668 | 58.17484 | 0.0039773 | 1.9958e-05
270.168 | 58.29825 | 0.0039871 | 1.9225e-05
270.668 | 58.42199 | 0.0039972 | 2.1317e-05
271.168 | 58.54584 | 0.0040072 | 1.9161e-05
271.668 | 58.66952 | 0.0040173 | 1.9259e-05
272.168 | 58.79331 | 0.004027 | 1.97e-05
272.668 | 58.91703 | 0.0040379 | 2.1541e-05
273.168 | 59.04095 | 0.0040467 | 1.8181e-05
273.668 | 59.16468 | 0.0040569 | 2.1023e-05
274.168 | 59.28867 | 0.0040666 | 1.9499e-05
274.668 | 59.41278 | 0.0040769 | 2.0126e-05
275.168 | 59.53691 | 0.0040872 | 1.9986e-05
275.668 | 59.66114 | 0.0040971 | 2.0124e-05
276.168 | 59.78544 | 0.0041066 | 2.0324e-05
276.668 | 59.90996 | 0.0041164 | 1.9144e-05
277.168 | 60.03477 | 0.004127 | 2.0358e-05
277.668 | 60.15945 | 0.0041366 | 1.8783e-05
278.168 | 60.28432 | 0.0041462 | 2.0594e-05
278.668 | 60.40923 | 0.0041562 | 1.8682e-05
279.168 | 60.53423 | 0.0041652 | 2.0297e-05
279.668 | 60.65893 | 0.0041766 | 1.9949e-05