## ExpDat_sanidMttt2run1
#EXPORTTYPE: | DATA ALL
#FILE: | sanidMttt2run1.ngb-sle
#FORMAT: | NETZSCH5
#FTYPE: | ANSI
#IDENTITY: | mt t ortho 010
#DECIMAL: | POINT
#SEPARATOR: | COMMA
#MTYPE: | DIL
#INSTRUMENT: | NETZSCH DIL 402C
#PROJECT: | morb
#DATE/TIME: | 11/14/2018 8:57:26 AM (UTC-6)
#CORR. FILE:
#TEMPCAL: | TCALZERO.TMX
#LABORATORY: | min phys
#OPERATOR: | amh
#REMARK: | bare | norm start | calib run
#SAMPLE: | mt t ortho
#SAMPLE LENGTH /mm: | 7.255
#MATERIAL: | sapphire stnd
#MEASMODE: | Standard Expansion
#PURGE GAS 1: | ARGON
#FLOW RATE 1 /(ml/min): | 75
#M.RANGE /�m: | 500
#CORR. CODE: | 10
#RANGE: | 20.0�C/3.0(K/min)/950.0�C
#SEGMENT: | S1/1
#SEG. 1: | 20.0�C/3.0(K/min)/950.0�C
##Temp./�C | Time/min | dL/Lo
20.403 | 0 | 7.1387e-06
20.409 | 0.02167 | 7.2332e-06
20.41 | 0.04333 | 7.137e-06
20.409 | 0.065 | 6.9403e-06
20.409 | 0.08667 | 7.1471e-06
20.411 | 0.10833 | 6.9718e-06
20.412 | 0.13 | 7.203e-06
20.41 | 0.15167 | 6.7924e-06
20.413 | 0.17333 | 6.7104e-06
20.409 | 0.195 | 6.6302e-06
20.412 | 0.21667 | 6.8239e-06
20.418 | 0.23833 | 6.3498e-06
20.411 | 0.26 | 6.9891e-06
20.411 | 0.28167 | 6.834e-06
20.414 | 0.30333 | 6.2524e-06
20.415 | 0.325 | 6.2595e-06
20.411 | 0.34667 | 6.8684e-06
20.414 | 0.36833 | 6.5453e-06
20.419 | 0.39 | 6.7877e-06
20.416 | 0.41167 | 6.3356e-06
20.417 | 0.43333 | 6.4633e-06
20.413 | 0.455 | 6.3314e-06
20.408 | 0.47667 | 6.2957e-06
20.412 | 0.49833 | 6.0314e-06
20.412 | 0.52 | 5.7901e-06
20.408 | 0.54167 | 5.8133e-06
20.408 | 0.56333 | 6.0889e-06
20.412 | 0.585 | 6.0141e-06
20.414 | 0.60667 | 5.9078e-06
20.409 | 0.62833 | 5.5103e-06
20.411 | 0.65 | 6.0587e-06
20.414 | 0.67167 | 5.701e-06
20.405 | 0.69333 | 5.6023e-06
20.408 | 0.715 | 5.641e-06
20.414 | 0.73667 | 5.6149e-06
20.407 | 0.75833 | 5.5305e-06
20.407 | 0.78 | 5.3926e-06
20.414 | 0.80167 | 5.4081e-06
20.411 | 0.82333 | 5.2489e-06
20.412 | 0.845 | 4.7908e-06
20.412 | 0.86667 | 5.2388e-06
20.412 | 0.88833 | 5.1182e-06
20.412 | 0.91 | 5.4455e-06
20.417 | 0.93167 | 5.1366e-06
20.417 | 0.95333 | 4.4992e-06
20.413 | 0.975 | 5.2804e-06
20.42 | 0.99667 | 4.7962e-06
20.415 | 1.01833 | 5.1741e-06
20.416 | 1.04 | 5.0951e-06
20.419 | 1.06167 | 5.1682e-06
20.414 | 1.08333 | 4.7362e-06
20.416 | 1.105 | 4.7677e-06
20.418 | 1.12667 | 4.6958e-06
20.421 | 1.14833 | 4.7345e-06
20.421 | 1.17 | 5.0446e-06
20.417 | 1.19167 | 4.4647e-06
20.417 | 1.21333 | 4.7059e-06
20.417 | 1.235 | 4.5853e-06
20.424 | 1.25667 | 4.4113e-06
20.426 | 1.27833 | 4.4945e-06
20.419 | 1.3 | 4.5824e-06
20.414 | 1.32167 | 4.1331e-06
20.417 | 1.34333 | 4.3785e-06
20.418 | 1.365 | 4.3168e-06
20.418 | 1.38667 | 4.0583e-06
20.427 | 1.40833 | 4.3293e-06
20.424 | 1.43 | 4.4285e-06
20.422 | 1.45167 | 4.3453e-06
20.425 | 1.47333 | 4.1255e-06
20.424 | 1.495 | 4.1701e-06
20.427 | 1.51667 | 4.2432e-06
20.427 | 1.53833 | 3.6918e-06
20.42 | 1.56 | 3.9175e-06
20.42 | 1.58167 | 3.8659e-06
20.421 | 1.60333 | 3.4423e-06
20.431 | 1.625 | 3.7893e-06
20.427 | 1.64667 | 4.0881e-06
20.43 | 1.66833 | 3.696e-06
20.431 | 1.69 | 3.7032e-06
20.435 | 1.71167 | 3.4216e-06
20.43 | 1.73333 | 3.696e-06
20.427 | 1.755 | 4.1398e-06
20.427 | 1.77667 | 4.2949e-06
20.425 | 1.79833 | 3.9532e-06
20.43 | 1.82 | 3.7994e-06
20.427 | 1.84167 | 3.6918e-06
20.429 | 1.86333 | 3.3615e-06
20.431 | 1.885 | 3.5998e-06
20.431 | 1.90667 | 3.462e-06
20.43 | 1.92833 | 3.0585e-06
20.433 | 1.95 | 3.4418e-06
20.435 | 1.97167 | 3.8179e-06
20.434 | 1.99333 | 3.5523e-06
20.446 | 2.015 | 3.638e-06
20.444 | 2.03667 | 3.5031e-06
20.447 | 2.05833 | 3.6279e-06
20.443 | 2.08 | 3.4443e-06
20.441 | 2.10167 | 3.1888e-06
20.442 | 2.12333 | 2.8341e-06
20.444 | 2.145 | 2.7622e-06
20.445 | 2.16667 | 3.2001e-06
20.442 | 2.18833 | 3.0581e-06
20.447 | 2.21 | 3.2661e-06
20.447 | 2.23167 | 3.3867e-06
20.443 | 2.25333 | 3.427e-06
20.445 | 2.275 | 3.3896e-06
20.445 | 2.29667 | 2.9072e-06
20.441 | 2.31833 | 3.2577e-06
20.443 | 2.34 | 3.4098e-06
20.449 | 2.36167 | 3.1253e-06
20.447 | 2.38333 | 3.3694e-06
20.447 | 2.405 | 3.111e-06
20.45 | 2.42667 | 3.6493e-06
20.453 | 2.44833 | 3.4295e-06
20.449 | 2.47 | 3.1597e-06
20.453 | 2.49167 | 2.6886e-06
20.455 | 2.51333 | 3.4093e-06
20.459 | 2.535 | 3.0071e-06
20.458 | 2.55667 | 2.4487e-06
20.456 | 2.57833 | 2.8479e-06
20.46 | 2.6 | 2.6008e-06
20.465 | 2.62167 | 3.1017e-06
20.464 | 2.64333 | 2.8361e-06
20.468 | 2.665 | 2.813e-06
20.466 | 2.68667 | 2.7987e-06
20.469 | 2.70833 | 2.441e-06
20.472 | 2.73 | 2.2557e-06
20.472 | 2.75167 | 2.3246e-06
20.475 | 2.77333 | 2.2254e-06
20.476 | 2.795 | 1.6468e-06
20.484 | 2.81667 | 1.7383e-06
20.479 | 2.83833 | 1.9094e-06
20.493 | 2.86 | 1.7509e-06
20.491 | 2.88167 | 1.9089e-06
20.492 | 2.90333 | 1.7265e-06
20.497 | 2.925 | 1.9173e-06
20.508 | 2.94667 | 1.3583e-06
20.508 | 2.96833 | 8.9315e-07
20.519 | 2.99 | 9.1999e-07
20.526 | 3.01167 | 6.7707e-07
20.535 | 3.03333 | 8.1025e-07
20.539 | 3.055 | 8.9049e-07
20.544 | 3.07667 | 9.9182e-08
20.558 | 3.09833 | 5.265e-07
20.569 | 3.12 | -1.5307e-07
20.571 | 3.14167 | -1.0433e-07
20.581 | 3.16333 | -8.9441e-07
20.59 | 3.185 | -1.2264e-06
20.599 | 3.20667 | -1.3345e-06
20.604 | 3.22833 | -2.3842e-06
20.619 | 3.25 | -1.9498e-06
20.641 | 3.27167 | -2.3957e-06
20.646 | 3.29333 | -2.7908e-06
20.663 | 3.315 | -3.3241e-06
20.673 | 3.33667 | -3.4939e-06
20.689 | 3.35833 | -3.9999e-06
20.704 | 3.38 | -4.7026e-06
20.718 | 3.40167 | -4.9472e-06
20.736 | 3.42333 | -4.991e-06
20.749 | 3.445 | -5.7424e-06
20.771 | 3.46667 | -6.2056e-06
20.779 | 3.48833 | -6.2691e-06
20.802 | 3.51 | -7.2248e-06
20.822 | 3.53167 | -8.1329e-06
20.849 | 3.55333 | -8.2675e-06
20.868 | 3.575 | -8.8899e-06
20.883 | 3.59667 | -9.3514e-06
20.906 | 3.61833 | -9.8419e-06
20.932 | 3.64 | -9.8802e-06
20.95 | 3.66167 | -1.1147e-05
20.985 | 3.68333 | -1.1776e-05
21.001 | 3.705 | -1.1782e-05
21.036 | 3.72667 | -1.2773e-05
21.058 | 3.74833 | -1.3477e-05
21.081 | 3.77 | -1.4502e-05
21.117 | 3.79167 | -1.502e-05
21.143 | 3.81333 | -1.5782e-05
21.175 | 3.835 | -1.6484e-05
21.205 | 3.85667 | -1.6786e-05
21.228 | 3.87833 | -1.7811e-05
21.269 | 3.9 | -1.8655e-05
21.302 | 3.92167 | -1.9488e-05
21.334 | 3.94333 | -2.0035e-05
21.37 | 3.965 | -2.0656e-05
21.404 | 3.98667 | -2.1619e-05
21.435 | 4.00833 | -2.257e-05
21.477 | 4.03 | -2.3234e-05
21.514 | 4.05167 | -2.4211e-05
21.553 | 4.07333 | -2.5069e-05
21.597 | 4.095 | -2.5616e-05
21.634 | 4.11667 | -2.6799e-05
21.666 | 4.13833 | -2.7949e-05
21.719 | 4.16 | -2.8484e-05
21.755 | 4.18167 | -2.9467e-05
21.797 | 4.20333 | -3.0838e-05
21.845 | 4.225 | -3.1529e-05
21.893 | 4.24667 | -3.2444e-05
21.939 | 4.26833 | -3.3459e-05
21.984 | 4.29 | -3.3964e-05
22.035 | 4.31167 | -3.5788e-05
22.079 | 4.33333 | -3.6352e-05
22.127 | 4.355 | -3.8094e-05
22.186 | 4.37667 | -3.8534e-05
22.238 | 4.39833 | -3.9558e-05
22.288 | 4.42 | -4.0838e-05
22.342 | 4.44167 | -4.1675e-05
22.397 | 4.46333 | -4.2815e-05
22.448 | 4.485 | -4.3467e-05
22.508 | 4.50667 | -4.4469e-05
22.568 | 4.52833 | -4.5763e-05
22.624 | 4.55 | -4.7103e-05
22.68 | 4.57167 | -4.7874e-05
22.735 | 4.59333 | -4.9359e-05
22.801 | 4.615 | -5.0145e-05
22.869 | 4.63667 | -5.1416e-05
22.928 | 4.65833 | -5.2941e-05
22.982 | 4.68 | -5.4312e-05
23.051 | 4.70167 | -5.5146e-05
23.115 | 4.72333 | -5.6273e-05
23.184 | 4.745 | -5.752e-05
23.247 | 4.76667 | -5.8534e-05
23.311 | 4.78833 | -5.9679e-05
23.384 | 4.81 | -6.0639e-05
23.446 | 4.83167 | -6.2022e-05
23.518 | 4.85333 | -6.3522e-05
23.584 | 4.875 | -6.4877e-05
23.658 | 4.89667 | -6.6157e-05
23.736 | 4.91833 | -6.7235e-05
23.807 | 4.94 | -6.8175e-05
23.881 | 4.96167 | -6.9679e-05
23.956 | 4.98333 | -7.0934e-05
24.033 | 5.005 | -7.2192e-05
24.098 | 5.02667 | -7.3295e-05
24.182 | 5.04833 | -7.4486e-05
24.26 | 5.07 | -7.541e-05
24.332 | 5.09167 | -7.6221e-05
24.397 | 5.11333 | -7.7548e-05
24.487 | 5.135 | -7.861e-05
24.563 | 5.15667 | -8.0237e-05
24.653 | 5.17833 | -8.1901e-05
24.727 | 5.2 | -8.2681e-05
24.812 | 5.22167 | -8.3865e-05
24.894 | 5.24333 | -8.5363e-05
24.972 | 5.265 | -8.6355e-05
25.065 | 5.28667 | -8.7136e-05
25.143 | 5.30833 | -8.8508e-05
25.228 | 5.33 | -8.9657e-05
25.319 | 5.35167 | -9.0814e-05
25.395 | 5.37333 | -9.1838e-05
25.486 | 5.395 | -9.2823e-05
25.562 | 5.41667 | -9.457e-05
25.663 | 5.43833 | -9.5656e-05
25.753 | 5.46 | -9.6097e-05
25.841 | 5.48167 | -9.8051e-05
25.919 | 5.50333 | -9.9043e-05
26.011 | 5.525 | -0.00010021
26.103 | 5.54667 | -0.00010103
26.194 | 5.56833 | -0.00010176
26.285 | 5.59 | -0.00010273
26.383 | 5.61167 | -0.00010409
26.468 | 5.63333 | -0.00010466
26.556 | 5.655 | -0.00010578
26.651 | 5.67667 | -0.00010698
26.749 | 5.69833 | -0.00010828
26.852 | 5.72 | -0.00010878
26.939 | 5.74167 | -0.00011014
27.034 | 5.76333 | -0.00011066
27.132 | 5.785 | -0.00011211
27.228 | 5.80667 | -0.00011353
27.315 | 5.82833 | -0.00011475
27.416 | 5.85 | -0.00011495
27.513 | 5.87167 | -0.00011612
27.616 | 5.89333 | -0.00011688
27.709 | 5.915 | -0.00011745
27.797 | 5.93667 | -0.00011854
27.898 | 5.95833 | -0.00011958
28.004 | 5.98 | -0.00012052
28.1 | 6.00167 | -0.00012144
28.197 | 6.02333 | -0.00012236
28.292 | 6.045 | -0.00012285
28.389 | 6.06667 | -0.00012359
28.499 | 6.08833 | -0.00012426
28.593 | 6.11 | -0.00012505
28.695 | 6.13167 | -0.00012596
28.794 | 6.15333 | -0.00012707
28.894 | 6.175 | -0.00012789
28.985 | 6.19667 | -0.00012889
29.102 | 6.21833 | -0.00012929
29.195 | 6.24 | -0.00013023
29.299 | 6.26167 | -0.00013079
29.398 | 6.28333 | -0.00013101
29.501 | 6.305 | -0.00013249
29.595 | 6.32667 | -0.00013337
29.707 | 6.34833 | -0.00013392
29.81 | 6.37 | -0.0001346
29.909 | 6.39167 | -0.00013497
30.018 | 6.41333 | -0.00013543
30.119 | 6.435 | -0.00013629
30.221 | 6.45667 | -0.00013651
30.322 | 6.47833 | -0.00013738
30.419 | 6.5 | -0.00013791
30.522 | 6.52167 | -0.00013815
30.627 | 6.54333 | -0.00013867
30.731 | 6.565 | -0.00013998
30.836 | 6.58667 | -0.00013989
30.936 | 6.60833 | -0.00014028
31.029 | 6.63 | -0.00014108
31.147 | 6.65167 | -0.00014152
31.242 | 6.67333 | -0.00014194
31.352 | 6.695 | -0.00014268
31.452 | 6.71667 | -0.00014289
31.552 | 6.73833 | -0.00014321
31.66 | 6.76 | -0.00014345
31.759 | 6.78167 | -0.00014413
31.865 | 6.80333 | -0.00014446
31.966 | 6.825 | -0.00014509
32.075 | 6.84667 | -0.00014526
32.181 | 6.86833 | -0.00014563
32.285 | 6.89 | -0.00014613
32.385 | 6.91167 | -0.00014658
32.49 | 6.93333 | -0.00014703
32.598 | 6.955 | -0.00014706
32.695 | 6.97667 | -0.00014737
32.798 | 6.99833 | -0.000148
32.906 | 7.02 | -0.00014793
33.011 | 7.04167 | -0.0001482
33.111 | 7.06333 | -0.00014806
33.225 | 7.085 | -0.00014859
33.316 | 7.10667 | -0.0001489
33.423 | 7.12833 | -0.00014882
33.526 | 7.15 | -0.00014961
33.63 | 7.17167 | -0.00014971
33.739 | 7.19333 | -0.00014915
33.837 | 7.215 | -0.00014959
33.94 | 7.23667 | -0.00015004
34.052 | 7.25833 | -0.00015003
34.151 | 7.28 | -0.00014982
34.256 | 7.30167 | -0.00014994
34.364 | 7.32333 | -0.00015037
34.467 | 7.345 | -0.00015032
34.575 | 7.36667 | -0.00015026
34.676 | 7.38833 | -0.00015021
34.777 | 7.41 | -0.00015038
34.878 | 7.43167 | -0.00015075
34.98 | 7.45333 | -0.00015038
35.093 | 7.475 | -0.00015081
35.191 | 7.49667 | -0.00015093
35.295 | 7.51833 | -0.00015089
35.397 | 7.54 | -0.0001509
35.502 | 7.56167 | -0.00015031
35.612 | 7.58333 | -0.00015016
35.72 | 7.605 | -0.00015022
35.82 | 7.62667 | -0.00015066
35.925 | 7.64833 | -0.00015028
36.041 | 7.67 | -0.00015036
36.145 | 7.69167 | -0.00015001
36.246 | 7.71333 | -0.00014988
36.353 | 7.735 | -0.00014977
36.457 | 7.75667 | -0.00014941
36.561 | 7.77833 | -0.00014956
36.67 | 7.8 | -0.00014943
36.77 | 7.82167 | -0.00014921
36.868 | 7.84333 | -0.00014911
36.977 | 7.865 | -0.00014915
37.079 | 7.88667 | -0.00014945
37.187 | 7.90833 | -0.00014905
37.294 | 7.93 | -0.00014842
37.393 | 7.95167 | -0.0001482
37.494 | 7.97333 | -0.00014858
37.609 | 7.995 | -0.00014811
37.709 | 8.01667 | -0.00014777
37.811 | 8.03833 | -0.0001475
37.922 | 8.06 | -0.00014717
38.028 | 8.08167 | -0.00014725
38.135 | 8.10333 | -0.00014708
38.234 | 8.125 | -0.000146
38.335 | 8.14667 | -0.00014603
38.441 | 8.16833 | -0.00014563
38.549 | 8.19 | -0.00014554
38.657 | 8.21167 | -0.00014516
38.761 | 8.23333 | -0.00014562
38.864 | 8.255 | -0.00014536
38.969 | 8.27667 | -0.00014501
39.075 | 8.29833 | -0.00014422
39.178 | 8.32 | -0.00014394
39.285 | 8.34167 | -0.00014391
39.393 | 8.36333 | -0.00014353
39.492 | 8.385 | -0.0001433
39.598 | 8.40667 | -0.00014272
39.705 | 8.42833 | -0.00014245
39.815 | 8.45 | -0.00014248
39.915 | 8.47167 | -0.00014147
40.014 | 8.49333 | -0.00014139
40.124 | 8.515 | -0.00014115
40.232 | 8.53667 | -0.00014056
40.332 | 8.55833 | -0.00014032
40.442 | 8.58 | -0.00014003
40.54 | 8.60167 | -0.00013934
40.648 | 8.62333 | -0.00013896
40.758 | 8.645 | -0.00013885
40.861 | 8.66667 | -0.0001384
40.963 | 8.68833 | -0.00013787
41.074 | 8.71 | -0.00013818
41.181 | 8.73167 | -0.00013761
41.285 | 8.75333 | -0.00013727
41.389 | 8.775 | -0.00013704
41.492 | 8.79667 | -0.00013671
41.597 | 8.81833 | -0.00013585
41.706 | 8.84 | -0.00013565
41.82 | 8.86167 | -0.00013533
41.918 | 8.88333 | -0.00013521
42.027 | 8.905 | -0.00013435
42.134 | 8.92667 | -0.0001342
42.241 | 8.94833 | -0.00013338
42.342 | 8.97 | -0.00013311
42.455 | 8.99167 | -0.00013247
42.562 | 9.01333 | -0.00013173
42.662 | 9.035 | -0.00013158
42.768 | 9.05667 | -0.00013137
42.882 | 9.07833 | -0.00013068
42.985 | 9.1 | -0.00013037
43.086 | 9.12167 | -0.00013019
43.2 | 9.14333 | -0.00012975
43.311 | 9.165 | -0.00012912
43.415 | 9.18667 | -0.00012888
43.525 | 9.20833 | -0.00012804
43.623 | 9.23 | -0.00012783
43.735 | 9.25167 | -0.00012701
43.84 | 9.27333 | -0.0001268
43.951 | 9.295 | -0.00012601
44.058 | 9.31667 | -0.00012591
44.162 | 9.33833 | -0.00012511
44.277 | 9.36 | -0.00012456
44.386 | 9.38167 | -0.00012394
44.494 | 9.40333 | -0.00012371
44.594 | 9.425 | -0.0001232
44.705 | 9.44667 | -0.0001225
44.816 | 9.46833 | -0.00012254
44.926 | 9.49 | -0.00012161
45.036 | 9.51167 | -0.0001208
45.14 | 9.53333 | -0.00012036
45.246 | 9.555 | -0.00012035
45.351 | 9.57667 | -0.00011953
45.462 | 9.59833 | -0.00011902
45.575 | 9.62 | -0.00011834
45.679 | 9.64167 | -0.00011785
45.786 | 9.66333 | -0.0001174
45.898 | 9.685 | -0.0001172
46.002 | 9.70667 | -0.00011688
46.111 | 9.72833 | -0.00011578
46.228 | 9.75 | -0.00011519
46.335 | 9.77167 | -0.00011502
46.446 | 9.79333 | -0.00011415
46.551 | 9.815 | -0.00011408
46.66 | 9.83667 | -0.00011304
46.768 | 9.85833 | -0.00011227
46.876 | 9.88 | -0.00011198
46.985 | 9.90167 | -0.00011169
47.099 | 9.92333 | -0.00011099
47.212 | 9.945 | -0.00011041
47.328 | 9.96667 | -0.00010983
47.434 | 9.98833 | -0.00010891
47.545 | 10.01 | -0.00010828
47.659 | 10.03167 | -0.00010791
47.77 | 10.05333 | -0.00010738
47.873 | 10.075 | -0.00010681
47.987 | 10.09667 | -0.00010623
48.097 | 10.11833 | -0.00010572
48.213 | 10.14 | -0.00010533
48.324 | 10.16167 | -0.00010453
48.432 | 10.18333 | -0.00010396
48.54 | 10.205 | -0.00010347
48.651 | 10.22667 | -0.00010263
48.758 | 10.24833 | -0.00010191
48.877 | 10.27 | -0.00010135
48.986 | 10.29167 | -0.00010083
49.098 | 10.31333 | -0.00010063
49.204 | 10.335 | -9.9897e-05
49.316 | 10.35667 | -9.9467e-05
49.435 | 10.37833 | -9.8779e-05
49.546 | 10.4 | -9.827e-05
49.65 | 10.42167 | -9.7519e-05
49.765 | 10.44333 | -9.6688e-05
49.885 | 10.465 | -9.5752e-05
49.998 | 10.48667 | -9.5607e-05
50.107 | 10.50833 | -9.513e-05
50.217 | 10.53 | -9.4697e-05
50.327 | 10.55167 | -9.3575e-05
50.447 | 10.57333 | -9.2966e-05
50.554 | 10.595 | -9.2382e-05
50.658 | 10.61667 | -9.1717e-05
50.774 | 10.63833 | -9.1223e-05
50.884 | 10.66 | -9.0583e-05
51.001 | 10.68167 | -9.0237e-05
51.118 | 10.70333 | -8.9289e-05
51.228 | 10.725 | -8.8718e-05
51.338 | 10.74667 | -8.8026e-05
51.457 | 10.76833 | -8.7321e-05
51.566 | 10.79 | -8.6499e-05
51.677 | 10.81167 | -8.5835e-05
51.797 | 10.83333 | -8.4967e-05
51.914 | 10.855 | -8.4604e-05
52.019 | 10.87667 | -8.4e-05
52.135 | 10.89833 | -8.2817e-05
52.244 | 10.92 | -8.2288e-05
52.355 | 10.94167 | -8.1692e-05
52.473 | 10.96333 | -8.1546e-05
52.592 | 10.985 | -8.0824e-05
52.699 | 11.00667 | -7.9826e-05
52.814 | 11.02833 | -7.8857e-05
52.924 | 11.05 | -7.8769e-05
53.043 | 11.07167 | -7.7995e-05
53.151 | 11.09333 | -7.7179e-05
53.267 | 11.115 | -7.6014e-05
53.378 | 11.13667 | -7.5435e-05
53.491 | 11.15833 | -7.4722e-05
53.609 | 11.18 | -7.38e-05
53.729 | 11.20167 | -7.2932e-05
53.839 | 11.22333 | -7.2223e-05
53.948 | 11.245 | -7.1797e-05
54.074 | 11.26667 | -7.0645e-05
54.187 | 11.28833 | -7.031e-05
54.299 | 11.31 | -6.9552e-05
54.417 | 11.33167 | -6.8699e-05
54.526 | 11.35333 | -6.8256e-05
54.644 | 11.375 | -6.7093e-05
54.758 | 11.39667 | -6.6716e-05
54.871 | 11.41833 | -6.5779e-05
54.988 | 11.44 | -6.5053e-05
55.106 | 11.46167 | -6.4097e-05
55.216 | 11.48333 | -6.3215e-05
55.335 | 11.505 | -6.2596e-05
55.445 | 11.52667 | -6.156e-05
55.564 | 11.54833 | -6.0837e-05
55.676 | 11.57 | -6.0268e-05
55.793 | 11.59167 | -5.894e-05
55.912 | 11.61333 | -5.801e-05
56.022 | 11.635 | -5.7405e-05
56.135 | 11.65667 | -5.6691e-05
56.243 | 11.67833 | -5.6427e-05
56.364 | 11.7 | -5.5448e-05
56.485 | 11.72167 | -5.4332e-05
56.597 | 11.74333 | -5.3143e-05
56.708 | 11.765 | -5.2513e-05
56.829 | 11.78667 | -5.1586e-05
56.938 | 11.80833 | -5.0987e-05
57.055 | 11.83 | -4.9951e-05
57.171 | 11.85167 | -4.9181e-05
57.281 | 11.87333 | -4.873e-05
57.395 | 11.895 | -4.7957e-05
57.513 | 11.91667 | -4.7276e-05
57.623 | 11.93833 | -4.6205e-05
57.745 | 11.96 | -4.565e-05
57.856 | 11.98167 | -4.4658e-05
57.974 | 12.00333 | -4.3701e-05
58.085 | 12.025 | -4.2898e-05
58.204 | 12.04667 | -4.2106e-05
58.319 | 12.06833 | -4.1291e-05
58.434 | 12.09 | -4.0235e-05
58.542 | 12.11167 | -3.9454e-05
58.661 | 12.13333 | -3.8404e-05
58.775 | 12.155 | -3.7648e-05
58.888 | 12.17667 | -3.6624e-05
59.002 | 12.19833 | -3.6402e-05
59.116 | 12.22 | -3.5112e-05
59.232 | 12.24167 | -3.367e-05
59.35 | 12.26333 | -3.3471e-05
59.46 | 12.285 | -3.295e-05
59.575 | 12.30667 | -3.1688e-05
59.688 | 12.32833 | -3.0784e-05
59.807 | 12.35 | -2.9889e-05
59.925 | 12.37167 | -2.8983e-05
60.036 | 12.39333 | -2.7456e-05
60.15 | 12.415 | -2.6666e-05
60.274 | 12.43667 | -2.6096e-05
60.392 | 12.45833 | -2.5104e-05
60.503 | 12.48 | -2.3784e-05
60.626 | 12.50167 | -2.2894e-05
60.727 | 12.52333 | -2.187e-05
60.847 | 12.545 | -2.126e-05
60.965 | 12.56667 | -1.9786e-05
61.08 | 12.58833 | -1.8781e-05
61.19 | 12.61 | -1.7951e-05
61.304 | 12.63167 | -1.7246e-05
61.424 | 12.65333 | -1.6033e-05
61.535 | 12.675 | -1.5299e-05
61.644 | 12.69667 | -1.42e-05
61.762 | 12.71833 | -1.3122e-05
61.876 | 12.74 | -1.2693e-05
61.992 | 12.76167 | -1.1336e-05
62.108 | 12.78333 | -1.0411e-05
62.214 | 12.805 | -9.3332e-06
62.332 | 12.82667 | -8.2206e-06
62.444 | 12.84833 | -7.5305e-06
62.563 | 12.87 | -6.6518e-06
62.676 | 12.89167 | -5.1963e-06
62.798 | 12.91333 | -4.2615e-06
62.908 | 12.935 | -3.2239e-06
63.024 | 12.95667 | -2.3152e-06
63.142 | 12.97833 | -1.6332e-06
63.265 | 13 | 2.7382e-07
63.385 | 13.02167 | 9.7033e-07
63.493 | 13.04333 | 1.5283e-06
63.611 | 13.065 | 2.7445e-06
63.721 | 13.08667 | 4.1439e-06
63.834 | 13.10833 | 5.1344e-06
63.948 | 13.13 | 5.9771e-06
64.067 | 13.15167 | 6.856e-06
64.18 | 13.17333 | 7.9499e-06
64.298 | 13.195 | 8.7872e-06
64.409 | 13.21667 | 9.8838e-06
64.525 | 13.23833 | 1.1103e-05
64.635 | 13.26 | 1.1831e-05
64.758 | 13.28167 | 1.2876e-05
64.871 | 13.30333 | 1.4315e-05
64.982 | 13.325 | 1.4964e-05
65.097 | 13.34667 | 1.6004e-05
65.206 | 13.36833 | 1.7568e-05
65.328 | 13.39 | 1.8125e-05
65.441 | 13.41167 | 1.8822e-05
65.546 | 13.43333 | 1.9979e-05
65.66 | 13.455 | 2.0719e-05
65.775 | 13.47667 | 2.2155e-05
65.892 | 13.49833 | 2.283e-05
66.001 | 13.52 | 2.4619e-05
66.11 | 13.54167 | 2.5133e-05
66.225 | 13.56333 | 2.5983e-05
66.337 | 13.585 | 2.7346e-05
66.459 | 13.60667 | 2.8522e-05
66.565 | 13.62833 | 2.9669e-05
66.68 | 13.65 | 3.0761e-05
66.798 | 13.67167 | 3.2305e-05
66.902 | 13.69333 | 3.3076e-05
67.028 | 13.715 | 3.4282e-05
67.139 | 13.73667 | 3.574e-05
67.26 | 13.75833 | 3.6393e-05
67.369 | 13.78 | 3.7304e-05
67.484 | 13.80167 | 3.8809e-05
67.599 | 13.82333 | 3.959e-05
67.709 | 13.845 | 4.0353e-05
67.822 | 13.86667 | 4.1861e-05
67.929 | 13.88833 | 4.2947e-05
68.053 | 13.91 | 4.3828e-05
68.168 | 13.93167 | 4.4799e-05
68.279 | 13.95333 | 4.5897e-05
68.391 | 13.975 | 4.6881e-05
68.51 | 13.99667 | 4.8312e-05
68.624 | 14.01833 | 4.9569e-05
68.735 | 14.04 | 5.0408e-05
68.845 | 14.06167 | 5.1722e-05
68.961 | 14.08333 | 5.2821e-05
69.065 | 14.105 | 5.4247e-05
69.184 | 14.12667 | 5.4575e-05
69.302 | 14.14833 | 5.6292e-05
69.412 | 14.17 | 5.7227e-05
69.526 | 14.19167 | 5.8777e-05
69.636 | 14.21333 | 5.9816e-05
69.748 | 14.235 | 6.0748e-05
69.86 | 14.25667 | 6.2301e-05
69.978 | 14.27833 | 6.3381e-05
70.091 | 14.3 | 6.4786e-05
70.205 | 14.32167 | 6.5509e-05
70.312 | 14.34333 | 6.6285e-05
70.433 | 14.365 | 6.7472e-05
70.544 | 14.38667 | 6.8759e-05
70.657 | 14.40833 | 7.0009e-05
70.781 | 14.43 | 7.1339e-05
70.891 | 14.45167 | 7.2464e-05
71.007 | 14.47333 | 7.3598e-05
71.127 | 14.495 | 7.5037e-05
71.239 | 14.51667 | 7.6142e-05
71.345 | 14.53833 | 7.7307e-05
71.471 | 14.56 | 7.8703e-05
71.582 | 14.58167 | 7.9939e-05
71.69 | 14.60333 | 8.0671e-05
71.806 | 14.625 | 8.2253e-05
71.922 | 14.64667 | 8.3163e-05
72.037 | 14.66833 | 8.4411e-05
72.146 | 14.69 | 8.5184e-05
72.257 | 14.71167 | 8.6765e-05
72.369 | 14.73333 | 8.8284e-05
72.484 | 14.755 | 8.9101e-05
72.593 | 14.77667 | 9.0305e-05
72.714 | 14.79833 | 9.1648e-05
72.824 | 14.82 | 9.279e-05
72.936 | 14.84167 | 9.412e-05
73.055 | 14.86333 | 9.5328e-05
73.172 | 14.885 | 9.6642e-05
73.289 | 14.90667 | 9.7835e-05
73.395 | 14.92833 | 9.9173e-05
73.506 | 14.95 | 0.00010027
73.622 | 14.97167 | 0.00010129
73.735 | 14.99333 | 0.00010257
73.852 | 15.015 | 0.0001038
73.965 | 15.03667 | 0.00010498
74.077 | 15.05833 | 0.00010645
74.199 | 15.08 | 0.0001078
74.302 | 15.10167 | 0.00010901
74.41 | 15.12333 | 0.00010981
74.526 | 15.145 | 0.00011088
74.636 | 15.16667 | 0.00011245
74.752 | 15.18833 | 0.00011341
74.862 | 15.21 | 0.00011475
74.98 | 15.23167 | 0.00011564
75.088 | 15.25333 | 0.00011654
75.204 | 15.275 | 0.00011781
75.323 | 15.29667 | 0.00011923
75.435 | 15.31833 | 0.00012049
75.551 | 15.34 | 0.00012192
75.662 | 15.36167 | 0.00012298
75.773 | 15.38333 | 0.00012453
75.881 | 15.405 | 0.00012581
75.999 | 15.42667 | 0.00012677
76.118 | 15.44833 | 0.00012797
76.223 | 15.47 | 0.00012942
76.335 | 15.49167 | 0.00013052
76.443 | 15.51333 | 0.00013181
76.561 | 15.535 | 0.00013297
76.675 | 15.55667 | 0.00013425
76.787 | 15.57833 | 0.00013534
76.899 | 15.6 | 0.00013669
77.014 | 15.62167 | 0.00013828
77.132 | 15.64333 | 0.00013976
77.235 | 15.665 | 0.00014013
77.359 | 15.68667 | 0.00014158
77.475 | 15.70833 | 0.00014268
77.578 | 15.73 | 0.00014382
77.698 | 15.75167 | 0.0001454
77.807 | 15.77333 | 0.0001463
77.927 | 15.795 | 0.00014744
78.035 | 15.81667 | 0.00014912
78.156 | 15.83833 | 0.00015054
78.26 | 15.86 | 0.00015172
78.377 | 15.88167 | 0.00015309
78.49 | 15.90333 | 0.00015381
78.598 | 15.925 | 0.00015507
78.715 | 15.94667 | 0.0001571
78.826 | 15.96833 | 0.00015794
78.942 | 15.99 | 0.00015928
79.056 | 16.01167 | 0.0001608
79.168 | 16.03333 | 0.0001622
79.279 | 16.055 | 0.00016362
79.392 | 16.07667 | 0.00016436
79.505 | 16.09833 | 0.00016551
79.613 | 16.12 | 0.00016736
79.732 | 16.14167 | 0.00016819
79.847 | 16.16333 | 0.00016968
79.958 | 16.185 | 0.0001709
80.072 | 16.20667 | 0.00017266
80.188 | 16.22833 | 0.00017386
80.3 | 16.25 | 0.00017525
80.413 | 16.27167 | 0.00017679
80.528 | 16.29333 | 0.00017796
80.637 | 16.315 | 0.00017844
80.742 | 16.33667 | 0.00017953
80.868 | 16.35833 | 0.000181
80.975 | 16.38 | 0.00018212
81.084 | 16.40167 | 0.00018294
81.204 | 16.42333 | 0.00018457
81.316 | 16.445 | 0.00018584