## ExpDat_albAmel001run1
#EXPORTTYPE: | DATA ALL
#FILE: | albAmel001run1.ngb-sle
#FORMAT: | NETZSCH5
#FTYPE: | ANSI
#IDENTITY: | amelia 100
#DECIMAL: | POINT
#SEPARATOR: | COMMA
#MTYPE: | DIL
#INSTRUMENT: | NETZSCH DIL 402C
#PROJECT: | feldspar
#DATE/TIME: | 8/13/2019 9:17:30 AM (UTC-5)
#CORR. FILE:
#TEMPCAL: | TCALZERO.TMX
#LABORATORY: | Mineral Physics
#OPERATOR: | PAG
#REMARK: | colorless amelia alb per to (010) & (001) | sample 1 | thin rectangle
#SAMPLE: | albite
#SAMPLE LENGTH /mm: | 9.742
#MATERIAL: | sapphire stnd
#MEASMODE: | Standard Expansion
#PURGE GAS 1: | ARGON
#FLOW RATE 1 /(ml/min): | 75
#M.RANGE /�m: | 500
#CORR. CODE: | 10
#RANGE: | 20.0�C/3.0(K/min)/900.0�C
#SEGMENT: | S1/1
#SEG. 1: | 20.0�C/3.0(K/min)/900.0�C
##Temp./�C | Time/min | dL/Lo
22.734 | 0 | 2.3791e-05
22.74 | 0.02167 | 2.3962e-05
22.738 | 0.04333 | 2.4474e-05
22.744 | 0.065 | 2.4593e-05
22.732 | 0.08667 | 2.4418e-05
22.729 | 0.10833 | 2.5153e-05
22.742 | 0.13 | 2.567e-05
22.745 | 0.15167 | 2.5383e-05
22.751 | 0.17333 | 2.5644e-05
22.745 | 0.195 | 2.5986e-05
22.75 | 0.21667 | 2.6484e-05
22.748 | 0.23833 | 2.6752e-05
22.747 | 0.26 | 2.6771e-05
22.759 | 0.28167 | 2.7177e-05
22.754 | 0.30333 | 2.718e-05
22.758 | 0.325 | 2.7516e-05
22.753 | 0.34667 | 2.766e-05
22.753 | 0.36833 | 2.7981e-05
22.762 | 0.39 | 2.7789e-05
22.758 | 0.41167 | 2.8286e-05
22.76 | 0.43333 | 2.8403e-05
22.768 | 0.455 | 2.8473e-05
22.77 | 0.47667 | 2.8962e-05
22.757 | 0.49833 | 2.8831e-05
22.769 | 0.52 | 2.8968e-05
22.765 | 0.54167 | 2.8927e-05
22.763 | 0.56333 | 2.8938e-05
22.766 | 0.585 | 2.9203e-05
22.764 | 0.60667 | 2.8894e-05
22.757 | 0.62833 | 2.9331e-05
22.759 | 0.65 | 2.9423e-05
22.764 | 0.67167 | 2.9587e-05
22.766 | 0.69333 | 2.9575e-05
22.765 | 0.715 | 2.9722e-05
22.761 | 0.73667 | 2.936e-05
22.764 | 0.75833 | 2.9753e-05
22.763 | 0.78 | 2.9682e-05
22.758 | 0.80167 | 2.948e-05
22.762 | 0.82333 | 2.9521e-05
22.757 | 0.845 | 2.9934e-05
22.761 | 0.86667 | 2.986e-05
22.765 | 0.88833 | 2.985e-05
22.759 | 0.91 | 2.9974e-05
22.761 | 0.93167 | 3.0117e-05
22.765 | 0.95333 | 3.0145e-05
22.763 | 0.975 | 3.0003e-05
22.761 | 0.99667 | 3.0053e-05
22.761 | 1.01833 | 2.9835e-05
22.759 | 1.04 | 2.982e-05
22.761 | 1.06167 | 2.9873e-05
22.76 | 1.08333 | 2.9738e-05
22.769 | 1.105 | 2.9956e-05
22.767 | 1.12667 | 2.9865e-05
22.763 | 1.14833 | 2.9644e-05
22.764 | 1.17 | 2.9497e-05
22.758 | 1.19167 | 2.9492e-05
22.758 | 1.21333 | 2.9441e-05
22.758 | 1.235 | 2.9557e-05
22.762 | 1.25667 | 2.9585e-05
22.758 | 1.27833 | 2.9634e-05
22.755 | 1.3 | 2.9394e-05
22.762 | 1.32167 | 2.938e-05
22.757 | 1.34333 | 2.9318e-05
22.756 | 1.365 | 2.9517e-05
22.759 | 1.38667 | 2.9371e-05
22.761 | 1.40833 | 2.9552e-05
22.762 | 1.43 | 2.9354e-05
22.762 | 1.45167 | 2.9431e-05
22.759 | 1.47333 | 2.8999e-05
22.759 | 1.495 | 2.932e-05
22.755 | 1.51667 | 2.9343e-05
22.756 | 1.53833 | 2.9003e-05
22.757 | 1.56 | 2.9216e-05
22.753 | 1.58167 | 2.9059e-05
22.757 | 1.60333 | 2.9023e-05
22.754 | 1.625 | 2.8963e-05
22.755 | 1.64667 | 2.9163e-05
22.761 | 1.66833 | 2.9193e-05
22.763 | 1.69 | 2.9207e-05
22.757 | 1.71167 | 2.9049e-05
22.758 | 1.73333 | 2.8992e-05
22.757 | 1.755 | 2.8985e-05
22.767 | 1.77667 | 2.9159e-05
22.766 | 1.79833 | 2.9088e-05
22.764 | 1.82 | 2.9189e-05
22.769 | 1.84167 | 2.9135e-05
22.757 | 1.86333 | 2.8741e-05
22.765 | 1.885 | 2.9055e-05
22.768 | 1.90667 | 2.8999e-05
22.763 | 1.92833 | 2.8951e-05
22.763 | 1.95 | 2.9041e-05
22.766 | 1.97167 | 2.8549e-05
22.763 | 1.99333 | 2.863e-05
22.761 | 2.015 | 2.8551e-05
22.764 | 2.03667 | 2.8624e-05
22.766 | 2.05833 | 2.851e-05
22.765 | 2.08 | 2.8259e-05
22.765 | 2.10167 | 2.8439e-05
22.768 | 2.12333 | 2.8448e-05
22.769 | 2.145 | 2.8365e-05
22.769 | 2.16667 | 2.8352e-05
22.767 | 2.18833 | 2.8453e-05
22.769 | 2.21 | 2.8031e-05
22.768 | 2.23167 | 2.8075e-05
22.768 | 2.25333 | 2.7806e-05
22.769 | 2.275 | 2.8134e-05
22.766 | 2.29667 | 2.7817e-05
22.773 | 2.31833 | 2.8124e-05
22.782 | 2.34 | 2.8188e-05
22.775 | 2.36167 | 2.8061e-05
22.77 | 2.38333 | 2.7859e-05
22.776 | 2.405 | 2.785e-05
22.776 | 2.42667 | 2.7517e-05
22.779 | 2.44833 | 2.7474e-05
22.781 | 2.47 | 2.7591e-05
22.775 | 2.49167 | 2.7651e-05
22.779 | 2.51333 | 2.7256e-05
22.779 | 2.535 | 2.7038e-05
22.776 | 2.55667 | 2.7029e-05
22.781 | 2.57833 | 2.6795e-05
22.776 | 2.6 | 2.6978e-05
22.772 | 2.62167 | 2.7206e-05
22.778 | 2.64333 | 2.7159e-05
22.778 | 2.665 | 2.6748e-05
22.776 | 2.68667 | 2.6747e-05
22.773 | 2.70833 | 2.679e-05
22.783 | 2.73 | 2.6797e-05
22.78 | 2.75167 | 2.666e-05
22.781 | 2.77333 | 2.65e-05
22.778 | 2.795 | 2.6813e-05
22.785 | 2.81667 | 2.6593e-05
22.785 | 2.83833 | 2.6696e-05
22.785 | 2.86 | 2.6773e-05
22.789 | 2.88167 | 2.6724e-05
22.787 | 2.90333 | 2.653e-05
22.79 | 2.925 | 2.677e-05
22.795 | 2.94667 | 2.6639e-05
22.781 | 2.96833 | 2.6154e-05
22.787 | 2.99 | 2.6261e-05
22.781 | 3.01167 | 2.6231e-05
22.795 | 3.03333 | 2.6241e-05
22.796 | 3.055 | 2.63e-05
22.797 | 3.07667 | 2.6332e-05
22.801 | 3.09833 | 2.6104e-05
22.8 | 3.12 | 2.6303e-05
22.801 | 3.14167 | 2.6092e-05
22.799 | 3.16333 | 2.6141e-05
22.8 | 3.185 | 2.5635e-05
22.802 | 3.20667 | 2.5598e-05
22.798 | 3.22833 | 2.5878e-05
22.801 | 3.25 | 2.5553e-05
22.796 | 3.27167 | 2.5312e-05
22.797 | 3.29333 | 2.5421e-05
22.798 | 3.315 | 2.5544e-05
22.804 | 3.33667 | 2.5151e-05
22.803 | 3.35833 | 2.5349e-05
22.806 | 3.38 | 2.5024e-05
22.805 | 3.40167 | 2.5107e-05
22.805 | 3.42333 | 2.4953e-05
22.808 | 3.445 | 2.5013e-05
22.807 | 3.46667 | 2.4505e-05
22.795 | 3.48833 | 2.4932e-05
22.795 | 3.51 | 2.5035e-05
22.797 | 3.53167 | 2.4754e-05
22.794 | 3.55333 | 2.4964e-05
22.798 | 3.575 | 2.4659e-05
22.806 | 3.59667 | 2.4947e-05
22.798 | 3.61833 | 2.4543e-05
22.805 | 3.64 | 2.4657e-05
22.813 | 3.66167 | 2.4343e-05
22.815 | 3.68333 | 2.4177e-05
22.818 | 3.705 | 2.4083e-05
22.824 | 3.72667 | 2.4203e-05
22.827 | 3.74833 | 2.4148e-05
22.831 | 3.77 | 2.4304e-05
22.831 | 3.79167 | 2.4138e-05
22.826 | 3.81333 | 2.3974e-05
22.83 | 3.835 | 2.3617e-05
22.84 | 3.85667 | 2.3483e-05
22.845 | 3.87833 | 2.3712e-05
22.845 | 3.9 | 2.3224e-05
22.845 | 3.92167 | 2.3109e-05
22.86 | 3.94333 | 2.3472e-05
22.86 | 3.965 | 2.2972e-05
22.867 | 3.98667 | 2.3253e-05
22.879 | 4.00833 | 2.3198e-05
22.882 | 4.03 | 2.2757e-05
22.888 | 4.05167 | 2.2569e-05
22.904 | 4.07333 | 2.2683e-05
22.903 | 4.095 | 2.2073e-05
22.914 | 4.11667 | 2.2319e-05
22.926 | 4.13833 | 2.2122e-05
22.936 | 4.16 | 2.1655e-05
22.949 | 4.18167 | 2.1876e-05
22.948 | 4.20333 | 2.1253e-05
22.959 | 4.225 | 2.1614e-05
22.973 | 4.24667 | 2.1008e-05
22.988 | 4.26833 | 2.0602e-05
23 | 4.29 | 2.0444e-05
23.012 | 4.31167 | 1.9812e-05
23.025 | 4.33333 | 1.9532e-05
23.036 | 4.355 | 1.9521e-05
23.052 | 4.37667 | 1.9225e-05
23.067 | 4.39833 | 1.905e-05
23.089 | 4.42 | 1.8668e-05
23.1 | 4.44167 | 1.8413e-05
23.118 | 4.46333 | 1.8093e-05
23.129 | 4.485 | 1.7684e-05
23.14 | 4.50667 | 1.7262e-05
23.153 | 4.52833 | 1.6881e-05
23.17 | 4.55 | 1.6694e-05
23.203 | 4.57167 | 1.6507e-05
23.218 | 4.59333 | 1.5934e-05
23.246 | 4.615 | 1.5955e-05
23.26 | 4.63667 | 1.4849e-05
23.279 | 4.65833 | 1.4766e-05
23.307 | 4.68 | 1.4428e-05
23.334 | 4.70167 | 1.4274e-05
23.351 | 4.72333 | 1.3587e-05
23.382 | 4.745 | 1.3373e-05
23.405 | 4.76667 | 1.2678e-05
23.434 | 4.78833 | 1.2256e-05
23.464 | 4.81 | 1.2253e-05
23.486 | 4.83167 | 1.1371e-05
23.521 | 4.85333 | 1.098e-05
23.554 | 4.875 | 1.1023e-05
23.578 | 4.89667 | 1.0207e-05
23.615 | 4.91833 | 9.7913e-06
23.644 | 4.94 | 9.1903e-06
23.681 | 4.96167 | 9.1214e-06
23.717 | 4.98333 | 8.2241e-06
23.756 | 5.005 | 7.6947e-06
23.789 | 5.02667 | 7.3405e-06
23.825 | 5.04833 | 6.6742e-06
23.868 | 5.07 | 6.507e-06
23.9 | 5.09167 | 6.0559e-06
23.941 | 5.11333 | 5.2714e-06
23.978 | 5.135 | 4.9715e-06
24.021 | 5.15667 | 4.4066e-06
24.059 | 5.17833 | 3.6135e-06
24.107 | 5.2 | 3.5206e-06
24.147 | 5.22167 | 2.6648e-06
24.195 | 5.24333 | 2.3282e-06
24.241 | 5.265 | 1.6308e-06
24.291 | 5.28667 | 1.0006e-06
24.341 | 5.30833 | 6.5264e-07
24.392 | 5.33 | 2.9577e-08
24.442 | 5.35167 | -6.2629e-07
24.494 | 5.37333 | -8.9574e-07
24.542 | 5.395 | -1.6685e-06
24.589 | 5.41667 | -2.1662e-06
24.653 | 5.43833 | -2.8758e-06
24.709 | 5.46 | -3.0139e-06
24.763 | 5.48167 | -3.6026e-06
24.819 | 5.50333 | -4.2283e-06
24.868 | 5.525 | -4.7501e-06
24.933 | 5.54667 | -5.4139e-06
24.999 | 5.56833 | -5.7755e-06
25.055 | 5.59 | -6.6706e-06
25.112 | 5.61167 | -7.3147e-06
25.176 | 5.63333 | -7.6777e-06
25.227 | 5.655 | -8.5315e-06
25.301 | 5.67667 | -8.8742e-06
25.368 | 5.69833 | -9.3183e-06
25.431 | 5.72 | -9.7782e-06
25.488 | 5.74167 | -1.0602e-05
25.551 | 5.76333 | -1.0972e-05
25.616 | 5.785 | -1.1956e-05
25.683 | 5.80667 | -1.2644e-05
25.752 | 5.82833 | -1.2907e-05
25.826 | 5.85 | -1.357e-05
25.886 | 5.87167 | -1.4193e-05
25.961 | 5.89333 | -1.4631e-05
26.032 | 5.915 | -1.4982e-05
26.098 | 5.93667 | -1.5446e-05
26.176 | 5.95833 | -1.6119e-05
26.252 | 5.98 | -1.6793e-05
26.327 | 6.00167 | -1.7077e-05
26.405 | 6.02333 | -1.7673e-05
26.48 | 6.045 | -1.847e-05
26.549 | 6.06667 | -1.863e-05
26.631 | 6.08833 | -1.9351e-05
26.706 | 6.11 | -2.0033e-05
26.791 | 6.13167 | -2.0784e-05
26.857 | 6.15333 | -2.1132e-05
26.94 | 6.175 | -2.114e-05
27.016 | 6.19667 | -2.1815e-05
27.103 | 6.21833 | -2.2282e-05
27.182 | 6.24 | -2.2575e-05
27.271 | 6.26167 | -2.34e-05
27.344 | 6.28333 | -2.3749e-05
27.423 | 6.305 | -2.4299e-05
27.512 | 6.32667 | -2.4957e-05
27.597 | 6.34833 | -2.5464e-05
27.68 | 6.37 | -2.5985e-05
27.764 | 6.39167 | -2.6486e-05
27.85 | 6.41333 | -2.678e-05
27.944 | 6.435 | -2.6709e-05
28.031 | 6.45667 | -2.7625e-05
28.107 | 6.47833 | -2.7619e-05
28.197 | 6.5 | -2.8449e-05
28.291 | 6.52167 | -2.8789e-05
28.383 | 6.54333 | -2.9014e-05
28.468 | 6.565 | -2.9379e-05
28.559 | 6.58667 | -2.9792e-05
28.655 | 6.60833 | -2.9809e-05
28.739 | 6.63 | -3.0245e-05
28.837 | 6.65167 | -3.0402e-05
28.925 | 6.67333 | -3.09e-05
29.023 | 6.695 | -3.1107e-05
29.109 | 6.71667 | -3.1209e-05
29.21 | 6.73833 | -3.1575e-05
29.309 | 6.76 | -3.1698e-05
29.4 | 6.78167 | -3.2007e-05
29.488 | 6.80333 | -3.2466e-05
29.584 | 6.825 | -3.274e-05
29.679 | 6.84667 | -3.2853e-05
29.778 | 6.86833 | -3.3208e-05
29.877 | 6.89 | -3.3254e-05
29.97 | 6.91167 | -3.3266e-05
30.072 | 6.93333 | -3.3471e-05
30.166 | 6.955 | -3.3591e-05
30.264 | 6.97667 | -3.403e-05
30.359 | 6.99833 | -3.3951e-05
30.459 | 7.02 | -3.4272e-05
30.553 | 7.04167 | -3.4418e-05
30.657 | 7.06333 | -3.4531e-05
30.759 | 7.085 | -3.4619e-05
30.854 | 7.10667 | -3.4489e-05
30.959 | 7.12833 | -3.4825e-05
31.047 | 7.15 | -3.4924e-05
31.15 | 7.17167 | -3.5224e-05
31.247 | 7.19333 | -3.5476e-05
31.352 | 7.215 | -3.5287e-05
31.45 | 7.23667 | -3.5545e-05
31.553 | 7.25833 | -3.5793e-05
31.649 | 7.28 | -3.5437e-05
31.755 | 7.30167 | -3.5137e-05
31.857 | 7.32333 | -3.5392e-05
31.951 | 7.345 | -3.5858e-05
32.058 | 7.36667 | -3.5487e-05
32.15 | 7.38833 | -3.5442e-05
32.251 | 7.41 | -3.5216e-05
32.349 | 7.43167 | -3.4986e-05
32.458 | 7.45333 | -3.4921e-05
32.556 | 7.475 | -3.5179e-05
32.664 | 7.49667 | -3.5173e-05
32.764 | 7.51833 | -3.48e-05
32.867 | 7.54 | -3.4676e-05
32.972 | 7.56167 | -3.4575e-05
33.067 | 7.58333 | -3.4611e-05
33.175 | 7.605 | -3.4347e-05
33.278 | 7.62667 | -3.394e-05
33.382 | 7.64833 | -3.3731e-05
33.486 | 7.67 | -3.3792e-05
33.584 | 7.69167 | -3.3561e-05
33.695 | 7.71333 | -3.3366e-05
33.795 | 7.735 | -3.3058e-05
33.902 | 7.75667 | -3.2981e-05
34.006 | 7.77833 | -3.2964e-05
34.112 | 7.8 | -3.265e-05
34.212 | 7.82167 | -3.2662e-05
34.321 | 7.84333 | -3.193e-05
34.416 | 7.865 | -3.1516e-05
34.516 | 7.88667 | -3.145e-05
34.629 | 7.90833 | -3.0958e-05
34.731 | 7.93 | -3.0943e-05
34.833 | 7.95167 | -3.0645e-05
34.941 | 7.97333 | -3.0265e-05
35.047 | 7.995 | -2.9913e-05
35.153 | 8.01667 | -2.9471e-05
35.256 | 8.03833 | -2.9217e-05
35.358 | 8.06 | -2.8701e-05
35.464 | 8.08167 | -2.8221e-05
35.564 | 8.10333 | -2.8232e-05
35.669 | 8.125 | -2.7733e-05
35.772 | 8.14667 | -2.7659e-05
35.881 | 8.16833 | -2.7208e-05
35.98 | 8.19 | -2.6867e-05
36.093 | 8.21167 | -2.6233e-05
36.19 | 8.23333 | -2.5907e-05
36.297 | 8.255 | -2.5585e-05
36.402 | 8.27667 | -2.4945e-05
36.509 | 8.29833 | -2.4482e-05
36.61 | 8.32 | -2.3896e-05
36.717 | 8.34167 | -2.3472e-05
36.823 | 8.36333 | -2.3093e-05
36.927 | 8.385 | -2.2793e-05
37.029 | 8.40667 | -2.202e-05
37.135 | 8.42833 | -2.1706e-05
37.239 | 8.45 | -2.0931e-05
37.34 | 8.47167 | -2.0653e-05
37.443 | 8.49333 | -2.0167e-05
37.556 | 8.515 | -1.9186e-05
37.658 | 8.53667 | -1.9029e-05
37.766 | 8.55833 | -1.8238e-05
37.871 | 8.58 | -1.7738e-05
37.981 | 8.60167 | -1.7356e-05
38.086 | 8.62333 | -1.6612e-05
38.19 | 8.645 | -1.6068e-05
38.29 | 8.66667 | -1.5463e-05
38.396 | 8.68833 | -1.4763e-05
38.503 | 8.71 | -1.3851e-05
38.607 | 8.73167 | -1.3448e-05
38.714 | 8.75333 | -1.2818e-05
38.828 | 8.775 | -1.215e-05
38.928 | 8.79667 | -1.1404e-05
39.03 | 8.81833 | -1.1285e-05
39.137 | 8.84 | -1.0193e-05
39.239 | 8.86167 | -9.8296e-06
39.341 | 8.88333 | -8.966e-06
39.449 | 8.905 | -8.598e-06
39.554 | 8.92667 | -7.9822e-06
39.658 | 8.94833 | -7.117e-06
39.763 | 8.97 | -6.1675e-06
39.867 | 8.99167 | -6.0207e-06
39.975 | 9.01333 | -5.1266e-06
40.076 | 9.035 | -4.4368e-06
40.188 | 9.05667 | -3.7063e-06
40.285 | 9.07833 | -2.8913e-06
40.39 | 9.1 | -2.147e-06
40.496 | 9.12167 | -1.7932e-06
40.598 | 9.14333 | -9.2931e-07
40.713 | 9.165 | -7.4296e-08
40.802 | 9.18667 | 8.37e-07
40.913 | 9.20833 | 1.4579e-06
41.019 | 9.23 | 2.3764e-06
41.118 | 9.25167 | 2.975e-06
41.227 | 9.27333 | 3.5944e-06
41.334 | 9.295 | 4.2122e-06
41.441 | 9.31667 | 5.0225e-06
41.547 | 9.33833 | 5.723e-06
41.653 | 9.36 | 6.8982e-06
41.75 | 9.38167 | 7.367e-06
41.865 | 9.40333 | 8.5816e-06
41.967 | 9.425 | 8.6888e-06
42.073 | 9.44667 | 9.5305e-06
42.18 | 9.46833 | 1.0444e-05
42.281 | 9.49 | 1.1224e-05
42.391 | 9.51167 | 1.2094e-05
42.496 | 9.53333 | 1.3186e-05
42.594 | 9.555 | 1.3585e-05
42.706 | 9.57667 | 1.456e-05
42.813 | 9.59833 | 1.5281e-05
42.917 | 9.62 | 1.5877e-05
43.023 | 9.64167 | 1.6719e-05
43.127 | 9.66333 | 1.7495e-05
43.22 | 9.685 | 1.8436e-05
43.331 | 9.70667 | 1.9288e-05
43.445 | 9.72833 | 2.006e-05
43.549 | 9.75 | 2.0656e-05
43.651 | 9.77167 | 2.1688e-05
43.751 | 9.79333 | 2.2243e-05
43.859 | 9.815 | 2.315e-05
43.965 | 9.83667 | 2.3928e-05
44.067 | 9.85833 | 2.496e-05
44.168 | 9.88 | 2.5573e-05
44.273 | 9.90167 | 2.6216e-05
44.392 | 9.92333 | 2.7254e-05
44.496 | 9.945 | 2.8005e-05
44.599 | 9.96667 | 2.8813e-05
44.7 | 9.98833 | 2.9491e-05
44.81 | 10.01 | 3.0529e-05
44.921 | 10.03167 | 3.1587e-05
45.02 | 10.05333 | 3.216e-05
45.125 | 10.075 | 3.2893e-05
45.236 | 10.09667 | 3.3874e-05
45.336 | 10.11833 | 3.448e-05
45.455 | 10.14 | 3.5571e-05
45.558 | 10.16167 | 3.6571e-05
45.655 | 10.18333 | 3.7259e-05
45.768 | 10.205 | 3.8126e-05
45.873 | 10.22667 | 3.8833e-05
45.975 | 10.24833 | 3.9518e-05
46.089 | 10.27 | 4.0803e-05
46.196 | 10.29167 | 4.1653e-05
46.297 | 10.31333 | 4.2369e-05
46.408 | 10.335 | 4.321e-05
46.518 | 10.35667 | 4.4107e-05
46.618 | 10.37833 | 4.515e-05
46.736 | 10.4 | 4.6258e-05
46.838 | 10.42167 | 4.7046e-05
46.943 | 10.44333 | 4.7779e-05
47.059 | 10.465 | 4.8322e-05
47.166 | 10.48667 | 4.9672e-05
47.272 | 10.50833 | 5.0566e-05
47.376 | 10.53 | 5.142e-05
47.487 | 10.55167 | 5.253e-05
47.598 | 10.57333 | 5.3062e-05
47.709 | 10.595 | 5.4082e-05
47.813 | 10.61667 | 5.5282e-05
47.923 | 10.63833 | 5.5987e-05
48.034 | 10.66 | 5.684e-05
48.144 | 10.68167 | 5.7994e-05
48.253 | 10.70333 | 5.891e-05
48.357 | 10.725 | 5.952e-05
48.474 | 10.74667 | 6.0737e-05
48.571 | 10.76833 | 6.1874e-05
48.68 | 10.79 | 6.2649e-05
48.801 | 10.81167 | 6.3523e-05
48.906 | 10.83333 | 6.4538e-05
49.018 | 10.855 | 6.5309e-05
49.116 | 10.87667 | 6.6364e-05
49.22 | 10.89833 | 6.7089e-05
49.345 | 10.92 | 6.8147e-05
49.462 | 10.94167 | 6.903e-05
49.571 | 10.96333 | 7.0152e-05
49.681 | 10.985 | 7.1357e-05
49.792 | 11.00667 | 7.2159e-05
49.898 | 11.02833 | 7.3053e-05
50.016 | 11.05 | 7.3906e-05
50.12 | 11.07167 | 7.476e-05
50.224 | 11.09333 | 7.5653e-05
50.349 | 11.115 | 7.6633e-05
50.451 | 11.13667 | 7.7806e-05
50.556 | 11.15833 | 7.8629e-05
50.673 | 11.18 | 7.95e-05
50.786 | 11.20167 | 8.0445e-05
50.892 | 11.22333 | 8.1185e-05
51.003 | 11.245 | 8.2257e-05
51.116 | 11.26667 | 8.3343e-05
51.23 | 11.28833 | 8.4475e-05
51.334 | 11.31 | 8.4983e-05
51.452 | 11.33167 | 8.6156e-05
51.564 | 11.35333 | 8.6594e-05
51.672 | 11.375 | 8.7669e-05
51.781 | 11.39667 | 8.9137e-05
51.892 | 11.41833 | 8.976e-05
51.997 | 11.44 | 9.0531e-05
52.12 | 11.46167 | 9.1921e-05
52.227 | 11.48333 | 9.2951e-05
52.333 | 11.505 | 9.4063e-05
52.448 | 11.52667 | 9.5023e-05
52.557 | 11.54833 | 9.6208e-05
52.673 | 11.57 | 9.6713e-05
52.786 | 11.59167 | 9.8056e-05
52.9 | 11.61333 | 9.8893e-05
53.014 | 11.635 | 0.00010028
53.123 | 11.65667 | 0.00010129
53.249 | 11.67833 | 0.00010244
53.357 | 11.7 | 0.00010317
53.474 | 11.72167 | 0.00010413
53.577 | 11.74333 | 0.00010512
53.693 | 11.765 | 0.00010636
53.805 | 11.78667 | 0.00010749
53.913 | 11.80833 | 0.00010841
54.031 | 11.83 | 0.00010919
54.142 | 11.85167 | 0.00011024
54.257 | 11.87333 | 0.00011122
54.373 | 11.895 | 0.00011234
54.489 | 11.91667 | 0.00011363
54.592 | 11.93833 | 0.0001145
54.709 | 11.96 | 0.00011595
54.83 | 11.98167 | 0.00011669
54.933 | 12.00333 | 0.00011775
55.057 | 12.025 | 0.00011884
55.169 | 12.04667 | 0.0001197
55.28 | 12.06833 | 0.00012115
55.398 | 12.09 | 0.00012225
55.505 | 12.11167 | 0.0001232
55.623 | 12.13333 | 0.00012393
55.738 | 12.155 | 0.00012524
55.848 | 12.17667 | 0.00012636
55.965 | 12.19833 | 0.00012734
56.075 | 12.22 | 0.00012865
56.19 | 12.24167 | 0.00012979
56.31 | 12.26333 | 0.00013077
56.419 | 12.285 | 0.0001318
56.534 | 12.30667 | 0.00013271
56.65 | 12.32833 | 0.00013382
56.77 | 12.35 | 0.00013518
56.876 | 12.37167 | 0.00013607
56.992 | 12.39333 | 0.0001371
57.099 | 12.415 | 0.00013807
57.218 | 12.43667 | 0.00013957
57.331 | 12.45833 | 0.00014048
57.447 | 12.48 | 0.00014178
57.557 | 12.50167 | 0.00014282
57.676 | 12.52333 | 0.00014374
57.797 | 12.545 | 0.00014537
57.906 | 12.56667 | 0.00014619
58.018 | 12.58833 | 0.00014733
58.134 | 12.61 | 0.00014836
58.245 | 12.63167 | 0.00014962
58.361 | 12.65333 | 0.00015081
58.48 | 12.675 | 0.00015171
58.591 | 12.69667 | 0.00015271
58.714 | 12.71833 | 0.00015404
58.824 | 12.74 | 0.00015514
58.935 | 12.76167 | 0.00015633
59.055 | 12.78333 | 0.0001574
59.17 | 12.805 | 0.00015882
59.281 | 12.82667 | 0.00015987
59.4 | 12.84833 | 0.00016124
59.506 | 12.87 | 0.00016237
59.624 | 12.89167 | 0.00016338
59.739 | 12.91333 | 0.00016458
59.846 | 12.935 | 0.00016575
59.966 | 12.95667 | 0.00016698
60.095 | 12.97833 | 0.00016793
60.198 | 13 | 0.00016935
60.313 | 13.02167 | 0.00017049
60.424 | 13.04333 | 0.00017181
60.542 | 13.065 | 0.00017291
60.659 | 13.08667 | 0.00017386
60.772 | 13.10833 | 0.00017564
60.886 | 13.13 | 0.00017649
61.001 | 13.15167 | 0.00017769
61.112 | 13.17333 | 0.00017887
61.24 | 13.195 | 0.00018
61.351 | 13.21667 | 0.0001811
61.465 | 13.23833 | 0.0001826
61.587 | 13.26 | 0.0001839
61.706 | 13.28167 | 0.00018542
61.816 | 13.30333 | 0.00018649
61.927 | 13.325 | 0.00018756
62.043 | 13.34667 | 0.00018892
62.156 | 13.36833 | 0.00019002
62.271 | 13.39 | 0.0001914
62.385 | 13.41167 | 0.00019275
62.503 | 13.43333 | 0.00019377
62.621 | 13.455 | 0.00019542
62.74 | 13.47667 | 0.00019644
62.852 | 13.49833 | 0.00019781
62.972 | 13.52 | 0.0001991
63.083 | 13.54167 | 0.00020008
63.195 | 13.56333 | 0.00020182
63.314 | 13.585 | 0.00020262
63.428 | 13.60667 | 0.00020431
63.549 | 13.62833 | 0.00020577
63.666 | 13.65 | 0.00020666
63.781 | 13.67167 | 0.00020826
63.895 | 13.69333 | 0.00020947
64.011 | 13.715 | 0.00021096
64.13 | 13.73667 | 0.00021189
64.243 | 13.75833 | 0.00021285
64.367 | 13.78 | 0.00021454
64.476 | 13.80167 | 0.00021555
64.588 | 13.82333 | 0.00021698
64.711 | 13.845 | 0.00021815
64.821 | 13.86667 | 0.00021955
64.942 | 13.88833 | 0.00022055
65.059 | 13.91 | 0.00022224
65.171 | 13.93167 | 0.00022316
65.282 | 13.95333 | 0.00022477
65.394 | 13.975 | 0.00022584
65.512 | 13.99667 | 0.00022744
65.637 | 14.01833 | 0.00022881
65.753 | 14.04 | 0.00022998
65.869 | 14.06167 | 0.0002314
65.979 | 14.08333 | 0.00023251
66.107 | 14.105 | 0.00023439
66.217 | 14.12667 | 0.00023562
66.329 | 14.14833 | 0.00023671
66.446 | 14.17 | 0.00023806
66.561 | 14.19167 | 0.00023947
66.675 | 14.21333 | 0.00024102
66.787 | 14.235 | 0.00024228
66.905 | 14.25667 | 0.0002431
67.028 | 14.27833 | 0.00024487
67.133 | 14.3 | 0.00024573
67.246 | 14.32167 | 0.00024748
67.36 | 14.34333 | 0.00024872
67.482 | 14.365 | 0.00025068
67.597 | 14.38667 | 0.00025171
67.712 | 14.40833 | 0.00025322
67.824 | 14.43 | 0.00025433
67.941 | 14.45167 | 0.00025589
68.056 | 14.47333 | 0.00025707
68.169 | 14.495 | 0.0002583
68.281 | 14.51667 | 0.00025971
68.401 | 14.53833 | 0.00026128
68.516 | 14.56 | 0.00026269
68.622 | 14.58167 | 0.00026388
68.738 | 14.60333 | 0.00026535
68.861 | 14.625 | 0.00026681
68.975 | 14.64667 | 0.00026807
69.089 | 14.66833 | 0.0002693
69.209 | 14.69 | 0.00027056
69.323 | 14.71167 | 0.00027217
69.427 | 14.73333 | 0.00027347
69.544 | 14.755 | 0.00027472
69.654 | 14.77667 | 0.00027637
69.768 | 14.79833 | 0.00027755
69.885 | 14.82 | 0.00027911
70 | 14.84167 | 0.00028053
70.117 | 14.86333 | 0.00028175
70.237 | 14.885 | 0.00028325
70.348 | 14.90667 | 0.00028457
70.458 | 14.92833 | 0.00028573
70.577 | 14.95 | 0.00028694
70.691 | 14.97167 | 0.00028852
70.803 | 14.99333 | 0.00028999
70.923 | 15.015 | 0.00029157
71.039 | 15.03667 | 0.00029277
71.152 | 15.05833 | 0.00029417
71.263 | 15.08 | 0.00029534
71.378 | 15.10167 | 0.00029649
71.488 | 15.12333 | 0.00029797
71.612 | 15.145 | 0.0002993
71.714 | 15.16667 | 0.00030076
71.829 | 15.18833 | 0.00030189
71.943 | 15.21 | 0.0003035
72.067 | 15.23167 | 0.00030505
72.186 | 15.25333 | 0.00030651
72.302 | 15.275 | 0.00030793
72.419 | 15.29667 | 0.00030924
72.525 | 15.31833 | 0.00031057
72.634 | 15.34 | 0.00031211
72.746 | 15.36167 | 0.00031375
72.853 | 15.38333 | 0.00031522
72.981 | 15.405 | 0.00031659
73.094 | 15.42667 | 0.00031765
73.21 | 15.44833 | 0.00031907
73.317 | 15.47 | 0.00032026
73.43 | 15.49167 | 0.00032178
73.545 | 15.51333 | 0.00032312
73.654 | 15.535 | 0.00032447
73.776 | 15.55667 | 0.00032605
73.894 | 15.57833 | 0.00032775
74.005 | 15.6 | 0.00032943
74.126 | 15.62167 | 0.00033068
74.23 | 15.64333 | 0.00033192
74.347 | 15.665 | 0.00033336
74.458 | 15.68667 | 0.00033464
74.575 | 15.70833 | 0.00033635
74.684 | 15.73 | 0.0003375
74.801 | 15.75167 | 0.00033902
74.909 | 15.77333 | 0.00034042
75.024 | 15.795 | 0.00034211
75.136 | 15.81667 | 0.00034329
75.252 | 15.83833 | 0.00034467
75.359 | 15.86 | 0.00034614
75.477 | 15.88167 | 0.00034781
75.593 | 15.90333 | 0.00034908
75.711 | 15.925 | 0.00035054
75.829 | 15.94667 | 0.0003521
75.937 | 15.96833 | 0.00035349
76.047 | 15.99 | 0.00035452
76.16 | 16.01167 | 0.00035644
76.277 | 16.03333 | 0.00035774
76.392 | 16.055 | 0.00035933
76.501 | 16.07667 | 0.00036062
76.618 | 16.09833 | 0.00036224
76.723 | 16.12 | 0.00036375
76.833 | 16.14167 | 0.0003651
76.946 | 16.16333 | 0.00036637
77.067 | 16.185 | 0.00036794
77.178 | 16.20667 | 0.00036952
77.299 | 16.22833 | 0.00037081
77.417 | 16.25 | 0.00037232
77.528 | 16.27167 | 0.00037357
77.637 | 16.29333 | 0.00037521
77.74 | 16.315 | 0.00037633
77.864 | 16.33667 | 0.00037785
77.971 | 16.35833 | 0.0003795
78.078 | 16.38 | 0.0003807
78.203 | 16.40167 | 0.00038222
78.317 | 16.42333 | 0.00038359
78.42 | 16.445 | 0.00038508
78.55 | 16.46667 | 0.00038661
78.67 | 16.48833 | 0.00038862
78.775 | 16.51 | 0.00038981
78.884 | 16.53167 | 0.0003913
79.007 | 16.55333 | 0.00039262
79.113 | 16.575 | 0.00039425
79.225 | 16.59667 | 0.00039547
79.338 | 16.61833 | 0.00039701
79.458 | 16.64 | 0.00039886
79.575 | 16.66167 | 0.00040031
79.685 | 16.68333 | 0.00040165
79.802 | 16.705 | 0.00040317
79.907 | 16.72667 | 0.00040454
80.021 | 16.74833 | 0.00040602
80.135 | 16.77 | 0.00040749
80.252 | 16.79167 | 0.00040887
80.364 | 16.81333 | 0.00041036
80.478 | 16.835 | 0.00041213
80.59 | 16.85667 | 0.00041307
80.704 | 16.87833 | 0.00041456
80.822 | 16.9 | 0.00041611
80.937 | 16.92167 | 0.00041794
81.042 | 16.94333 | 0.00041924
81.164 | 16.965 | 0.00042065
81.272 | 16.98667 | 0.00042204
81.38 | 17.00833 | 0.00042353
81.496 | 17.03 | 0.00042511
81.613 | 17.05167 | 0.00042647
81.722 | 17.07333 | 0.00042811
81.828 | 17.095 | 0.00042939
81.939 | 17.11667 | 0.00043091
82.054 | 17.13833 | 0.00043254
82.169 | 17.16 | 0.00043386
82.283 | 17.18167 | 0.00043524
82.395 | 17.20333 | 0.0004369
82.506 | 17.225 | 0.00043847
82.616 | 17.24667 | 0.0004397
82.728 | 17.26833 | 0.0004406
82.842 | 17.29 | 0.00044254
82.944 | 17.31167 | 0.00044418
83.069 | 17.33333 | 0.00044548
83.176 | 17.355 | 0.00044724
83.282 | 17.37667 | 0.00044836
83.398 | 17.39833 | 0.00044992
83.515 | 17.42 | 0.00045141
83.619 | 17.44167 | 0.00045285
83.733 | 17.46333 | 0.00045439
83.854 | 17.485 | 0.00045638
83.96 | 17.50667 | 0.00045773
84.067 | 17.52833 | 0.00045928
84.178 | 17.55 | 0.00046048
84.295 | 17.57167 | 0.000462
84.403 | 17.59333 | 0.00046356
84.516 | 17.615 | 0.00046502
84.629 | 17.63667 | 0.00046656
84.729 | 17.65833 | 0.00046773
84.851 | 17.68 | 0.00046965
84.969 | 17.70167 | 0.0004711
85.074 | 17.72333 | 0.00047246
85.185 | 17.745 | 0.00047396
85.298 | 17.76667 | 0.00047545
85.409 | 17.78833 | 0.00047728
85.52 | 17.81 | 0.00047832
85.627 | 17.83167 | 0.00047984
85.74 | 17.85333 | 0.00048146
85.865 | 17.875 | 0.00048305
85.969 | 17.89667 | 0.00048465
86.089 | 17.91833 | 0.00048615
86.2 | 17.94 | 0.00048736
86.312 | 17.96167 | 0.00048924
86.421 | 17.98333 | 0.00049061
86.531 | 18.005 | 0.00049202
86.648 | 18.02667 | 0.00049377
86.766 | 18.04833 | 0.00049528
86.873 | 18.07 | 0.00049658
86.986 | 18.09167 | 0.00049791
87.094 | 18.11333 | 0.00049983
87.205 | 18.135 | 0.00050122
87.335 | 18.15667 | 0.00050259
87.432 | 18.17833 | 0.0005041
87.545 | 18.2 | 0.00050549
87.654 | 18.22167 | 0.00050707
87.775 | 18.24333 | 0.00050877
87.89 | 18.265 | 0.0005103
87.991 | 18.28667 | 0.00051136
88.102 | 18.30833 | 0.00051333
88.216 | 18.33 | 0.00051494
88.325 | 18.35167 | 0.00051621
88.434 | 18.37333 | 0.00051774
88.553 | 18.395 | 0.00051929
88.652 | 18.41667 | 0.00052046
88.769 | 18.43833 | 0.00052219
88.874 | 18.46 | 0.00052348
88.994 | 18.48167 | 0.00052517
89.106 | 18.50333 | 0.00052655
89.217 | 18.525 | 0.00052838
89.325 | 18.54667 | 0.00052941
89.432 | 18.56833 | 0.00053106
89.536 | 18.59 | 0.00053285
89.649 | 18.61167 | 0.00053425
89.763 | 18.63333 | 0.00053586
89.88 | 18.655 | 0.00053751
89.987 | 18.67667 | 0.00053889
90.095 | 18.69833 | 0.00054063
90.207 | 18.72 | 0.00054201
90.318 | 18.74167 | 0.00054364
90.432 | 18.76333 | 0.00054493
90.541 | 18.785 | 0.00054656
90.652 | 18.80667 | 0.00054833
90.769 | 18.82833 | 0.0005495
90.862 | 18.85 | 0.00055092
90.982 | 18.87167 | 0.00055289
91.087 | 18.89333 | 0.00055431
91.207 | 18.915 | 0.00055629
91.326 | 18.93667 | 0.00055749
91.427 | 18.95833 | 0.00055922
91.539 | 18.98 | 0.00056039
91.644 | 19.00167 | 0.00056202
91.756 | 19.02333 | 0.00056317
91.865 | 19.045 | 0.00056453
91.972 | 19.06667 | 0.00056606
92.086 | 19.08833 | 0.00056768
92.193 | 19.11 | 0.00056935
92.302 | 19.13167 | 0.00057064
92.409 | 19.15333 | 0.00057217
92.513 | 19.175 | 0.0005738
92.628 | 19.19667 | 0.00057555
92.745 | 19.21833 | 0.00057685
92.859 | 19.24 | 0.00057823
92.961 | 19.26167 | 0.00057974
93.07 | 19.28333 | 0.00058154
93.182 | 19.305 | 0.00058322
93.29 | 19.32667 | 0.00058462
93.397 | 19.34833 | 0.00058644
93.498 | 19.37 | 0.00058798
93.602 | 19.39167 | 0.00058932
93.717 | 19.41333 | 0.00059049
93.833 | 19.435 | 0.0005922
93.94 | 19.45667 | 0.00059412
94.038 | 19.47833 | 0.00059523
94.147 | 19.5 | 0.00059664
94.262 | 19.52167 | 0.00059861
94.371 | 19.54333 | 0.00060022
94.487 | 19.565 | 0.00060185
94.593 | 19.58667 | 0.00060306
94.711 | 19.60833 | 0.00060479
94.816 | 19.63 | 0.00060624
94.932 | 19.65167 | 0.00060793
95.038 | 19.67333 | 0.0006098
95.144 | 19.695 | 0.00061081
95.25 | 19.71667 | 0.00061284
95.361 | 19.73833 | 0.00061442
95.472 | 19.76 | 0.00061571
95.6 | 19.78167 | 0.00061699
95.7 | 19.80333 | 0.00061882
95.811 | 19.825 | 0.00062032
95.929 | 19.84667 | 0.0006222
96.034 | 19.86833 | 0.00062331
96.146 | 19.89 | 0.00062499
96.252 | 19.91167 | 0.00062681
96.364 | 19.93333 | 0.00062778
96.47 | 19.955 | 0.00062965
96.586 | 19.97667 | 0.0006313
96.693 | 19.99833 | 0.00063263
96.797 | 20.02 | 0.00063388
96.905 | 20.04167 | 0.0006355
97.019 | 20.06333 | 0.00063695
97.131 | 20.085 | 0.00063891
97.239 | 20.10667 | 0.00064053
97.343 | 20.12833 | 0.00064175
97.459 | 20.15 | 0.00064334
97.57 | 20.17167 | 0.00064497
97.681 | 20.19333 | 0.00064641
97.786 | 20.215 | 0.00064778
97.896 | 20.23667 | 0.00064921
98.01 | 20.25833 | 0.00065117
98.107 | 20.28 | 0.00065251
98.218 | 20.30167 | 0.00065426
98.332 | 20.32333 | 0.00065588
98.448 | 20.345 | 0.00065732
98.541 | 20.36667 | 0.00065854
98.656 | 20.38833 | 0.00066026
98.768 | 20.41 | 0.00066198
98.877 | 20.43167 | 0.00066356
98.985 | 20.45333 | 0.00066487
99.085 | 20.475 | 0.00066654
99.2 | 20.49667 | 0.00066753
99.304 | 20.51833 | 0.00066943
99.417 | 20.54 | 0.00067097
99.525 | 20.56167 | 0.00067248
99.634 | 20.58333 | 0.00067437
99.74 | 20.605 | 0.00067571
99.846 | 20.62667 | 0.00067699
99.958 | 20.64833 | 0.00067875
100.056 | 20.67 | 0.00068019
100.167 | 20.69167 | 0.00068182
100.283 | 20.71333 | 0.00068352
100.385 | 20.735 | 0.00068471
100.492 | 20.75667 | 0.00068648
100.606 | 20.77833 | 0.00068803
100.713 | 20.8 | 0.00068965
100.817 | 20.82167 | 0.00069111
100.929 | 20.84333 | 0.00069238
101.037 | 20.865 | 0.00069395
101.147 | 20.88667 | 0.00069552
101.246 | 20.90833 | 0.00069686
101.362 | 20.93 | 0.00069885
101.471 | 20.95167 | 0.00070022
101.57 | 20.97333 | 0.00070185
101.685 | 20.995 | 0.00070321
101.787 | 21.01667 | 0.0007048
101.894 | 21.03833 | 0.00070603
102 | 21.06 | 0.00070798
102.111 | 21.08167 | 0.00070972
102.225 | 21.10333 | 0.00071104
102.333 | 21.125 | 0.00071252
102.434 | 21.14667 | 0.0007141
102.534 | 21.16833 | 0.00071569
102.647 | 21.19 | 0.00071726
102.76 | 21.21167 | 0.00071902
102.872 | 21.23333 | 0.0007205
102.978 | 21.255 | 0.00072182
103.084 | 21.27667 | 0.00072322
103.194 | 21.29833 | 0.00072483
103.304 | 21.32 | 0.00072683
103.412 | 21.34167 | 0.00072849
103.518 | 21.36333 | 0.00073003
103.62 | 21.385 | 0.000731
103.731 | 21.40667 | 0.00073268
103.834 | 21.42833 | 0.00073416
103.953 | 21.45 | 0.00073575
104.066 | 21.47167 | 0.0007373
104.162 | 21.49333 | 0.00073891
104.282 | 21.515 | 0.00074018
104.38 | 21.53667 | 0.00074203
104.498 | 21.55833 | 0.00074361
104.601 | 21.58 | 0.00074496
104.705 | 21.60167 | 0.00074676
104.817 | 21.62333 | 0.00074819
104.924 | 21.645 | 0.00074957
105.029 | 21.66667 | 0.00075106
105.137 | 21.68833 | 0.00075299
105.242 | 21.71 | 0.00075418
105.352 | 21.73167 | 0.00075562
105.462 | 21.75333 | 0.00075699
105.566 | 21.775 | 0.0007586
105.666 | 21.79667 | 0.00076013
105.777 | 21.81833 | 0.0007616
105.888 | 21.84 | 0.00076308
105.993 | 21.86167 | 0.00076459
106.107 | 21.88333 | 0.00076659
106.21 | 21.905 | 0.00076766
106.311 | 21.92667 | 0.00076895
106.423 | 21.94833 | 0.00077044
106.532 | 21.97 | 0.00077249
106.631 | 21.99167 | 0.00077412
106.741 | 22.01333 | 0.00077576
106.846 | 22.035 | 0.00077704
106.959 | 22.05667 | 0.00077883
107.064 | 22.07833 | 0.00077985
107.17 | 22.1 | 0.00078149
107.273 | 22.12167 | 0.00078286
107.381 | 22.14333 | 0.00078467
107.487 | 22.165 | 0.00078596
107.593 | 22.18667 | 0.00078747
107.706 | 22.20833 | 0.00078906
107.812 | 22.23 | 0.00079062
107.918 | 22.25167 | 0.00079202
108.031 | 22.27333 | 0.00079382
108.133 | 22.295 | 0.00079526
108.241 | 22.31667 | 0.00079675
108.344 | 22.33833 | 0.00079864
108.458 | 22.36 | 0.00079991
108.562 | 22.38167 | 0.00080134
108.668 | 22.40333 | 0.00080273
108.783 | 22.425 | 0.00080439
108.882 | 22.44667 | 0.00080594
108.995 | 22.46833 | 0.00080759
109.098 | 22.49 | 0.00080937
109.206 | 22.51167 | 0.00081086
109.317 | 22.53333 | 0.00081229
109.416 | 22.555 | 0.00081371
109.526 | 22.57667 | 0.00081516
109.632 | 22.59833 | 0.00081675
109.738 | 22.62 | 0.00081791
109.841 | 22.64167 | 0.00082001
109.953 | 22.66333 | 0.00082112
110.054 | 22.685 | 0.00082263
110.168 | 22.70667 | 0.00082438
110.271 | 22.72833 | 0.00082586
110.371 | 22.75 | 0.00082762
110.483 | 22.77167 | 0.00082906
110.584 | 22.79333 | 0.00083032
110.695 | 22.815 | 0.00083193
110.798 | 22.83667 | 0.00083353
110.909 | 22.85833 | 0.00083514
111.018 | 22.88 | 0.00083681
111.12 | 22.90167 | 0.00083823
111.227 | 22.92333 | 0.00083964
111.34 | 22.945 | 0.00084131
111.451 | 22.96667 | 0.00084286
111.555 | 22.98833 | 0.00084437
111.658 | 23.01 | 0.00084578
111.766 | 23.03167 | 0.00084727
111.875 | 23.05333 | 0.00084839
111.977 | 23.075 | 0.00085043
112.083 | 23.09667 | 0.00085207
112.19 | 23.11833 | 0.00085339
112.298 | 23.14 | 0.00085501
112.41 | 23.16167 | 0.00085649
112.515 | 23.18333 | 0.00085826
112.614 | 23.205 | 0.00085966
112.726 | 23.22667 | 0.00086125
112.834 | 23.24833 | 0.00086265
112.936 | 23.27 | 0.00086412
113.045 | 23.29167 | 0.0008656
113.147 | 23.31333 | 0.00086716
113.259 | 23.335 | 0.00086857
113.357 | 23.35667 | 0.00087025
113.471 | 23.37833 | 0.00087195
113.571 | 23.4 | 0.0008733
113.68 | 23.42167 | 0.0008751
113.782 | 23.44333 | 0.00087664
113.891 | 23.465 | 0.00087848
113.995 | 23.48667 | 0.00087961
114.103 | 23.50833 | 0.00088126
114.212 | 23.53 | 0.00088292
114.309 | 23.55167 | 0.0008842
114.416 | 23.57333 | 0.00088579
114.526 | 23.595 | 0.00088734
114.631 | 23.61667 | 0.00088861
114.735 | 23.63833 | 0.00088999
114.84 | 23.66 | 0.00089163
114.95 | 23.68167 | 0.00089359
115.055 | 23.70333 | 0.0008947
115.167 | 23.725 | 0.00089673
115.27 | 23.74667 | 0.00089829
115.373 | 23.76833 | 0.00089975
115.476 | 23.79 | 0.00090115
115.594 | 23.81167 | 0.00090262
115.687 | 23.83333 | 0.0009036
115.798 | 23.855 | 0.000906
115.903 | 23.87667 | 0.00090738
116.009 | 23.89833 | 0.00090857
116.116 | 23.92 | 0.00091046
116.224 | 23.94167 | 0.00091167
116.328 | 23.96333 | 0.00091295
116.432 | 23.985 | 0.0009147
116.54 | 24.00667 | 0.00091617
116.647 | 24.02833 | 0.000918
116.76 | 24.05 | 0.00091928
116.856 | 24.07167 | 0.00092093
116.969 | 24.09333 | 0.00092247
117.075 | 24.115 | 0.00092424
117.182 | 24.13667 | 0.00092595
117.284 | 24.15833 | 0.00092762
117.391 | 24.18 | 0.00092896
117.5 | 24.20167 | 0.00093036
117.606 | 24.22333 | 0.00093219
117.713 | 24.245 | 0.0009336
117.825 | 24.26667 | 0.0009354
117.93 | 24.28833 | 0.00093704
118.034 | 24.31 | 0.00093817
118.143 | 24.33167 | 0.00093965
118.244 | 24.35333 | 0.00094128
118.349 | 24.375 | 0.00094287
118.46 | 24.39667 | 0.00094425
118.56 | 24.41833 | 0.00094593
118.669 | 24.44 | 0.00094736
118.773 | 24.46167 | 0.00094848
118.881 | 24.48333 | 0.00095016
118.985 | 24.505 | 0.00095193
119.087 | 24.52667 | 0.00095278
119.195 | 24.54833 | 0.00095431
119.308 | 24.57 | 0.00095603
119.412 | 24.59167 | 0.00095741
119.504 | 24.61333 | 0.00095892
119.611 | 24.635 | 0.00096062
119.717 | 24.65667 | 0.00096211
119.826 | 24.67833 | 0.00096367
119.934 | 24.7 | 0.00096529
120.038 | 24.72167 | 0.00096676
120.145 | 24.74333 | 0.00096853
120.236 | 24.765 | 0.0009698
120.347 | 24.78667 | 0.00097126
120.448 | 24.80833 | 0.00097266
120.549 | 24.83 | 0.00097437
120.657 | 24.85167 | 0.00097614
120.762 | 24.87333 | 0.00097743
120.867 | 24.895 | 0.00097892
120.978 | 24.91667 | 0.00098056
121.081 | 24.93833 | 0.00098196
121.188 | 24.96 | 0.00098379
121.305 | 24.98167 | 0.00098532
121.418 | 25.00333 | 0.00098693
121.519 | 25.025 | 0.00098803
121.633 | 25.04667 | 0.00098988
121.723 | 25.06833 | 0.00099141
121.829 | 25.09 | 0.00099302
121.932 | 25.11167 | 0.00099441
122.039 | 25.13333 | 0.00099599
122.148 | 25.155 | 0.00099746
122.25 | 25.17667 | 0.00099899
122.354 | 25.19833 | 0.0010006
122.452 | 25.22 | 0.001002
122.566 | 25.24167 | 0.001004
122.671 | 25.26333 | 0.0010055
122.781 | 25.285 | 0.0010065
122.881 | 25.30667 | 0.0010084
122.988 | 25.32833 | 0.0010101
123.091 | 25.35 | 0.0010114
123.201 | 25.37167 | 0.0010133
123.308 | 25.39333 | 0.0010146
123.412 | 25.415 | 0.0010164
123.518 | 25.43667 | 0.0010176
123.623 | 25.45833 | 0.0010194
123.732 | 25.48 | 0.0010209
123.834 | 25.50167 | 0.0010221
123.93 | 25.52333 | 0.0010238
124.041 | 25.545 | 0.0010253
124.144 | 25.56667 | 0.0010269
124.244 | 25.58833 | 0.0010289
124.351 | 25.61 | 0.0010302
124.453 | 25.63167 | 0.001032
124.562 | 25.65333 | 0.0010334
124.663 | 25.675 | 0.001035
124.77 | 25.69667 | 0.0010364
124.871 | 25.71833 | 0.0010376
124.973 | 25.74 | 0.0010397
125.083 | 25.76167 | 0.0010411
125.189 | 25.78333 | 0.0010427
125.288 | 25.805 | 0.0010442
125.396 | 25.82667 | 0.001046
125.509 | 25.84833 | 0.0010475
125.607 | 25.87 | 0.001049
125.713 | 25.89167 | 0.0010506
125.815 | 25.91333 | 0.0010521
125.925 | 25.935 | 0.0010538
126.027 | 25.95667 | 0.0010553
126.133 | 25.97833 | 0.0010567
126.237 | 26 | 0.0010583
126.337 | 26.02167 | 0.00106
126.449 | 26.04333 | 0.0010614
126.556 | 26.065 | 0.0010636
126.65 | 26.08667 | 0.0010647
126.759 | 26.10833 | 0.0010664
126.87 | 26.13 | 0.0010679
126.969 | 26.15167 | 0.0010697
127.078 | 26.17333 | 0.0010718
127.185 | 26.195 | 0.0010733
127.291 | 26.21667 | 0.0010752
127.393 | 26.23833 | 0.0010765
127.496 | 26.26 | 0.0010779
127.593 | 26.28167 | 0.0010795
127.694 | 26.30333 | 0.0010808
127.802 | 26.325 | 0.0010826
127.907 | 26.34667 | 0.0010841
128.002 | 26.36833 | 0.0010851
128.11301 | 26.39 | 0.0010867
128.22 | 26.41167 | 0.0010882
128.32001 | 26.43333 | 0.0010901
128.42101 | 26.455 | 0.0010913
128.532 | 26.47667 | 0.0010932
128.625 | 26.49833 | 0.0010944
128.73399 | 26.52 | 0.001096
128.838 | 26.54167 | 0.0010977
128.94501 | 26.56333 | 0.0010994
129.04401 | 26.585 | 0.0011009
129.144 | 26.60667 | 0.0011023
129.252 | 26.62833 | 0.001104
129.35899 | 26.65 | 0.0011057
129.46001 | 26.67167 | 0.0011076
129.562 | 26.69333 | 0.0011095
129.668 | 26.715 | 0.0011111
129.77 | 26.73667 | 0.0011134
129.87399 | 26.75833 | 0.0011149
129.98399 | 26.78 | 0.0011168
130.08099 | 26.80167 | 0.0011183
130.185 | 26.82333 | 0.0011198
130.291 | 26.845 | 0.0011215
130.397 | 26.86667 | 0.0011227
130.494 | 26.88833 | 0.0011243
130.599 | 26.91 | 0.0011271
130.707 | 26.93167 | 0.0011304
130.813 | 26.95333 | 0.0011327
130.912 | 26.975 | 0.0011344
131.017 | 26.99667 | 0.0011358
131.119 | 27.01833 | 0.0011375
131.224 | 27.04 | 0.0011388
131.323 | 27.06167 | 0.0011405
131.436 | 27.08333 | 0.0011418
131.541 | 27.105 | 0.0011435
131.64101 | 27.12667 | 0.0011451
131.744 | 27.14833 | 0.001147
131.851 | 27.17 | 0.0011481
131.957 | 27.19167 | 0.0011498
132.058 | 27.21333 | 0.0011513
132.168 | 27.235 | 0.0011528
132.272 | 27.25667 | 0.0011543
132.37601 | 27.27833 | 0.0011559
132.474 | 27.3 | 0.0011577
132.575 | 27.32167 | 0.0011596
132.68401 | 27.34333 | 0.0011618
132.79201 | 27.365 | 0.0011636
132.89101 | 27.38667 | 0.0011671
132.998 | 27.40833 | 0.0011687
133.103 | 27.43 | 0.0011703
133.203 | 27.45167 | 0.0011719
133.308 | 27.47333 | 0.0011735
133.41901 | 27.495 | 0.0011748
133.51801 | 27.51667 | 0.0011762
133.619 | 27.53833 | 0.0011782
133.724 | 27.56 | 0.0011798
133.834 | 27.58167 | 0.001181
133.929 | 27.60333 | 0.0011825
134.02901 | 27.625 | 0.0011842
134.13901 | 27.64667 | 0.0011858
134.242 | 27.66833 | 0.0011872
134.345 | 27.69 | 0.0011887
134.446 | 27.71167 | 0.0011904
134.55099 | 27.73333 | 0.0011921
134.653 | 27.755 | 0.001193
134.75999 | 27.77667 | 0.0011947
134.868 | 27.79833 | 0.0011967
134.964 | 27.82 | 0.001198
135.069 | 27.84167 | 0.0011996
135.172 | 27.86333 | 0.0012011
135.276 | 27.885 | 0.0012027
135.386 | 27.90667 | 0.0012041
135.485 | 27.92833 | 0.0012055
135.588 | 27.95 | 0.0012068
135.685 | 27.97167 | 0.0012085
135.78999 | 27.99333 | 0.00121
135.894 | 28.015 | 0.0012142
136.00301 | 28.03667 | 0.0012166
136.104 | 28.05833 | 0.001218
136.20799 | 28.08 | 0.0012198
136.308 | 28.10167 | 0.0012215
136.416 | 28.12333 | 0.0012228
136.51401 | 28.145 | 0.0012245
136.62 | 28.16667 | 0.0012258
136.724 | 28.18833 | 0.0012274
136.82401 | 28.21 | 0.0012291
136.93401 | 28.23167 | 0.0012316
137.032 | 28.25333 | 0.001233
137.136 | 28.275 | 0.0012342
137.241 | 28.29667 | 0.001236
137.34599 | 28.31833 | 0.0012377
137.45399 | 28.34 | 0.0012394
137.552 | 28.36167 | 0.001241
137.655 | 28.38333 | 0.0012424
137.75101 | 28.405 | 0.0012438
137.85201 | 28.42667 | 0.0012452
137.96201 | 28.44833 | 0.0012469
138.056 | 28.47 | 0.0012486
138.166 | 28.49167 | 0.0012499
138.276 | 28.51333 | 0.0012521
138.37199 | 28.535 | 0.0012538
138.472 | 28.55667 | 0.0012553
138.584 | 28.57833 | 0.0012568
138.681 | 28.6 | 0.0012582
138.78799 | 28.62167 | 0.0012597
138.888 | 28.64333 | 0.0012614
138.995 | 28.665 | 0.0012633
139.09399 | 28.68667 | 0.0012645
139.201 | 28.70833 | 0.001266
139.3 | 28.73 | 0.0012675
139.403 | 28.75167 | 0.0012691
139.505 | 28.77333 | 0.0012706
139.606 | 28.795 | 0.0012724
139.711 | 28.81667 | 0.0012745
139.813 | 28.83833 | 0.0012767
139.918 | 28.86 | 0.0012784
140.021 | 28.88167 | 0.0012797
140.125 | 28.90333 | 0.0012812
140.222 | 28.925 | 0.0012828
140.326 | 28.94667 | 0.0012845
140.431 | 28.96833 | 0.0012861
140.536 | 28.99 | 0.0012874
140.631 | 29.01167 | 0.0012897
140.73599 | 29.03333 | 0.0012915
140.83701 | 29.055 | 0.0012931
140.94 | 29.07667 | 0.0012946
141.04201 | 29.09833 | 0.0012961
141.149 | 29.12 | 0.0012972
141.24699 | 29.14167 | 0.0012987
141.35699 | 29.16333 | 0.0013024
141.457 | 29.185 | 0.0013043
141.558 | 29.20667 | 0.0013056
141.664 | 29.22833 | 0.0013072
141.761 | 29.25 | 0.0013084
141.86501 | 29.27167 | 0.0013099
141.95799 | 29.29333 | 0.0013117
142.067 | 29.315 | 0.0013131
142.168 | 29.33667 | 0.0013145
142.272 | 29.35833 | 0.0013163
142.37199 | 29.38 | 0.0013178
142.48 | 29.40167 | 0.0013192
142.577 | 29.42333 | 0.0013209
142.675 | 29.445 | 0.0013223
142.77901 | 29.46667 | 0.0013237
142.883 | 29.48833 | 0.0013253
142.983 | 29.51 | 0.0013267
143.086 | 29.53167 | 0.0013282
143.188 | 29.55333 | 0.0013299
143.28799 | 29.575 | 0.0013323
143.38499 | 29.59667 | 0.0013342
143.49699 | 29.61833 | 0.001336
143.592 | 29.64 | 0.0013378
143.69701 | 29.66167 | 0.001339
143.797 | 29.68333 | 0.0013406
143.89799 | 29.705 | 0.0013419
144.00101 | 29.72667 | 0.0013438
144.10201 | 29.74833 | 0.0013454
144.202 | 29.77 | 0.0013471
144.30299 | 29.79167 | 0.0013483
144.409 | 29.81333 | 0.0013501
144.513 | 29.835 | 0.001352
144.61301 | 29.85667 | 0.0013541
144.71201 | 29.87833 | 0.0013553
144.812 | 29.9 | 0.0013575
144.91499 | 29.92167 | 0.001359
145.02 | 29.94333 | 0.0013606
145.121 | 29.965 | 0.0013623
145.22099 | 29.98667 | 0.001364
145.326 | 30.00833 | 0.0013652
145.425 | 30.03 | 0.0013665
145.533 | 30.05167 | 0.0013684
145.632 | 30.07333 | 0.0013697
145.74001 | 30.095 | 0.001373
145.838 | 30.11667 | 0.0013744
145.946 | 30.13833 | 0.0013761
146.045 | 30.16 | 0.0013773
146.142 | 30.18167 | 0.0013788
146.243 | 30.20333 | 0.0013802
146.343 | 30.225 | 0.001382
146.446 | 30.24667 | 0.0013836
146.55499 | 30.26833 | 0.0013855
146.651 | 30.29 | 0.0013868
146.75101 | 30.31167 | 0.0013885
146.858 | 30.33333 | 0.0013896
146.95599 | 30.355 | 0.0013921
147.061 | 30.37667 | 0.0013938
147.161 | 30.39833 | 0.0013963
147.26801 | 30.42 | 0.0013977
147.366 | 30.44167 | 0.0013996
147.472 | 30.46333 | 0.0014006
147.571 | 30.485 | 0.0014022
147.66901 | 30.50667 | 0.0014039
147.772 | 30.52833 | 0.0014057
147.87399 | 30.55 | 0.0014071
147.974 | 30.57167 | 0.0014087
148.075 | 30.59333 | 0.00141
148.181 | 30.615 | 0.0014117
148.27299 | 30.63667 | 0.0014129
148.38 | 30.65833 | 0.0014145
148.481 | 30.68 | 0.0014162
148.582 | 30.70167 | 0.0014176
148.686 | 30.72333 | 0.0014194
148.78 | 30.745 | 0.0014208
148.888 | 30.76667 | 0.0014224
148.991 | 30.78833 | 0.001424
149.09399 | 30.81 | 0.0014255
149.196 | 30.83167 | 0.0014273
149.29601 | 30.85333 | 0.0014287
149.403 | 30.875 | 0.0014303
149.5 | 30.89667 | 0.0014317
149.601 | 30.91833 | 0.0014331
149.707 | 30.94 | 0.0014347
149.797 | 30.96167 | 0.0014365
149.903 | 30.98333 | 0.001439
150.006 | 31.005 | 0.0014414
150.11099 | 31.02667 | 0.001443
150.21201 | 31.04833 | 0.0014458
150.308 | 31.07 | 0.0014476
150.411 | 31.09167 | 0.0014493
150.51401 | 31.11333 | 0.0014512
150.61301 | 31.135 | 0.0014528
150.713 | 31.15667 | 0.0014544
150.817 | 31.17833 | 0.0014559
150.91701 | 31.2 | 0.0014575
151.021 | 31.22167 | 0.0014592
151.116 | 31.24333 | 0.0014611
151.215 | 31.265 | 0.0014627
151.323 | 31.28667 | 0.001464
151.423 | 31.30833 | 0.0014659
151.51601 | 31.33 | 0.0014674
151.619 | 31.35167 | 0.001469
151.718 | 31.37333 | 0.0014706
151.817 | 31.395 | 0.0014722
151.923 | 31.41667 | 0.0014736
152.022 | 31.43833 | 0.0014751
152.125 | 31.46 | 0.0014768
152.22701 | 31.48167 | 0.0014784
152.33 | 31.50333 | 0.0014799
152.431 | 31.525 | 0.0014814
152.53 | 31.54667 | 0.0014833
152.634 | 31.56833 | 0.0014846
152.731 | 31.59 | 0.0014869
152.83 | 31.61167 | 0.0014896
152.92599 | 31.63333 | 0.0014911
153.034 | 31.655 | 0.001493
153.13 | 31.67667 | 0.0014944
153.233 | 31.69833 | 0.0014964
153.339 | 31.72 | 0.0014979
153.44701 | 31.74167 | 0.0014994
153.539 | 31.76333 | 0.0015013
153.642 | 31.785 | 0.0015026
153.739 | 31.80667 | 0.0015044
153.839 | 31.82833 | 0.0015058
153.939 | 31.85 | 0.0015072
154.034 | 31.87167 | 0.0015091
154.14 | 31.89333 | 0.0015106
154.242 | 31.915 | 0.0015122
154.342 | 31.93667 | 0.0015138
154.444 | 31.95833 | 0.0015155
154.55099 | 31.98 | 0.0015171
154.642 | 32.00167 | 0.0015188
154.745 | 32.02333 | 0.0015222
154.851 | 32.045 | 0.0015241
154.94299 | 32.06667 | 0.0015256
155.047 | 32.08833 | 0.0015274
155.149 | 32.11 | 0.0015305
155.25101 | 32.13167 | 0.0015324
155.351 | 32.15333 | 0.0015337
155.453 | 32.175 | 0.0015352
155.55099 | 32.19667 | 0.0015371
155.653 | 32.21833 | 0.0015385
155.746 | 32.24 | 0.0015402
155.85201 | 32.26167 | 0.0015416
155.951 | 32.28333 | 0.0015436
156.047 | 32.305 | 0.0015448
156.155 | 32.32667 | 0.0015469
156.24899 | 32.34833 | 0.0015482
156.353 | 32.37 | 0.0015497
156.45799 | 32.39167 | 0.0015513
156.552 | 32.41333 | 0.0015527
156.649 | 32.435 | 0.0015543
156.744 | 32.45667 | 0.0015556
156.84599 | 32.47833 | 0.0015573
156.944 | 32.5 | 0.0015588
157.03999 | 32.52167 | 0.0015601
157.142 | 32.54333 | 0.001562
157.241 | 32.565 | 0.0015634
157.35001 | 32.58667 | 0.0015653
157.446 | 32.60833 | 0.0015664
157.541 | 32.63 | 0.0015681
157.64301 | 32.65167 | 0.0015693
157.743 | 32.67333 | 0.0015711
157.836 | 32.695 | 0.0015728
157.94 | 32.71667 | 0.0015744
158.036 | 32.73833 | 0.0015758
158.14101 | 32.76 | 0.0015784
158.23199 | 32.78167 | 0.001583
158.33 | 32.80333 | 0.0015843
158.431 | 32.825 | 0.0015862
158.52901 | 32.84667 | 0.0015878
158.627 | 32.86833 | 0.001589
158.728 | 32.89 | 0.001591
158.828 | 32.91167 | 0.0015928
158.925 | 32.93333 | 0.0015942
159.02699 | 32.955 | 0.0015954
159.121 | 32.97667 | 0.0015974
159.226 | 32.99833 | 0.0015987
159.326 | 33.02 | 0.0016002
159.427 | 33.04167 | 0.001602
159.52 | 33.06333 | 0.0016035
159.62399 | 33.085 | 0.0016048
159.72301 | 33.10667 | 0.0016064
159.825 | 33.12833 | 0.0016077
159.923 | 33.15 | 0.0016094
160.019 | 33.17167 | 0.001611
160.117 | 33.19333 | 0.0016124
160.218 | 33.215 | 0.0016139
160.317 | 33.23667 | 0.0016157
160.423 | 33.25833 | 0.0016173
160.51801 | 33.28 | 0.0016187
160.617 | 33.30167 | 0.0016199
160.71201 | 33.32333 | 0.0016221
160.81799 | 33.345 | 0.0016232
160.908 | 33.36667 | 0.0016245
161.007 | 33.38833 | 0.001626
161.105 | 33.41 | 0.0016272
161.20399 | 33.43167 | 0.001631
161.302 | 33.45333 | 0.0016327
161.399 | 33.475 | 0.0016342
161.502 | 33.49667 | 0.0016363
161.606 | 33.51833 | 0.0016379
161.702 | 33.54 | 0.001639
161.80499 | 33.56167 | 0.0016409
161.897 | 33.58333 | 0.0016422
161.995 | 33.605 | 0.0016437
162.097 | 33.62667 | 0.0016454
162.192 | 33.64833 | 0.0016468
162.29601 | 33.67 | 0.0016484
162.394 | 33.69167 | 0.0016498
162.483 | 33.71333 | 0.001651
162.58099 | 33.735 | 0.0016528
162.67799 | 33.75667 | 0.0016541
162.77299 | 33.77833 | 0.0016558
162.873 | 33.8 | 0.0016572
162.981 | 33.82167 | 0.0016589
163.075 | 33.84333 | 0.0016603
163.174 | 33.865 | 0.0016615
163.278 | 33.88667 | 0.0016632
163.37601 | 33.90833 | 0.0016648
163.466 | 33.93 | 0.0016661
163.573 | 33.95167 | 0.0016679
163.67 | 33.97333 | 0.0016701
163.759 | 33.995 | 0.0016718
163.86501 | 34.01667 | 0.0016736
163.96001 | 34.03833 | 0.0016753
164.06799 | 34.06 | 0.001677
164.16499 | 34.08167 | 0.0016786
164.269 | 34.10333 | 0.0016802
164.36301 | 34.125 | 0.0016811
164.457 | 34.14667 | 0.0016836
164.55701 | 34.16833 | 0.0016858
164.657 | 34.19 | 0.0016875
164.752 | 34.21167 | 0.0016885
164.86 | 34.23333 | 0.0016902
164.955 | 34.255 | 0.0016916
165.05099 | 34.27667 | 0.0016929
165.14999 | 34.29833 | 0.0016945
165.252 | 34.32 | 0.0016959
165.35001 | 34.34167 | 0.0016974
165.457 | 34.36333 | 0.001699
165.55099 | 34.385 | 0.0017006
165.661 | 34.40667 | 0.0017019
165.758 | 34.42833 | 0.0017033
165.858 | 34.45 | 0.0017048
165.959 | 34.47167 | 0.0017063
166.05701 | 34.49333 | 0.0017075
166.15401 | 34.515 | 0.0017089
166.257 | 34.53667 | 0.0017107
166.35699 | 34.55833 | 0.0017119
166.46201 | 34.58 | 0.001713
166.558 | 34.60167 | 0.0017145
166.657 | 34.62333 | 0.001716
166.76401 | 34.645 | 0.0017172
166.86301 | 34.66667 | 0.0017192
166.95599 | 34.68833 | 0.0017206
167.06 | 34.71 | 0.0017218
167.157 | 34.73167 | 0.0017236
167.259 | 34.75333 | 0.0017249
167.358 | 34.775 | 0.0017263
167.463 | 34.79667 | 0.0017276
167.56599 | 34.81833 | 0.0017299
167.66 | 34.84 | 0.0017316
167.757 | 34.86167 | 0.0017333
167.856 | 34.88333 | 0.0017347
167.959 | 34.905 | 0.0017365
168.061 | 34.92667 | 0.0017378
168.159 | 34.94833 | 0.0017393
168.261 | 34.97 | 0.0017411
168.355 | 34.99167 | 0.0017424
168.455 | 35.01333 | 0.0017442
168.56 | 35.035 | 0.0017454
168.66299 | 35.05667 | 0.0017474
168.77299 | 35.07833 | 0.0017491
168.86 | 35.1 | 0.0017509
168.97099 | 35.12167 | 0.0017531
169.06799 | 35.14333 | 0.0017539
169.175 | 35.165 | 0.0017553
169.28101 | 35.18667 | 0.001757
169.383 | 35.20833 | 0.0017584
169.479 | 35.23 | 0.0017597
169.58 | 35.25167 | 0.0017612
169.679 | 35.27333 | 0.0017626
169.778 | 35.295 | 0.0017641
169.88 | 35.31667 | 0.0017655
169.98399 | 35.33833 | 0.0017667
170.08701 | 35.36 | 0.0017681
170.17999 | 35.38167 | 0.0017693
170.285 | 35.40333 | 0.0017706
170.39101 | 35.425 | 0.0017718
170.48801 | 35.44667 | 0.0017738
170.592 | 35.46833 | 0.0017751
170.69299 | 35.49 | 0.0017764
170.79601 | 35.51167 | 0.0017781
170.89999 | 35.53333 | 0.0017789
171.00301 | 35.555 | 0.0017806
171.106 | 35.57667 | 0.0017821
171.20599 | 35.59833 | 0.0017833
171.306 | 35.62 | 0.0017848
171.411 | 35.64167 | 0.0017862
171.51401 | 35.66333 | 0.0017878
171.618 | 35.685 | 0.0017893
171.715 | 35.70667 | 0.0017916
171.81799 | 35.72833 | 0.0017932
171.923 | 35.75 | 0.001795
172.02299 | 35.77167 | 0.0017968
172.132 | 35.79333 | 0.0017979
172.229 | 35.815 | 0.0017995
172.33 | 35.83667 | 0.001801
172.433 | 35.85833 | 0.0018027
172.53799 | 35.88 | 0.0018049
172.64101 | 35.90167 | 0.0018061
172.742 | 35.92333 | 0.0018075
172.84399 | 35.945 | 0.0018086
172.94501 | 35.96667 | 0.0018103
173.048 | 35.98833 | 0.0018117
173.157 | 36.01 | 0.0018136
173.257 | 36.03167 | 0.0018146
173.355 | 36.05333 | 0.001816
173.461 | 36.075 | 0.0018176
173.564 | 36.09667 | 0.001819
173.66701 | 36.11833 | 0.0018209
173.771 | 36.14 | 0.0018223
173.875 | 36.16167 | 0.0018235
173.972 | 36.18333 | 0.0018255
174.078 | 36.205 | 0.0018278
174.179 | 36.22667 | 0.0018294
174.285 | 36.24833 | 0.0018305
174.386 | 36.27 | 0.0018318
174.48599 | 36.29167 | 0.0018331
174.588 | 36.31333 | 0.001835
174.692 | 36.335 | 0.0018361
174.79401 | 36.35667 | 0.0018377
174.903 | 36.37833 | 0.0018389
175.008 | 36.4 | 0.0018404
175.106 | 36.42167 | 0.0018417
175.211 | 36.44333 | 0.0018431
175.319 | 36.465 | 0.0018452
175.418 | 36.48667 | 0.0018458
175.521 | 36.50833 | 0.0018472
175.62 | 36.53 | 0.001849
175.729 | 36.55167 | 0.0018502
175.83099 | 36.57333 | 0.0018515
175.94 | 36.595 | 0.001853
176.03999 | 36.61667 | 0.0018546
176.146 | 36.63833 | 0.001856
176.24899 | 36.66 | 0.0018571
176.349 | 36.68167 | 0.0018587
176.45 | 36.70333 | 0.00186
176.55 | 36.725 | 0.0018613
176.658 | 36.74667 | 0.0018627
176.761 | 36.76833 | 0.0018647
176.86501 | 36.79 | 0.0018666
176.97 | 36.81167 | 0.001868
177.067 | 36.83333 | 0.0018691
177.17 | 36.855 | 0.0018706
177.27499 | 36.87667 | 0.001872
177.384 | 36.89833 | 0.0018736
177.48599 | 36.92 | 0.0018752
177.591 | 36.94167 | 0.0018764
177.689 | 36.96333 | 0.001878
177.79401 | 36.985 | 0.0018793
177.903 | 37.00667 | 0.0018808
178.004 | 37.02833 | 0.0018831
178.103 | 37.05 | 0.0018847
178.20599 | 37.07167 | 0.0018863
178.31 | 37.09333 | 0.0018881
178.416 | 37.115 | 0.0018895
178.528 | 37.13667 | 0.0018912
178.62399 | 37.15833 | 0.0018921
178.73 | 37.18 | 0.0018935
178.827 | 37.20167 | 0.0018949
178.94 | 37.22333 | 0.0018967
179.03799 | 37.245 | 0.0018982
179.14101 | 37.26667 | 0.0019005
179.24699 | 37.28833 | 0.0019021
179.35201 | 37.31 | 0.0019035
179.45 | 37.33167 | 0.0019046
179.552 | 37.35333 | 0.0019063
179.657 | 37.375 | 0.0019073
179.763 | 37.39667 | 0.0019091
179.867 | 37.41833 | 0.0019107
179.97301 | 37.44 | 0.0019118
180.071 | 37.46167 | 0.001913
180.174 | 37.48333 | 0.0019145
180.278 | 37.505 | 0.0019162
180.381 | 37.52667 | 0.0019177
180.487 | 37.54833 | 0.0019191
180.59399 | 37.57 | 0.0019207
180.689 | 37.59167 | 0.0019218
180.79201 | 37.61333 | 0.0019235
180.894 | 37.635 | 0.0019247
181.002 | 37.65667 | 0.0019261
181.10201 | 37.67833 | 0.0019278
181.20799 | 37.7 | 0.0019295
181.313 | 37.72167 | 0.0019307
181.41299 | 37.74333 | 0.0019325
181.513 | 37.765 | 0.001934
181.618 | 37.78667 | 0.001937
181.71899 | 37.80833 | 0.0019384
181.826 | 37.83 | 0.0019403
181.924 | 37.85167 | 0.0019421
182.033 | 37.87333 | 0.0019437
182.13499 | 37.895 | 0.0019452
182.237 | 37.91667 | 0.0019471
182.336 | 37.93833 | 0.0019492
182.44501 | 37.96 | 0.0019506
182.54201 | 37.98167 | 0.0019522
182.647 | 38.00333 | 0.0019538
182.75 | 38.025 | 0.0019549
182.85001 | 38.04667 | 0.0019567
182.952 | 38.06833 | 0.0019578
183.058 | 38.09 | 0.0019596
183.16299 | 38.11167 | 0.0019613
183.25999 | 38.13333 | 0.0019632
183.364 | 38.155 | 0.0019651
183.466 | 38.17667 | 0.0019667
183.56599 | 38.19833 | 0.001968
183.675 | 38.22 | 0.0019696
183.776 | 38.24167 | 0.0019716
183.879 | 38.26333 | 0.0019731
183.981 | 38.285 | 0.0019744
184.08501 | 38.30667 | 0.0019761
184.17999 | 38.32833 | 0.0019771
184.28999 | 38.35 | 0.0019789
184.392 | 38.37167 | 0.0019801
184.492 | 38.39333 | 0.0019816
184.593 | 38.415 | 0.0019831
184.694 | 38.43667 | 0.0019843
184.793 | 38.45833 | 0.0019858
184.89301 | 38.48 | 0.0019875
185 | 38.50167 | 0.0019891
185.103 | 38.52333 | 0.0019906
185.20799 | 38.545 | 0.0019922
185.306 | 38.56667 | 0.0019937
185.411 | 38.58833 | 0.0019951
185.511 | 38.61 | 0.0019968
185.61 | 38.63167 | 0.001998
185.713 | 38.65333 | 0.0019997
185.81599 | 38.675 | 0.0020012
185.918 | 38.69667 | 0.0020025
186.022 | 38.71833 | 0.002004
186.12801 | 38.74 | 0.0020057
186.226 | 38.76167 | 0.002007
186.33 | 38.78333 | 0.0020087
186.427 | 38.805 | 0.002011
186.53 | 38.82667 | 0.0020134
186.633 | 38.84833 | 0.0020157
186.733 | 38.87 | 0.0020172
186.839 | 38.89167 | 0.0020184
186.93401 | 38.91333 | 0.0020197
187.039 | 38.935 | 0.0020214
187.144 | 38.95667 | 0.0020231
187.237 | 38.97833 | 0.0020243
187.347 | 39 | 0.0020257
187.446 | 39.02167 | 0.0020274
187.547 | 39.04333 | 0.0020289
187.63901 | 39.065 | 0.0020303
187.75 | 39.08667 | 0.0020319
187.847 | 39.10833 | 0.0020335
187.955 | 39.13 | 0.0020349
188.05701 | 39.15167 | 0.0020365
188.15401 | 39.17333 | 0.0020376
188.258 | 39.195 | 0.0020395
188.355 | 39.21667 | 0.0020404
188.455 | 39.23833 | 0.0020423
188.554 | 39.26 | 0.0020437
188.655 | 39.28167 | 0.0020452
188.759 | 39.30333 | 0.0020467
188.858 | 39.325 | 0.0020484
188.961 | 39.34667 | 0.0020506
189.05299 | 39.36833 | 0.0020522
189.155 | 39.39 | 0.0020544
189.255 | 39.41167 | 0.0020562
189.358 | 39.43333 | 0.0020578
189.45599 | 39.455 | 0.0020593
189.564 | 39.47667 | 0.0020608
189.661 | 39.49833 | 0.0020625
189.763 | 39.52 | 0.002064
189.862 | 39.54167 | 0.0020655
189.966 | 39.56333 | 0.0020669
190.05901 | 39.585 | 0.0020684
190.164 | 39.60667 | 0.0020705
190.26601 | 39.62833 | 0.0020719
190.362 | 39.65 | 0.0020735
190.463 | 39.67167 | 0.0020753
190.562 | 39.69333 | 0.0020766
190.664 | 39.715 | 0.0020785
190.761 | 39.73667 | 0.0020798
190.85899 | 39.75833 | 0.0020813
190.963 | 39.78 | 0.0020832
191.067 | 39.80167 | 0.002085
191.168 | 39.82333 | 0.0020867
191.26601 | 39.845 | 0.0020885
191.36301 | 39.86667 | 0.0020898
191.467 | 39.88833 | 0.0020916
191.56799 | 39.91 | 0.0020933
191.66901 | 39.93167 | 0.0020946
191.76199 | 39.95333 | 0.002096
191.869 | 39.975 | 0.002098
191.97301 | 39.99667 | 0.002099
192.06599 | 40.01833 | 0.0021003
192.16499 | 40.04 | 0.0021019
192.25999 | 40.06167 | 0.0021029
192.362 | 40.08333 | 0.0021045
192.467 | 40.105 | 0.0021062
192.56599 | 40.12667 | 0.0021075
192.664 | 40.14833 | 0.002109
192.765 | 40.17 | 0.0021111
192.86 | 40.19167 | 0.0021137
192.963 | 40.21333 | 0.0021153
193.064 | 40.235 | 0.002117
193.161 | 40.25667 | 0.0021183
193.261 | 40.27833 | 0.0021195
193.36099 | 40.3 | 0.002121
193.467 | 40.32167 | 0.0021224
193.571 | 40.34333 | 0.0021245
193.67101 | 40.365 | 0.0021255
193.769 | 40.38667 | 0.0021272
193.869 | 40.40833 | 0.0021286
193.963 | 40.43 | 0.0021297
194.064 | 40.45167 | 0.0021315
194.15601 | 40.47333 | 0.0021328
194.257 | 40.495 | 0.0021342
194.353 | 40.51667 | 0.0021354
194.44901 | 40.53833 | 0.0021375
194.552 | 40.56 | 0.0021387
194.655 | 40.58167 | 0.0021402
194.75 | 40.60333 | 0.0021413
194.84599 | 40.625 | 0.0021433
194.948 | 40.64667 | 0.0021443
195.04401 | 40.66833 | 0.0021458
195.146 | 40.69 | 0.0021473
195.239 | 40.71167 | 0.002149
195.34599 | 40.73333 | 0.0021501
195.437 | 40.755 | 0.0021517
195.541 | 40.77667 | 0.002155
195.638 | 40.79833 | 0.0021569
195.73599 | 40.82 | 0.0021585
195.83501 | 40.84167 | 0.0021599
195.93401 | 40.86333 | 0.0021617
196.036 | 40.885 | 0.0021636
196.13499 | 40.90667 | 0.002165
196.237 | 40.92833 | 0.0021668
196.33299 | 40.95 | 0.0021686
196.42799 | 40.97167 | 0.00217
196.53101 | 40.99333 | 0.0021722
196.631 | 41.015 | 0.0021734
196.735 | 41.03667 | 0.0021748
196.826 | 41.05833 | 0.0021763
196.923 | 41.08 | 0.0021775
197.02699 | 41.10167 | 0.0021792
197.12601 | 41.12333 | 0.0021805
197.23199 | 41.145 | 0.0021824
197.33 | 41.16667 | 0.0021836
197.42799 | 41.18833 | 0.0021851
197.52499 | 41.21 | 0.0021863
197.631 | 41.23167 | 0.0021881
197.724 | 41.25333 | 0.0021893
197.81799 | 41.275 | 0.0021908
197.929 | 41.29667 | 0.0021926
198.02 | 41.31833 | 0.0021939
198.116 | 41.34 | 0.0021951
198.21899 | 41.36167 | 0.0021966
198.308 | 41.38333 | 0.0021982
198.414 | 41.405 | 0.0021992
198.51199 | 41.42667 | 0.0022007
198.616 | 41.44833 | 0.0022024
198.714 | 41.47 | 0.0022039
198.808 | 41.49167 | 0.0022051
198.91 | 41.51333 | 0.0022065
199 | 41.535 | 0.002208
199.10201 | 41.55667 | 0.0022099
199.201 | 41.57833 | 0.0022124
199.297 | 41.6 | 0.0022145
199.397 | 41.62167 | 0.0022162
199.487 | 41.64333 | 0.0022176
199.58701 | 41.665 | 0.002219
199.687 | 41.68667 | 0.0022205
199.78101 | 41.70833 | 0.002222
199.883 | 41.73 | 0.0022235
199.979 | 41.75167 | 0.0022249
200.07899 | 41.77333 | 0.0022272
200.173 | 41.795 | 0.0022287
200.27 | 41.81667 | 0.0022304
200.368 | 41.83833 | 0.0022317
200.46201 | 41.86 | 0.0022334
200.56799 | 41.88167 | 0.0022349
200.66299 | 41.90333 | 0.0022365
200.759 | 41.925 | 0.0022379
200.856 | 41.94667 | 0.0022393
200.953 | 41.96833 | 0.002241
201.05099 | 41.99 | 0.0022422
201.153 | 42.01167 | 0.0022438
201.24899 | 42.03333 | 0.0022452
201.351 | 42.055 | 0.0022471
201.44 | 42.07667 | 0.0022492
201.54201 | 42.09833 | 0.0022509
201.634 | 42.12 | 0.002252
201.73 | 42.14167 | 0.0022534
201.828 | 42.16333 | 0.0022551
201.92599 | 42.185 | 0.0022565
202.02299 | 42.20667 | 0.0022577
202.121 | 42.22833 | 0.0022592
202.21899 | 42.25 | 0.0022608
202.32201 | 42.27167 | 0.0022622
202.41701 | 42.29333 | 0.0022638
202.50999 | 42.315 | 0.0022654
202.61099 | 42.33667 | 0.0022667
202.70599 | 42.35833 | 0.0022684
202.811 | 42.38 | 0.0022703
202.908 | 42.40167 | 0.0022715
203.008 | 42.42333 | 0.002273
203.101 | 42.445 | 0.0022752
203.198 | 42.46667 | 0.0022772
203.29201 | 42.48833 | 0.0022792
203.39999 | 42.51 | 0.0022809
203.487 | 42.53167 | 0.0022824
203.588 | 42.55333 | 0.002284
203.686 | 42.575 | 0.0022857
203.778 | 42.59667 | 0.0022872
203.881 | 42.61833 | 0.0022887
203.97301 | 42.64 | 0.00229
204.07201 | 42.66167 | 0.0022912
204.17 | 42.68333 | 0.002293
204.267 | 42.705 | 0.0022943
204.36301 | 42.72667 | 0.002296
204.46201 | 42.74833 | 0.0022975
204.565 | 42.77 | 0.0022991
204.655 | 42.79167 | 0.0023003
204.758 | 42.81333 | 0.0023018
204.84801 | 42.835 | 0.0023031
204.946 | 42.85667 | 0.0023048
205.03999 | 42.87833 | 0.002306
205.138 | 42.9 | 0.0023074
205.233 | 42.92167 | 0.0023089
205.334 | 42.94333 | 0.0023105
205.42999 | 42.965 | 0.0023114
205.52499 | 42.98667 | 0.0023132
205.617 | 43.00833 | 0.0023149
205.716 | 43.03 | 0.002316
205.815 | 43.05167 | 0.0023176
205.916 | 43.07333 | 0.0023191
206.008 | 43.095 | 0.0023206
206.11 | 43.11667 | 0.0023216
206.201 | 43.13833 | 0.0023232
206.302 | 43.16 | 0.0023247
206.394 | 43.18167 | 0.0023262
206.494 | 43.20333 | 0.0023276
206.58501 | 43.225 | 0.0023294
206.686 | 43.24667 | 0.002333
206.785 | 43.26833 | 0.0023341
206.87601 | 43.29 | 0.0023358
206.97701 | 43.31167 | 0.0023373
207.071 | 43.33333 | 0.0023388
207.16901 | 43.355 | 0.0023397
207.263 | 43.37667 | 0.002341
207.36301 | 43.39833 | 0.0023428
207.45399 | 43.42 | 0.0023444
207.556 | 43.44167 | 0.0023458
207.64999 | 43.46333 | 0.0023467
207.74899 | 43.485 | 0.00235
207.842 | 43.50667 | 0.0023513
207.938 | 43.52833 | 0.0023526
208.033 | 43.55 | 0.0023545
208.13499 | 43.57167 | 0.0023557
208.228 | 43.59333 | 0.0023573
208.32401 | 43.615 | 0.0023585
208.423 | 43.63667 | 0.0023603
208.52 | 43.65833 | 0.0023616
208.61099 | 43.68 | 0.0023629
208.711 | 43.70167 | 0.0023645
208.804 | 43.72333 | 0.0023661
208.896 | 43.745 | 0.0023674
208.99699 | 43.76667 | 0.0023691
209.092 | 43.78833 | 0.002371
209.183 | 43.81 | 0.0023726
209.285 | 43.83167 | 0.002374
209.37801 | 43.85333 | 0.0023757
209.464 | 43.875 | 0.0023768
209.571 | 43.89667 | 0.0023785
209.66499 | 43.91833 | 0.00238
209.757 | 43.94 | 0.0023813
209.851 | 43.96167 | 0.0023824
209.951 | 43.98333 | 0.0023846
210.043 | 44.005 | 0.0023863
210.14101 | 44.02667 | 0.0023881
210.233 | 44.04833 | 0.0023894
210.327 | 44.07 | 0.0023909
210.429 | 44.09167 | 0.0023927
210.52499 | 44.11333 | 0.0023943
210.62 | 44.135 | 0.0023962
210.718 | 44.15667 | 0.0023976
210.80901 | 44.17833 | 0.0023992
210.908 | 44.2 | 0.0024005
211.004 | 44.22167 | 0.0024019
211.097 | 44.24333 | 0.002403
211.2 | 44.265 | 0.0024048
211.285 | 44.28667 | 0.002406
211.382 | 44.30833 | 0.0024072
211.479 | 44.33 | 0.002409
211.576 | 44.35167 | 0.0024103
211.672 | 44.37333 | 0.0024123
211.76601 | 44.395 | 0.0024134
211.86099 | 44.41667 | 0.0024147
211.95599 | 44.43833 | 0.0024161
212.04201 | 44.46 | 0.0024176
212.14 | 44.48167 | 0.0024189
212.23801 | 44.50333 | 0.0024204
212.33299 | 44.525 | 0.0024218
212.429 | 44.54667 | 0.0024232
212.52499 | 44.56833 | 0.0024247
212.62399 | 44.59 | 0.0024259
212.711 | 44.61167 | 0.0024273
212.811 | 44.63333 | 0.002429
212.903 | 44.655 | 0.0024301
212.998 | 44.67667 | 0.0024316
213.092 | 44.69833 | 0.002433
213.19 | 44.72 | 0.0024346
213.28799 | 44.74167 | 0.0024361
213.379 | 44.76333 | 0.0024391
213.474 | 44.785 | 0.0024411
213.57001 | 44.80667 | 0.0024426
213.66499 | 44.82833 | 0.0024445
213.76199 | 44.85 | 0.0024459
213.851 | 44.87167 | 0.0024474
213.952 | 44.89333 | 0.002449
214.047 | 44.915 | 0.0024506
214.14 | 44.93667 | 0.0024524
214.23399 | 44.95833 | 0.0024539
214.328 | 44.98 | 0.0024556
214.41901 | 45.00167 | 0.002457
214.515 | 45.02333 | 0.0024585
214.61099 | 45.045 | 0.0024596
214.698 | 45.06667 | 0.0024617
214.795 | 45.08833 | 0.002463
214.88499 | 45.11 | 0.0024641
214.98199 | 45.13167 | 0.0024661
215.076 | 45.15333 | 0.0024678
215.17101 | 45.175 | 0.0024691
215.25999 | 45.19667 | 0.0024706
215.364 | 45.21833 | 0.0024722
215.448 | 45.24 | 0.0024734
215.545 | 45.26167 | 0.0024752
215.64101 | 45.28333 | 0.0024763
215.73 | 45.305 | 0.0024775
215.83501 | 45.32667 | 0.0024792
215.93201 | 45.34833 | 0.0024808
216.019 | 45.37 | 0.0024821
216.117 | 45.39167 | 0.0024836
216.213 | 45.41333 | 0.002485
216.30901 | 45.435 | 0.0024862
216.39799 | 45.45667 | 0.0024875
216.493 | 45.47833 | 0.0024893
216.586 | 45.5 | 0.0024905
216.67799 | 45.52167 | 0.0024921
216.774 | 45.54333 | 0.0024933
216.868 | 45.565 | 0.0024947
216.959 | 45.58667 | 0.0024964
217.05299 | 45.60833 | 0.0024977
217.15199 | 45.63 | 0.0024993
217.245 | 45.65167 | 0.0025004
217.338 | 45.67333 | 0.002503
217.429 | 45.695 | 0.0025051
217.52901 | 45.71667 | 0.0025073
217.618 | 45.73833 | 0.002509
217.70399 | 45.76 | 0.0025104
217.797 | 45.78167 | 0.0025118
217.896 | 45.80333 | 0.002513
217.98801 | 45.825 | 0.0025148
218.08 | 45.84667 | 0.0025164
218.173 | 45.86833 | 0.0025176
218.26801 | 45.89 | 0.002519
218.362 | 45.91167 | 0.0025204
218.457 | 45.93333 | 0.0025218
218.548 | 45.955 | 0.002523
218.645 | 45.97667 | 0.0025248
218.733 | 45.99833 | 0.0025261
218.82899 | 46.02 | 0.0025275
218.92599 | 46.04167 | 0.0025298
219.017 | 46.06333 | 0.0025316
219.11301 | 46.085 | 0.0025326
219.203 | 46.10667 | 0.0025341
219.30099 | 46.12833 | 0.0025354
219.394 | 46.15 | 0.002537
219.48599 | 46.17167 | 0.0025385
219.577 | 46.19333 | 0.0025399
219.67 | 46.215 | 0.0025409
219.763 | 46.23667 | 0.0025425
219.856 | 46.25833 | 0.0025434
219.957 | 46.28 | 0.0025452
220.047 | 46.30167 | 0.0025465
220.14999 | 46.32333 | 0.0025482
220.24001 | 46.345 | 0.0025496
220.32899 | 46.36667 | 0.0025507
220.424 | 46.38833 | 0.0025523
220.521 | 46.41 | 0.0025538
220.616 | 46.43167 | 0.0025562
220.70799 | 46.45333 | 0.0025576
220.802 | 46.475 | 0.0025596
220.892 | 46.49667 | 0.002561
220.983 | 46.51833 | 0.0025621
221.076 | 46.54 | 0.0025637
221.173 | 46.56167 | 0.0025651
221.26401 | 46.58333 | 0.0025666
221.36099 | 46.605 | 0.002568
221.446 | 46.62667 | 0.002569
221.543 | 46.64833 | 0.0025707
221.632 | 46.67 | 0.0025719
221.72701 | 46.69167 | 0.0025739
221.821 | 46.71333 | 0.0025763
221.91499 | 46.735 | 0.0025774
222.008 | 46.75667 | 0.0025792
222.09599 | 46.77833 | 0.0025801
222.192 | 46.8 | 0.0025819
222.282 | 46.82167 | 0.002584
222.375 | 46.84333 | 0.0025855
222.47099 | 46.865 | 0.002587
222.561 | 46.88667 | 0.0025881
222.659 | 46.90833 | 0.0025898
222.75301 | 46.93 | 0.0025911
222.845 | 46.95167 | 0.0025923
222.939 | 46.97333 | 0.0025941
223.02901 | 46.995 | 0.0025953
223.118 | 47.01667 | 0.0025968
223.21001 | 47.03833 | 0.0025981
223.315 | 47.06 | 0.0025992
223.408 | 47.08167 | 0.0026009
223.494 | 47.10333 | 0.0026024
223.59599 | 47.125 | 0.0026038
223.67799 | 47.14667 | 0.0026058
223.774 | 47.16833 | 0.0026073
223.86501 | 47.19 | 0.0026087
223.959 | 47.21167 | 0.0026101
224.052 | 47.23333 | 0.0026115
224.146 | 47.255 | 0.0026131
224.241 | 47.27667 | 0.0026143
224.33299 | 47.29833 | 0.0026157
224.422 | 47.32 | 0.002617
224.51601 | 47.34167 | 0.0026184
224.605 | 47.36333 | 0.0026197
224.70399 | 47.385 | 0.0026216
224.798 | 47.40667 | 0.0026232
224.894 | 47.42833 | 0.0026251
224.985 | 47.45 | 0.0026261
225.07001 | 47.47167 | 0.002628
225.168 | 47.49333 | 0.002629
225.25999 | 47.515 | 0.0026302
225.351 | 47.53667 | 0.0026316
225.44501 | 47.55833 | 0.0026332
225.53 | 47.58 | 0.0026356
225.627 | 47.60167 | 0.0026373
225.715 | 47.62333 | 0.0026389
225.80701 | 47.645 | 0.0026402
225.901 | 47.66667 | 0.0026418
225.992 | 47.68833 | 0.002643
226.08501 | 47.71 | 0.0026448
226.17799 | 47.73167 | 0.0026464
226.272 | 47.75333 | 0.0026476
226.36501 | 47.775 | 0.0026492
226.45799 | 47.79667 | 0.0026509
226.549 | 47.81833 | 0.0026527
226.644 | 47.84 | 0.0026541
226.74001 | 47.86167 | 0.0026556
226.83099 | 47.88333 | 0.002657
226.924 | 47.905 | 0.0026583
227.019 | 47.92667 | 0.0026597
227.112 | 47.94833 | 0.0026612
227.201 | 47.97 | 0.0026625
227.29201 | 47.99167 | 0.002664
227.38499 | 48.01333 | 0.0026655
227.474 | 48.035 | 0.0026668
227.56799 | 48.05667 | 0.0026679
227.66499 | 48.07833 | 0.0026693
227.758 | 48.1 | 0.0026707
227.84801 | 48.12167 | 0.0026722
227.936 | 48.14333 | 0.0026741
228.02699 | 48.165 | 0.0026755
228.123 | 48.18667 | 0.0026774
228.20799 | 48.20833 | 0.0026785
228.30901 | 48.23 | 0.0026799
228.397 | 48.25167 | 0.0026814
228.48801 | 48.27333 | 0.002683
228.578 | 48.295 | 0.0026841
228.67 | 48.31667 | 0.0026854
228.767 | 48.33833 | 0.0026871
228.851 | 48.36 | 0.0026881
228.948 | 48.38167 | 0.0026897
229.04201 | 48.40333 | 0.0026908
229.134 | 48.425 | 0.0026938
229.229 | 48.44667 | 0.0026957
229.313 | 48.46833 | 0.0026971
229.412 | 48.49 | 0.0026982
229.495 | 48.51167 | 0.0026997
229.586 | 48.53333 | 0.0027013
229.68201 | 48.555 | 0.0027027
229.774 | 48.57667 | 0.0027042
229.862 | 48.59833 | 0.0027056
229.95799 | 48.62 | 0.0027077
230.052 | 48.64167 | 0.0027093
230.144 | 48.66333 | 0.0027112
230.23801 | 48.685 | 0.0027124
230.32899 | 48.70667 | 0.0027139
230.416 | 48.72833 | 0.0027154
230.505 | 48.75 | 0.0027166
230.60001 | 48.77167 | 0.0027184
230.69 | 48.79333 | 0.00272
230.776 | 48.815 | 0.0027211
230.871 | 48.83667 | 0.0027227
230.96201 | 48.85833 | 0.0027239
231.045 | 48.88 | 0.0027254
231.144 | 48.90167 | 0.0027267
231.231 | 48.92333 | 0.0027282
231.33 | 48.945 | 0.0027295
231.42 | 48.96667 | 0.0027312
231.51601 | 48.98833 | 0.0027325
231.605 | 49.01 | 0.0027345
231.698 | 49.03167 | 0.0027359
231.785 | 49.05333 | 0.002737
231.87801 | 49.075 | 0.0027384
231.97301 | 49.09667 | 0.0027399
232.06599 | 49.11833 | 0.0027413
232.16 | 49.14 | 0.0027427
232.25101 | 49.16167 | 0.0027443
232.33701 | 49.18333 | 0.0027455
232.427 | 49.205 | 0.002747
232.522 | 49.22667 | 0.0027484
232.616 | 49.24833 | 0.0027493
232.698 | 49.27 | 0.0027513
232.791 | 49.29167 | 0.0027529
232.886 | 49.31333 | 0.0027544
232.983 | 49.335 | 0.0027563
233.07201 | 49.35667 | 0.0027573
233.16 | 49.37833 | 0.0027589
233.252 | 49.4 | 0.0027606
233.345 | 49.42167 | 0.0027629
233.439 | 49.44333 | 0.0027641
233.526 | 49.465 | 0.0027654
233.617 | 49.48667 | 0.0027672
233.70399 | 49.50833 | 0.0027682
233.8 | 49.53 | 0.0027695
233.886 | 49.55167 | 0.002771
233.98199 | 49.57333 | 0.0027727
234.078 | 49.595 | 0.0027747
234.17101 | 49.61667 | 0.002776
234.258 | 49.63833 | 0.0027774
234.351 | 49.66 | 0.0027789
234.446 | 49.68167 | 0.0027804
234.53 | 49.70333 | 0.0027818
234.625 | 49.725 | 0.0027831
234.713 | 49.74667 | 0.0027846
234.80901 | 49.76833 | 0.0027859
234.894 | 49.79 | 0.0027873
234.993 | 49.81167 | 0.0027888
235.084 | 49.83333 | 0.00279
235.16701 | 49.855 | 0.0027916
235.26401 | 49.87667 | 0.0027943
235.347 | 49.89833 | 0.0027956
235.446 | 49.92 | 0.0027976
235.537 | 49.94167 | 0.0027992
235.627 | 49.96333 | 0.0028001
235.715 | 49.985 | 0.0028017
235.811 | 50.00667 | 0.0028031
235.895 | 50.02833 | 0.0028044
235.99001 | 50.05 | 0.0028059
236.07899 | 50.07167 | 0.0028069
236.16701 | 50.09333 | 0.0028083
236.26401 | 50.115 | 0.0028099
236.353 | 50.13667 | 0.0028112
236.44 | 50.15833 | 0.0028126
236.53 | 50.18 | 0.0028137
236.621 | 50.20167 | 0.0028154
236.71899 | 50.22333 | 0.0028166
236.802 | 50.245 | 0.0028179
236.896 | 50.26667 | 0.0028194
236.987 | 50.28833 | 0.0028214
237.082 | 50.31 | 0.0028234
237.16299 | 50.33167 | 0.002825
237.258 | 50.35333 | 0.0028269
237.351 | 50.375 | 0.0028283
237.44099 | 50.39667 | 0.0028297
237.532 | 50.41833 | 0.0028312
237.621 | 50.44 | 0.0028328
237.713 | 50.46167 | 0.0028341
237.80299 | 50.48333 | 0.0028358
237.89799 | 50.505 | 0.0028369
237.989 | 50.52667 | 0.0028381
238.078 | 50.54833 | 0.0028399
238.16299 | 50.57 | 0.0028417
238.258 | 50.59167 | 0.0028431
238.34399 | 50.61333 | 0.0028448
238.44 | 50.635 | 0.002846
238.53101 | 50.65667 | 0.0028473
238.623 | 50.67833 | 0.0028492
238.713 | 50.7 | 0.0028506
238.80701 | 50.72167 | 0.0028519
238.89101 | 50.74333 | 0.0028532
238.98801 | 50.765 | 0.002855
239.075 | 50.78667 | 0.0028559
239.16701 | 50.80833 | 0.0028577
239.257 | 50.83 | 0.0028588
239.347 | 50.85167 | 0.00286
239.44 | 50.87333 | 0.0028617
239.528 | 50.895 | 0.0028629
239.62199 | 50.91667 | 0.0028646
239.711 | 50.93833 | 0.0028661
239.806 | 50.96 | 0.0028673
239.896 | 50.98167 | 0.0028688
239.98199 | 51.00333 | 0.0028702
240.071 | 51.025 | 0.002871
240.168 | 51.04667 | 0.0028728
240.25101 | 51.06833 | 0.002874
240.34399 | 51.09 | 0.0028757
240.43401 | 51.11167 | 0.0028775
240.52699 | 51.13333 | 0.0028791
240.617 | 51.155 | 0.0028806
240.705 | 51.17667 | 0.0028819
240.795 | 51.19833 | 0.0028831
240.883 | 51.22 | 0.0028848
240.976 | 51.24167 | 0.0028864
241.05901 | 51.26333 | 0.002888
241.15199 | 51.285 | 0.0028894
241.246 | 51.30667 | 0.0028907
241.33701 | 51.32833 | 0.0028922
241.422 | 51.35 | 0.0028931
241.513 | 51.37167 | 0.0028949
241.605 | 51.39333 | 0.0028962
241.688 | 51.415 | 0.0028974
241.776 | 51.43667 | 0.0028987
241.867 | 51.45833 | 0.0028999
241.96001 | 51.48 | 0.0029014
242.047 | 51.50167 | 0.0029024
242.138 | 51.52333 | 0.002904
242.233 | 51.545 | 0.0029051
242.314 | 51.56667 | 0.0029067
242.405 | 51.58833 | 0.002909
242.49699 | 51.61 | 0.0029107
242.592 | 51.63167 | 0.0029124
242.675 | 51.65333 | 0.0029137
242.77699 | 51.675 | 0.0029156
242.866 | 51.69667 | 0.0029172
242.95399 | 51.71833 | 0.002918
243.041 | 51.74 | 0.0029196
243.132 | 51.76167 | 0.0029208
243.22 | 51.78333 | 0.0029223
243.319 | 51.805 | 0.002924
243.40401 | 51.82667 | 0.0029254
243.496 | 51.84833 | 0.0029271
243.58501 | 51.87 | 0.0029284
243.679 | 51.89167 | 0.0029295
243.76199 | 51.91333 | 0.0029303
243.85699 | 51.935 | 0.0029322
243.94701 | 51.95667 | 0.0029335
244.032 | 51.97833 | 0.002935
244.12399 | 52 | 0.0029361
244.217 | 52.02167 | 0.0029376
244.306 | 52.04333 | 0.0029387
244.395 | 52.065 | 0.0029401
244.487 | 52.08667 | 0.0029417
244.576 | 52.10833 | 0.0029432
244.66901 | 52.13 | 0.0029441
244.754 | 52.15167 | 0.0029456
244.843 | 52.17333 | 0.0029472
244.939 | 52.195 | 0.0029483
245.02499 | 52.21667 | 0.0029495
245.11 | 52.23833 | 0.0029507
245.201 | 52.26 | 0.0029519
245.29401 | 52.28167 | 0.002953
245.39 | 52.30333 | 0.0029548
245.47301 | 52.325 | 0.0029557
245.563 | 52.34667 | 0.0029577
245.65199 | 52.36833 | 0.0029588
245.74001 | 52.39 | 0.0029602
245.834 | 52.41167 | 0.0029613
245.923 | 52.43333 | 0.0029628
246.008 | 52.455 | 0.0029639
246.10201 | 52.47667 | 0.0029656
246.19299 | 52.49833 | 0.0029666
246.28 | 52.52 | 0.002968
246.37199 | 52.54167 | 0.002969
246.463 | 52.56333 | 0.0029707
246.547 | 52.585 | 0.0029718
246.64101 | 52.60667 | 0.0029729
246.739 | 52.62833 | 0.0029745
246.81799 | 52.65 | 0.002976
246.909 | 52.67167 | 0.0029772
246.996 | 52.69333 | 0.0029788
247.088 | 52.715 | 0.0029804
247.18201 | 52.73667 | 0.0029816
247.26801 | 52.75833 | 0.0029829
247.356 | 52.78 | 0.0029839
247.44501 | 52.80167 | 0.0029856
247.533 | 52.82333 | 0.0029868
247.623 | 52.845 | 0.0029881
247.717 | 52.86667 | 0.0029893
247.80299 | 52.88833 | 0.002991
247.895 | 52.91 | 0.0029923
247.98599 | 52.93167 | 0.002995
248.08 | 52.95333 | 0.0029972
248.16499 | 52.975 | 0.003
248.25301 | 52.99667 | 0.0030019
248.343 | 53.01833 | 0.0030029
248.431 | 53.04 | 0.003005
248.52499 | 53.06167 | 0.0030065
248.614 | 53.08333 | 0.0030082
248.7 | 53.105 | 0.0030092
248.79201 | 53.12667 | 0.0030109
248.879 | 53.14833 | 0.0030121
248.974 | 53.17 | 0.0030134
249.05701 | 53.19167 | 0.0030148
249.145 | 53.21333 | 0.003016
249.239 | 53.235 | 0.0030174
249.33 | 53.25667 | 0.0030187
249.41299 | 53.27833 | 0.00302
249.508 | 53.3 | 0.0030214
249.597 | 53.32167 | 0.0030228
249.686 | 53.34333 | 0.0030246
249.77699 | 53.365 | 0.0030261
249.86501 | 53.38667 | 0.0030276
249.94901 | 53.40833 | 0.003029
250.043 | 53.43 | 0.0030306
250.12801 | 53.45167 | 0.0030319
250.21899 | 53.47333 | 0.0030336
250.308 | 53.495 | 0.0030347
250.39799 | 53.51667 | 0.0030359
250.49001 | 53.53833 | 0.0030376
250.575 | 53.56 | 0.0030392
250.666 | 53.58167 | 0.0030404
250.756 | 53.60333 | 0.0030418
250.85201 | 53.625 | 0.0030435
250.942 | 53.64667 | 0.0030444
251.03 | 53.66833 | 0.0030459
251.117 | 53.69 | 0.0030472
251.203 | 53.71167 | 0.0030489
251.29401 | 53.73333 | 0.0030501
251.38699 | 53.755 | 0.0030514
251.476 | 53.77667 | 0.0030527
251.563 | 53.79833 | 0.0030534
251.658 | 53.82 | 0.0030551
251.74699 | 53.84167 | 0.0030564
251.83701 | 53.86333 | 0.0030579
251.925 | 53.885 | 0.0030594
252.015 | 53.90667 | 0.0030606
252.101 | 53.92833 | 0.0030618
252.19701 | 53.95 | 0.0030631
252.283 | 53.97167 | 0.0030645
252.379 | 53.99333 | 0.003066
252.466 | 54.015 | 0.0030673
252.55701 | 54.03667 | 0.0030682
252.649 | 54.05833 | 0.0030699
252.735 | 54.08 | 0.0030714
252.82401 | 54.10167 | 0.0030729
252.911 | 54.12333 | 0.0030738
253.00301 | 54.145 | 0.0030752
253.07899 | 54.16667 | 0.003078
253.16499 | 54.18833 | 0.0030803
253.256 | 54.21 | 0.0030814
253.343 | 54.23167 | 0.0030832
253.43201 | 54.25333 | 0.0030844
253.52299 | 54.275 | 0.0030857
253.614 | 54.29667 | 0.003087
253.698 | 54.31833 | 0.0030886
253.789 | 54.34 | 0.0030897
253.87601 | 54.36167 | 0.003091
253.966 | 54.38333 | 0.0030924
254.05 | 54.405 | 0.003094
254.14101 | 54.42667 | 0.0030954
254.233 | 54.44833 | 0.0030976
254.317 | 54.47 | 0.0030991
254.405 | 54.49167 | 0.0031005
254.492 | 54.51333 | 0.0031021
254.58501 | 54.535 | 0.0031038
254.677 | 54.55667 | 0.0031057
254.763 | 54.57833 | 0.003107
254.851 | 54.6 | 0.0031085
254.94099 | 54.62167 | 0.0031095
255.033 | 54.64333 | 0.0031107
255.11501 | 54.665 | 0.0031119
255.209 | 54.68667 | 0.0031134
255.30299 | 54.70833 | 0.0031149
255.39101 | 54.73 | 0.0031162
255.48199 | 54.75167 | 0.0031173
255.569 | 54.77333 | 0.0031188
255.66 | 54.795 | 0.0031202
255.74699 | 54.81667 | 0.0031215
255.843 | 54.83833 | 0.0031231
255.925 | 54.86 | 0.0031243
256.013 | 54.88167 | 0.0031257
256.103 | 54.90333 | 0.0031271
256.19601 | 54.925 | 0.0031295
256.27899 | 54.94667 | 0.0031313
256.36899 | 54.96833 | 0.0031332
256.45599 | 54.99 | 0.0031344
256.54501 | 55.01167 | 0.0031363
256.63101 | 55.03333 | 0.003138
256.72101 | 55.055 | 0.0031395
256.81299 | 55.07667 | 0.0031411
256.89801 | 55.09833 | 0.0031424
256.98901 | 55.12 | 0.0031439
257.07999 | 55.14167 | 0.0031457
257.16901 | 55.16333 | 0.0031467
257.25299 | 55.185 | 0.0031478
257.34201 | 55.20667 | 0.0031493
257.43399 | 55.22833 | 0.0031505
257.526 | 55.25 | 0.0031519
257.61301 | 55.27167 | 0.0031535
257.69699 | 55.29333 | 0.0031546
257.784 | 55.315 | 0.0031558
257.871 | 55.33667 | 0.0031573
257.95901 | 55.35833 | 0.0031587
258.05399 | 55.38 | 0.0031599
258.134 | 55.40167 | 0.0031613
258.237 | 55.42333 | 0.0031629
258.31799 | 55.445 | 0.0031642
258.39999 | 55.46667 | 0.0031653
258.491 | 55.48833 | 0.0031724
258.58401 | 55.51 | 0.0031739
258.66699 | 55.53167 | 0.0031751
258.75299 | 55.55333 | 0.0031766
258.845 | 55.575 | 0.0031777
258.936 | 55.59667 | 0.0031788
259.02399 | 55.61833 | 0.00318
259.11301 | 55.64 | 0.0031813
259.19699 | 55.66167 | 0.0031827
259.289 | 55.68333 | 0.0031837
259.379 | 55.705 | 0.0031855
259.46399 | 55.72667 | 0.0031867
259.55301 | 55.74833 | 0.0031879
259.64301 | 55.77 | 0.0031893
259.72198 | 55.79167 | 0.0031904
259.819 | 55.81333 | 0.0031919
259.909 | 55.835 | 0.0031931
259.991 | 55.85667 | 0.003194
260.08301 | 55.87833 | 0.0031954
260.17001 | 55.9 | 0.003197
260.26099 | 55.92167 | 0.0031982
260.345 | 55.94333 | 0.0031994
260.439 | 55.965 | 0.0032007
260.51901 | 55.98667 | 0.0032023
260.604 | 56.00833 | 0.0032035
260.69299 | 56.03 | 0.0032048
260.789 | 56.05167 | 0.0032058
260.87299 | 56.07333 | 0.0032074
260.96301 | 56.095 | 0.0032085
261.05399 | 56.11667 | 0.0032098
261.13501 | 56.13833 | 0.0032112
261.22501 | 56.16 | 0.0032125
261.314 | 56.18167 | 0.0032138
261.397 | 56.20333 | 0.0032155
261.48599 | 56.225 | 0.0032199
261.57401 | 56.24667 | 0.0032211
261.659 | 56.26833 | 0.0032224
261.74899 | 56.29 | 0.0032237
261.83801 | 56.31167 | 0.0032253
261.927 | 56.33333 | 0.0032268
262.01401 | 56.355 | 0.0032284
262.10901 | 56.37667 | 0.0032304
262.19 | 56.39833 | 0.0032313
262.28101 | 56.42 | 0.0032328
262.37 | 56.44167 | 0.0032341
262.45801 | 56.46333 | 0.0032353
262.54901 | 56.485 | 0.0032368
262.63199 | 56.50667 | 0.0032383
262.72501 | 56.52833 | 0.0032407
262.81 | 56.55 | 0.0032421
262.896 | 56.57167 | 0.0032437
262.98499 | 56.59333 | 0.0032452
263.07401 | 56.615 | 0.0032464
263.16199 | 56.63667 | 0.003248
263.25201 | 56.65833 | 0.003249
263.33801 | 56.68 | 0.0032504
263.42499 | 56.70167 | 0.0032518
263.51199 | 56.72333 | 0.0032529
263.60001 | 56.745 | 0.0032542
263.694 | 56.76667 | 0.0032555
263.77499 | 56.78833 | 0.0032572
263.86499 | 56.81 | 0.0032582
263.95099 | 56.83167 | 0.0032596
264.047 | 56.85333 | 0.0032608
264.13101 | 56.875 | 0.0032626
264.215 | 56.89667 | 0.0032636
264.30301 | 56.91833 | 0.0032654
264.392 | 56.94 | 0.0032666
264.47699 | 56.96167 | 0.0032677
264.57001 | 56.98333 | 0.0032692
264.65302 | 57.005 | 0.0032705
264.746 | 57.02667 | 0.0032719
264.832 | 57.04833 | 0.0032742
264.91599 | 57.07 | 0.0032756
265.005 | 57.09167 | 0.0032768
265.09299 | 57.11333 | 0.003278
265.18301 | 57.135 | 0.0032792
265.26501 | 57.15667 | 0.0032805
265.35001 | 57.17833 | 0.0032819
265.44101 | 57.2 | 0.0032831
265.526 | 57.22167 | 0.0032846
265.62 | 57.24333 | 0.003286
265.70599 | 57.265 | 0.0032873
265.789 | 57.28667 | 0.0032887
265.88 | 57.30833 | 0.0032902
265.97198 | 57.33 | 0.0032914
266.06201 | 57.35167 | 0.0032929
266.147 | 57.37333 | 0.0032947
266.23901 | 57.395 | 0.0032961
266.32001 | 57.41667 | 0.0032973
266.40601 | 57.43833 | 0.0032986
266.49399 | 57.46 | 0.0033001
266.58099 | 57.48167 | 0.0033015
266.67099 | 57.50333 | 0.0033028
266.755 | 57.525 | 0.0033041
266.84 | 57.54667 | 0.0033054
266.93399 | 57.56833 | 0.0033068
267.02301 | 57.59 | 0.0033082
267.10999 | 57.61167 | 0.0033095
267.19501 | 57.63333 | 0.0033108
267.28201 | 57.655 | 0.003312
267.37 | 57.67667 | 0.0033134
267.45599 | 57.69833 | 0.003315
267.54199 | 57.72 | 0.0033159
267.63 | 57.74167 | 0.0033175
267.71701 | 57.76333 | 0.0033187
267.81201 | 57.785 | 0.0033284
267.89099 | 57.80667 | 0.0033319
267.979 | 57.82833 | 0.0033326
268.064 | 57.85 | 0.0033336
268.15601 | 57.87167 | 0.0033346
268.23901 | 57.89333 | 0.0033363
268.32599 | 57.915 | 0.003337
268.41501 | 57.93667 | 0.0033381
268.50101 | 57.95833 | 0.0033398
268.58801 | 57.98 | 0.0033409
268.66901 | 58.00167 | 0.0033419
268.758 | 58.02333 | 0.0033435
268.84201 | 58.045 | 0.003345
268.927 | 58.06667 | 0.0033458
269.013 | 58.08833 | 0.0033471
269.09799 | 58.11 | 0.0033484
269.19199 | 58.13167 | 0.0033503
269.27802 | 58.15333 | 0.0033513
269.366 | 58.175 | 0.0033526
269.45099 | 58.19667 | 0.0033537
269.53201 | 58.21833 | 0.0033547
269.61899 | 58.24 | 0.0033563
269.70801 | 58.26167 | 0.0033575
269.79099 | 58.28333 | 0.0033586
269.883 | 58.305 | 0.0033596
269.96899 | 58.32667 | 0.0033612
270.06 | 58.34833 | 0.0033625
270.14499 | 58.37 | 0.003364
270.23199 | 58.39167 | 0.0033652
270.31299 | 58.41333 | 0.0033663
270.41101 | 58.435 | 0.0033679
270.492 | 58.45667 | 0.0033687
270.58099 | 58.47833 | 0.0033701
270.66501 | 58.5 | 0.0033714
270.75101 | 58.52167 | 0.0033726
270.841 | 58.54333 | 0.0033737
270.92801 | 58.565 | 0.0033748
271.01401 | 58.58667 | 0.0033766
271.095 | 58.60833 | 0.0033775
271.198 | 58.63 | 0.0033793
271.276 | 58.65167 | 0.0033808
271.36499 | 58.67333 | 0.0033824
271.448 | 58.695 | 0.0033832
271.53601 | 58.71667 | 0.0033845
271.62399 | 58.73833 | 0.0033857
271.70999 | 58.76 | 0.003387
271.79501 | 58.78167 | 0.0033881
271.88199 | 58.80333 | 0.0033896
271.97699 | 58.825 | 0.0033907
272.06 | 58.84667 | 0.003392
272.14301 | 58.86833 | 0.003393
272.242 | 58.89 | 0.003394
272.32101 | 58.91167 | 0.0033957
272.41299 | 58.93333 | 0.0033969
272.49701 | 58.955 | 0.0033982
272.586 | 58.97667 | 0.0033994
272.668 | 58.99833 | 0.0034006
272.759 | 59.02 | 0.0034019
272.849 | 59.04167 | 0.003403
272.94101 | 59.06333 | 0.0034042
273.03101 | 59.085 | 0.0034062
273.116 | 59.10667 | 0.0034073
273.19601 | 59.12833 | 0.0034083
273.28299 | 59.15 | 0.0034096
273.367 | 59.17167 | 0.0034195
273.453 | 59.19333 | 0.0034537
273.54099 | 59.215 | 0.0034548
273.625 | 59.23667 | 0.0034555
273.715 | 59.25833 | 0.0034568
273.79999 | 59.28 | 0.0034578
273.888 | 59.30167 | 0.0034591
273.97601 | 59.32333 | 0.0034604
274.05801 | 59.345 | 0.0034613
274.15302 | 59.36667 | 0.0034627
274.23499 | 59.38833 | 0.0034638
274.323 | 59.41 | 0.0034653
274.41101 | 59.43167 | 0.0034666
274.49799 | 59.45333 | 0.0034678
274.582 | 59.475 | 0.0034687
274.668 | 59.49667 | 0.0034702
274.759 | 59.51833 | 0.0034718
274.84698 | 59.54 | 0.0034728
274.92899 | 59.56167 | 0.003474
275.01599 | 59.58333 | 0.0034754
275.09799 | 59.605 | 0.0034767
275.194 | 59.62667 | 0.0034784
275.27399 | 59.64833 | 0.0034793
275.366 | 59.67 | 0.0034806
275.457 | 59.69167 | 0.0034819
275.54099 | 59.71333 | 0.0034831
275.63101 | 59.735 | 0.0034842
275.71399 | 59.75667 | 0.0034852
275.802 | 59.77833 | 0.0034866
275.888 | 59.8 | 0.0034878
275.97299 | 59.82167 | 0.0034893
276.06699 | 59.84333 | 0.0034904
276.15799 | 59.865 | 0.0034914
276.233 | 59.88667 | 0.0034929
276.32199 | 59.90833 | 0.0034939
276.41 | 59.93 | 0.0034953
276.5 | 59.95167 | 0.0034965
276.58301 | 59.97333 | 0.0034977
276.672 | 59.995 | 0.0034992
276.75601 | 60.01667 | 0.0035005
276.84299 | 60.03833 | 0.0035016
276.93201 | 60.06 | 0.0035031
277.021 | 60.08167 | 0.0035043
277.104 | 60.10333 | 0.0035054
277.189 | 60.125 | 0.0035068
277.28 | 60.14667 | 0.0035084
277.36401 | 60.16833 | 0.0035098
277.45401 | 60.19 | 0.0035111
277.53799 | 60.21167 | 0.003512
277.621 | 60.23333 | 0.0035134
277.71301 | 60.255 | 0.0035146
277.793 | 60.27667 | 0.0035161
277.888 | 60.29833 | 0.0035171
277.97299 | 60.32 | 0.0035185
278.056 | 60.34167 | 0.0035196
278.14001 | 60.36333 | 0.0035212
278.22299 | 60.385 | 0.0035221
278.31 | 60.40667 | 0.0035238
278.397 | 60.42833 | 0.0035248
278.478 | 60.45 | 0.003526
278.565 | 60.47167 | 0.0035276
278.65601 | 60.49333 | 0.0035288
278.73901 | 60.515 | 0.0035301
278.82001 | 60.53667 | 0.0035312
278.90701 | 60.55833 | 0.0035321
278.99799 | 60.58 | 0.003534
279.082 | 60.60167 | 0.003535
279.168 | 60.62333 | 0.0035365
279.24799 | 60.645 | 0.0035375
279.34 | 60.66667 | 0.0035385
279.42499 | 60.68833 | 0.0035399
279.513 | 60.71 | 0.0035411
279.599 | 60.73167 | 0.0035425
279.685 | 60.75333 | 0.0035437
279.77701 | 60.775 | 0.0035455
279.86899 | 60.79667 | 0.0035468
279.94699 | 60.81833 | 0.003548
280.03101 | 60.84 | 0.0035493
280.11801 | 60.86167 | 0.0035509
280.20901 | 60.88333 | 0.0035517
280.29599 | 60.905 | 0.0035531
280.37701 | 60.92667 | 0.0035547
280.466 | 60.94833 | 0.0035557
280.556 | 60.97 | 0.0035574
280.634 | 60.99167 | 0.0035589
280.72501 | 61.01333 | 0.00356
280.815 | 61.035 | 0.0035615
280.897 | 61.05667 | 0.003562
280.978 | 61.07833 | 0.003563
281.06299 | 61.1 | 0.0035642
281.155 | 61.12167 | 0.0035655
281.23801 | 61.14333 | 0.0035666
281.32599 | 61.165 | 0.0035679
281.41199 | 61.18667 | 0.0035688
281.49799 | 61.20833 | 0.0035705
281.582 | 61.23 | 0.0035717
281.664 | 61.25167 | 0.0035732
281.75299 | 61.27333 | 0.0035742
281.83701 | 61.295 | 0.0035695
281.92599 | 61.31667 | 0.0035705
282.01199 | 61.33833 | 0.0035713
282.09299 | 61.36 | 0.0035727
282.17801 | 61.38167 | 0.0035739
282.26001 | 61.40333 | 0.0035749
282.34601 | 61.425 | 0.0035761
282.439 | 61.44667 | 0.0035778
282.51999 | 61.46833 | 0.003579
282.60101 | 61.49 | 0.00358
282.69199 | 61.51167 | 0.0035815
282.77899 | 61.53333 | 0.0035827
282.86099 | 61.555 | 0.0035841
282.95401 | 61.57667 | 0.0035863
283.03299 | 61.59833 | 0.0035872
283.117 | 61.62 | 0.0035885
283.211 | 61.64167 | 0.0035899
283.29501 | 61.66333 | 0.0035911
283.38199 | 61.685 | 0.003592
283.46301 | 61.70667 | 0.0035933
283.55499 | 61.72833 | 0.0035946
283.64001 | 61.75 | 0.003596
283.728 | 61.77167 | 0.0035974
283.811 | 61.79333 | 0.0035985
283.896 | 61.815 | 0.0036001
283.98401 | 61.83667 | 0.0036006
284.073 | 61.85833 | 0.0036021
284.15701 | 61.88 | 0.0036035
284.24301 | 61.90167 | 0.0036049
284.327 | 61.92333 | 0.0036058
284.41599 | 61.945 | 0.0036069
284.49399 | 61.96667 | 0.0036078
284.582 | 61.98833 | 0.0036092
284.66901 | 62.01 | 0.0036105
284.75 | 62.03167 | 0.0036122
284.83899 | 62.05333 | 0.0036132
284.923 | 62.075 | 0.0036144
285.01401 | 62.09667 | 0.0036155
285.09299 | 62.11833 | 0.003617
285.18301 | 62.14 | 0.003618
285.26901 | 62.16167 | 0.0036191
285.35199 | 62.18333 | 0.0036208
285.44199 | 62.205 | 0.0036266
285.52399 | 62.22667 | 0.0036273
285.60901 | 62.24833 | 0.0036285
285.69299 | 62.27 | 0.0036292
285.77701 | 62.29167 | 0.003633
285.85999 | 62.31333 | 0.0036341
285.95599 | 62.335 | 0.0036351
286.039 | 62.35667 | 0.0036366
286.12399 | 62.37833 | 0.0036378
286.20599 | 62.4 | 0.003639
286.29401 | 62.42167 | 0.0036402
286.38501 | 62.44333 | 0.0036415
286.47299 | 62.465 | 0.0036424
286.55099 | 62.48667 | 0.0036437
286.63901 | 62.50833 | 0.0036445
286.72299 | 62.53 | 0.0036461
286.80801 | 62.55167 | 0.0036482
286.89301 | 62.57333 | 0.0036486
286.98199 | 62.595 | 0.003649
287.06601 | 62.61667 | 0.0036498
287.14899 | 62.63833 | 0.0036511
287.23801 | 62.66 | 0.0036518
287.31601 | 62.68167 | 0.0036531
287.40799 | 62.70333 | 0.0036543
287.49399 | 62.725 | 0.0036556
287.57901 | 62.74667 | 0.0036565
287.66 | 62.76833 | 0.0036576
287.741 | 62.79 | 0.0036596
287.82901 | 62.81167 | 0.0036608
287.92001 | 62.83333 | 0.0036616
288.005 | 62.855 | 0.003663
288.08701 | 62.87667 | 0.0036637
288.172 | 62.89833 | 0.0036652
288.255 | 62.92 | 0.0036665
288.33899 | 62.94167 | 0.0036677
288.42899 | 62.96333 | 0.003669
288.509 | 62.985 | 0.0036704
288.59399 | 63.00667 | 0.003672
288.68201 | 63.02833 | 0.0036732
288.76599 | 63.05 | 0.0036743
288.85199 | 63.07167 | 0.0036752
288.94299 | 63.09333 | 0.0036766
289.022 | 63.115 | 0.0036777
289.10901 | 63.13667 | 0.0036787
289.19699 | 63.15833 | 0.0036798
289.28101 | 63.18 | 0.0036813
289.35999 | 63.20167 | 0.0036826
289.44601 | 63.22333 | 0.0036839
289.53299 | 63.245 | 0.0036855
289.61401 | 63.26667 | 0.0036863
289.70099 | 63.28833 | 0.0036875
289.78799 | 63.31 | 0.0036884
289.87 | 63.33167 | 0.0036895
289.95499 | 63.35333 | 0.0036911
290.04401 | 63.375 | 0.0036922
290.12701 | 63.39667 | 0.0036935
290.20999 | 63.41833 | 0.0036945
290.29901 | 63.44 | 0.0036954
290.38901 | 63.46167 | 0.0036971
290.47501 | 63.48333 | 0.0036985
290.55801 | 63.505 | 0.0036992
290.64801 | 63.52667 | 0.0037009
290.733 | 63.54833 | 0.0037021
290.81201 | 63.57 | 0.0037036
290.89801 | 63.59167 | 0.003705
290.98401 | 63.61333 | 0.0037061
291.064 | 63.635 | 0.0037069
291.15399 | 63.65667 | 0.0037083
291.23499 | 63.67833 | 0.0037094
291.32501 | 63.7 | 0.0037108
291.40701 | 63.72167 | 0.0037121
291.48999 | 63.74333 | 0.0037131
291.57501 | 63.765 | 0.0037147
291.659 | 63.78667 | 0.003716
291.746 | 63.80833 | 0.0037171
291.83401 | 63.83 | 0.0037182
291.914 | 63.85167 | 0.0037192
291.99899 | 63.87333 | 0.0037207
292.08801 | 63.895 | 0.0037218
292.168 | 63.91667 | 0.0037231
292.25299 | 63.93833 | 0.0037242
292.33499 | 63.96 | 0.0037257
292.423 | 63.98167 | 0.003727
292.51001 | 64.00333 | 0.0037283
292.59698 | 64.025 | 0.0037292
292.67999 | 64.04667 | 0.0037307
292.76099 | 64.06833 | 0.0037318
292.84799 | 64.09 | 0.0037333
292.93701 | 64.11167 | 0.0037347
293.021 | 64.13333 | 0.0037356
293.10001 | 64.155 | 0.0037369
293.185 | 64.17667 | 0.003738
293.271 | 64.19833 | 0.0037391
293.35699 | 64.22 | 0.0037406
293.43799 | 64.24167 | 0.0037416
293.52701 | 64.26333 | 0.0037426
293.612 | 64.285 | 0.0037435
293.69601 | 64.30667 | 0.0037453
293.77802 | 64.32833 | 0.003746
293.86499 | 64.35 | 0.0037475
293.952 | 64.37167 | 0.0037489
294.03601 | 64.39333 | 0.00375
294.11899 | 64.415 | 0.0037513
294.20599 | 64.43667 | 0.0037525
294.293 | 64.45833 | 0.0037537
294.38199 | 64.48 | 0.0037551
294.46399 | 64.50167 | 0.0037562
294.54999 | 64.52333 | 0.0037574
294.63699 | 64.545 | 0.0037583
294.71799 | 64.56667 | 0.0037596
294.806 | 64.58833 | 0.0037608
294.88599 | 64.61 | 0.0037617
294.97198 | 64.63167 | 0.0037628
295.05701 | 64.65333 | 0.0037641
295.14301 | 64.675 | 0.0037657
295.22501 | 64.69667 | 0.0037691
295.30399 | 64.71833 | 0.0037702
295.39499 | 64.74 | 0.0037715
295.48401 | 64.76167 | 0.0037727
295.56201 | 64.78333 | 0.0037737
295.651 | 64.805 | 0.0037773
295.73199 | 64.82667 | 0.0037779
295.81799 | 64.84833 | 0.0037794
295.90601 | 64.87 | 0.0037808
295.98401 | 64.89167 | 0.0037821
296.073 | 64.91333 | 0.0037832
296.16 | 64.935 | 0.0037843
296.24701 | 64.95667 | 0.0037856
296.33499 | 64.97833 | 0.0037868
296.41699 | 65 | 0.0037883
296.50299 | 65.02167 | 0.0037944
296.58099 | 65.04333 | 0.0037956
296.66199 | 65.065 | 0.0037968
296.74301 | 65.08667 | 0.0037983
296.82501 | 65.10833 | 0.0037996
296.91501 | 65.13 | 0.0038009
296.99399 | 65.15167 | 0.0038021
297.07901 | 65.17333 | 0.0038035
297.16699 | 65.195 | 0.0038046
297.24799 | 65.21667 | 0.0038066
297.332 | 65.23833 | 0.0038082
297.423 | 65.26 | 0.0038093
297.505 | 65.28167 | 0.0038101
297.58701 | 65.30333 | 0.0038112
297.67001 | 65.325 | 0.0038121
297.76001 | 65.34667 | 0.0038136
297.841 | 65.36833 | 0.0038153
297.91699 | 65.39 | 0.0038159
298.005 | 65.41167 | 0.0038171
298.09 | 65.43333 | 0.0038183
298.17599 | 65.455 | 0.0038193
298.254 | 65.47667 | 0.0038207
298.33701 | 65.49833 | 0.0038216
298.422 | 65.52 | 0.003823
298.50601 | 65.54167 | 0.0038244
298.59399 | 65.56333 | 0.0038256
298.677 | 65.585 | 0.0038269
298.76099 | 65.60667 | 0.003828
298.849 | 65.62833 | 0.0038295
298.93201 | 65.65 | 0.0038308
299.01599 | 65.67167 | 0.0038321
299.10001 | 65.69333 | 0.0038331
299.17999 | 65.715 | 0.0038343
299.26599 | 65.73667 | 0.0038356
299.35101 | 65.75833 | 0.0038387
299.431 | 65.78 | 0.0038423
299.51999 | 65.80167 | 0.0038438
299.599 | 65.82333 | 0.0038449
299.681 | 65.845 | 0.0038463
299.76599 | 65.86667 | 0.0038476
299.85001 | 65.88833 | 0.0038488
299.93201 | 65.91 | 0.00385
300.01501 | 65.93167 | 0.0038514
300.095 | 65.95333 | 0.0038529
300.17899 | 65.975 | 0.0038543
300.26801 | 65.99667 | 0.0038555
300.349 | 66.01833 | 0.0038568
300.436 | 66.04 | 0.0038578
300.52399 | 66.06167 | 0.003859
300.60501 | 66.08333 | 0.0038598
300.68701 | 66.105 | 0.0038625
300.776 | 66.12667 | 0.0038644
300.85699 | 66.14833 | 0.0038659
300.944 | 66.17 | 0.0038666
301.02701 | 66.19167 | 0.0038674
301.11099 | 66.21333 | 0.0038692
301.19 | 66.235 | 0.0038712
301.272 | 66.25667 | 0.0038724
301.35699 | 66.27833 | 0.0038732
301.44299 | 66.3 | 0.0038746
301.52399 | 66.32167 | 0.0038756
301.608 | 66.34333 | 0.0038765
301.69299 | 66.365 | 0.0038775
301.77802 | 66.38667 | 0.0038786
301.85999 | 66.40833 | 0.00388
301.944 | 66.43 | 0.0038829
302.03 | 66.45167 | 0.0038842
302.11099 | 66.47333 | 0.0038858
302.18701 | 66.495 | 0.0038872
302.27499 | 66.51667 | 0.0038885
302.35699 | 66.53833 | 0.0038899
302.44101 | 66.56 | 0.003891
302.51901 | 66.58167 | 0.003894
302.60001 | 66.60333 | 0.0038956
302.68701 | 66.625 | 0.0038964
302.76599 | 66.64667 | 0.003898
302.85501 | 66.66833 | 0.0038988
302.939 | 66.69 | 0.0039003
303.02399 | 66.71167 | 0.0039016
303.10699 | 66.73333 | 0.003903
303.19299 | 66.755 | 0.003904
303.26999 | 66.77667 | 0.0039055
303.35501 | 66.79833 | 0.0039066
303.43799 | 66.82 | 0.0039092
303.53 | 66.84167 | 0.0039109
303.61499 | 66.86333 | 0.003912
303.703 | 66.885 | 0.0039138
303.78 | 66.90667 | 0.0039146
303.86401 | 66.92833 | 0.0039157
303.95099 | 66.95 | 0.0039169
304.022 | 66.97167 | 0.0039188
304.10699 | 66.99333 | 0.0039201
304.19101 | 67.015 | 0.0039214
304.27701 | 67.03667 | 0.0039222
304.35699 | 67.05833 | 0.0039244
304.44199 | 67.08 | 0.0039267
304.522 | 67.10167 | 0.003928
304.61099 | 67.12333 | 0.0039293
304.69699 | 67.145 | 0.0039304
304.77499 | 67.16667 | 0.0039326
304.86801 | 67.18833 | 0.0039381
304.94699 | 67.21 | 0.0039382
305.03299 | 67.23167 | 0.0039392
305.11899 | 67.25333 | 0.0039405
305.19901 | 67.275 | 0.0039418
305.28201 | 67.29667 | 0.0039429
305.367 | 67.31833 | 0.0039443
305.45099 | 67.34 | 0.0039463
305.535 | 67.36167 | 0.0039485
305.621 | 67.38333 | 0.0039499
305.70499 | 67.405 | 0.0039506
305.789 | 67.42667 | 0.0039522
305.87399 | 67.44833 | 0.0039534
305.95401 | 67.47 | 0.0039546
306.043 | 67.49167 | 0.0039558
306.12399 | 67.51333 | 0.003957
306.20599 | 67.535 | 0.0039583
306.29501 | 67.55667 | 0.0039594
306.37701 | 67.57833 | 0.0039605
306.45499 | 67.6 | 0.0039616
306.54099 | 67.62167 | 0.003963
306.61499 | 67.64333 | 0.003966
306.70099 | 67.665 | 0.0039673
306.78601 | 67.68667 | 0.0039686
306.871 | 67.70833 | 0.0039699
306.957 | 67.73 | 0.0039712
307.03699 | 67.75167 | 0.0039734
307.12 | 67.77333 | 0.0039743
307.20401 | 67.795 | 0.0039752
307.29099 | 67.81667 | 0.003977
307.375 | 67.83833 | 0.0039775
307.457 | 67.86 | 0.0039786
307.54099 | 67.88167 | 0.0039801
307.625 | 67.90333 | 0.0039811
307.70999 | 67.925 | 0.0039823
307.793 | 67.94667 | 0.0039833
307.87601 | 67.96833 | 0.0039843
307.95901 | 67.99 | 0.003986
308.043 | 68.01167 | 0.0039872
308.12601 | 68.03333 | 0.0039881
308.20901 | 68.055 | 0.003994
308.293 | 68.07667 | 0.0039952
308.37601 | 68.09833 | 0.0039962
308.46301 | 68.12 | 0.0039977
308.54599 | 68.14167 | 0.0039987
308.629 | 68.16333 | 0.0039999
308.70599 | 68.185 | 0.0040008
308.78699 | 68.20667 | 0.004002
308.87399 | 68.22833 | 0.0040036
308.957 | 68.25 | 0.0040048
309.04099 | 68.27167 | 0.0040063
309.12299 | 68.29333 | 0.0040072
309.20401 | 68.315 | 0.0040083
309.29099 | 68.33667 | 0.0040095
309.37299 | 68.35833 | 0.0040104
309.45599 | 68.38 | 0.0040123
309.54001 | 68.40167 | 0.0040134
309.621 | 68.42333 | 0.0040144
309.70099 | 68.445 | 0.0040154
309.78699 | 68.46667 | 0.0040165
309.867 | 68.48833 | 0.0040177
309.95001 | 68.51 | 0.0040186
310.03699 | 68.53167 | 0.00402
310.117 | 68.55333 | 0.0040213
310.20001 | 68.575 | 0.0040225
310.28299 | 68.59667 | 0.0040245
310.36899 | 68.61833 | 0.0040258
310.44601 | 68.64 | 0.0040269
310.534 | 68.66167 | 0.0040283
310.61099 | 68.68333 | 0.0040296
310.698 | 68.705 | 0.0040309
310.78601 | 68.72667 | 0.0040322
310.87299 | 68.74833 | 0.0040337
310.95599 | 68.77 | 0.0040348
311.03601 | 68.79167 | 0.0040357
311.12 | 68.81333 | 0.00404
311.20001 | 68.835 | 0.0040423
311.28101 | 68.85667 | 0.0040434
311.36499 | 68.87833 | 0.004045
311.44699 | 68.9 | 0.004046
311.53201 | 68.92167 | 0.0040627
311.616 | 68.94333 | 0.0040642
311.70099 | 68.965 | 0.0040659
311.784 | 68.98667 | 0.0040671
311.867 | 69.00833 | 0.0040683
311.94501 | 69.03 | 0.004073
312.02499 | 69.05167 | 0.0040743
312.11301 | 69.07333 | 0.0040751
312.19699 | 69.095 | 0.0040766
312.28 | 69.11667 | 0.0040775
312.366 | 69.13833 | 0.0040788
312.44901 | 69.16 | 0.0040797
312.52899 | 69.18167 | 0.004081
312.61099 | 69.20333 | 0.0040819
312.698 | 69.225 | 0.0040832
312.77802 | 69.24667 | 0.0040846
312.86401 | 69.26833 | 0.0040858
312.94901 | 69.29 | 0.0040874
313.02802 | 69.31167 | 0.0040881
313.108 | 69.33333 | 0.0040893
313.19199 | 69.355 | 0.0040908
313.27499 | 69.37667 | 0.004092
313.358 | 69.39833 | 0.0040929
313.44299 | 69.42 | 0.0040941
313.522 | 69.44167 | 0.0040957
313.603 | 69.46333 | 0.0040966
313.68201 | 69.485 | 0.004098
313.76199 | 69.50667 | 0.004099
313.849 | 69.52833 | 0.0041001
313.92801 | 69.55 | 0.0041017
314.017 | 69.57167 | 0.0041027
314.09799 | 69.59333 | 0.0041056
314.17801 | 69.615 | 0.0041063
314.26999 | 69.63667 | 0.0041078
314.354 | 69.65833 | 0.0041087
314.43201 | 69.68 | 0.0041095
314.51599 | 69.70167 | 0.0041112
314.59698 | 69.72333 | 0.0041123
314.67899 | 69.745 | 0.0041136
314.76501 | 69.76667 | 0.0041147
314.84299 | 69.78833 | 0.0041162
314.93301 | 69.81 | 0.0041172
315.01001 | 69.83167 | 0.0041189
315.091 | 69.85333 | 0.0041197
315.173 | 69.875 | 0.0041208
315.25101 | 69.89667 | 0.0041219
315.33701 | 69.91833 | 0.0041234
315.41699 | 69.94 | 0.0041241
315.49701 | 69.96167 | 0.0041256
315.57901 | 69.98333 | 0.0041272
315.664 | 70.005 | 0.004128
315.74899 | 70.02667 | 0.004129
315.82901 | 70.04833 | 0.0041298
315.91 | 70.07 | 0.004131
315.995 | 70.09167 | 0.0041325
316.07501 | 70.11333 | 0.0041328
316.16101 | 70.135 | 0.0041343
316.23499 | 70.15667 | 0.0041351
316.32101 | 70.17833 | 0.0041361
316.40302 | 70.2 | 0.0041382
316.48901 | 70.22167 | 0.0041388
316.56799 | 70.24333 | 0.0041403
316.64801 | 70.265 | 0.0041411
316.73401 | 70.28667 | 0.0041433
316.81799 | 70.30833 | 0.004149
316.901 | 70.33 | 0.0041498
316.983 | 70.35167 | 0.0041508
317.06799 | 70.37333 | 0.0041524
317.146 | 70.395 | 0.0041539
317.23099 | 70.41667 | 0.0041549
317.30801 | 70.43833 | 0.0041556
317.392 | 70.46 | 0.0041567
317.474 | 70.48167 | 0.0041581
317.56201 | 70.50333 | 0.0041593
317.64001 | 70.525 | 0.0041601
317.72601 | 70.54667 | 0.0041614
317.806 | 70.56833 | 0.0041625
317.89099 | 70.59 | 0.0041639
317.96799 | 70.61167 | 0.0041656
318.04999 | 70.63333 | 0.0041667
318.13101 | 70.655 | 0.0041676
318.21301 | 70.67667 | 0.0041688
318.29599 | 70.69833 | 0.0041698
318.37799 | 70.72 | 0.004171
318.45901 | 70.74167 | 0.004172
318.543 | 70.76333 | 0.0041733
318.63 | 70.785 | 0.0041742
318.71201 | 70.80667 | 0.0041756
318.78799 | 70.82833 | 0.0041767
318.87201 | 70.85 | 0.0041779
318.95801 | 70.87167 | 0.0041794
319.03299 | 70.89333 | 0.0041806
319.11499 | 70.915 | 0.0041816
319.19699 | 70.93667 | 0.0041827
319.28 | 70.95833 | 0.0041843
319.36401 | 70.98 | 0.0041858
319.44299 | 71.00167 | 0.0041948
319.52499 | 71.02333 | 0.0041958
319.60599 | 71.045 | 0.0041964
319.69101 | 71.06667 | 0.0041974
319.77701 | 71.08833 | 0.004199
319.85599 | 71.11 | 0.0042001
319.939 | 71.13167 | 0.0042015
320.01901 | 71.15333 | 0.0042022
320.10101 | 71.175 | 0.0042049
320.17999 | 71.19667 | 0.0042055
320.26599 | 71.21833 | 0.0042068
320.345 | 71.24 | 0.0042078
320.42499 | 71.26167 | 0.0042089
320.51099 | 71.28333 | 0.0042101
320.591 | 71.305 | 0.0042112
320.66901 | 71.32667 | 0.0042121
320.755 | 71.34833 | 0.0042133
320.82999 | 71.37 | 0.0042145
320.91901 | 71.39167 | 0.0042264
320.99701 | 71.41333 | 0.0042268
321.082 | 71.435 | 0.0042285
321.16199 | 71.45667 | 0.0042292
321.24701 | 71.47833 | 0.0042305
321.32501 | 71.5 | 0.0042317
321.41101 | 71.52167 | 0.0042331
321.487 | 71.54333 | 0.0042344
321.573 | 71.565 | 0.0042358
321.651 | 71.58667 | 0.0042368
321.73599 | 71.60833 | 0.0042396
321.81601 | 71.63 | 0.0042404
321.89899 | 71.65167 | 0.0042418
321.98401 | 71.67333 | 0.0042435
322.064 | 71.695 | 0.0042438
322.14801 | 71.71667 | 0.0042449
322.22601 | 71.73833 | 0.0042463
322.311 | 71.76 | 0.0042472
322.39301 | 71.78167 | 0.0042483
322.47699 | 71.80333 | 0.0042497
322.55701 | 71.825 | 0.0042501
322.63901 | 71.84667 | 0.0042515
322.72 | 71.86833 | 0.0042525
322.802 | 71.89 | 0.0042535
322.88699 | 71.91167 | 0.004255
322.96899 | 71.93333 | 0.0042564
323.04901 | 71.955 | 0.0042571
323.12701 | 71.97667 | 0.0042587
323.215 | 71.99833 | 0.0042649
323.29501 | 72.02 | 0.0042666
323.37701 | 72.04167 | 0.0042678
323.45901 | 72.06333 | 0.0042689
323.54501 | 72.085 | 0.0042698
323.62399 | 72.10667 | 0.0042721
323.70801 | 72.12833 | 0.0042734
323.79199 | 72.15 | 0.0042742
323.87 | 72.17167 | 0.0042752
323.953 | 72.19333 | 0.0042764
324.02899 | 72.215 | 0.0042783
324.11899 | 72.23667 | 0.0042792
324.20499 | 72.25833 | 0.00428
324.29001 | 72.28 | 0.0042811
324.371 | 72.30167 | 0.0042821
324.45099 | 72.32333 | 0.0042833
324.52899 | 72.345 | 0.0042843
324.61301 | 72.36667 | 0.0042853
324.69299 | 72.38833 | 0.0042866
324.772 | 72.41 | 0.0042878
324.85699 | 72.43167 | 0.0042888
324.92801 | 72.45333 | 0.0042897
325.01199 | 72.475 | 0.0042914
325.09399 | 72.49667 | 0.0042924
325.17599 | 72.51833 | 0.0042937
325.26001 | 72.54 | 0.004295
325.34399 | 72.56167 | 0.0042964
325.42401 | 72.58333 | 0.0042972
325.50299 | 72.605 | 0.0042984
325.58701 | 72.62667 | 0.004304
325.672 | 72.64833 | 0.0043191
325.755 | 72.67 | 0.0043221
325.83301 | 72.69167 | 0.0043237
325.91199 | 72.71333 | 0.0043243
325.99701 | 72.735 | 0.0043256
326.07999 | 72.75667 | 0.0043273
326.16 | 72.77833 | 0.0043277
326.24399 | 72.8 | 0.0043289
326.327 | 72.82167 | 0.0043302
326.40399 | 72.84333 | 0.0043315
326.48401 | 72.865 | 0.0043331
326.57001 | 72.88667 | 0.0043347
326.64999 | 72.90833 | 0.004335
326.73001 | 72.93 | 0.0043361
326.814 | 72.95167 | 0.0043372
326.89301 | 72.97333 | 0.0043386
326.97699 | 72.995 | 0.0043398
327.05801 | 73.01667 | 0.0043415
327.142 | 73.03833 | 0.0043424
327.215 | 73.06 | 0.0043435
327.30301 | 73.08167 | 0.0043448
327.38199 | 73.10333 | 0.0043456
327.46301 | 73.125 | 0.0043465
327.54401 | 73.14667 | 0.0043478
327.62799 | 73.16833 | 0.0043488
327.707 | 73.19 | 0.0043499
327.79099 | 73.21167 | 0.0043512
327.87299 | 73.23333 | 0.0043522
327.95599 | 73.255 | 0.0043531
328.03101 | 73.27667 | 0.0043548
328.11401 | 73.29833 | 0.0043557
328.19901 | 73.32 | 0.0043571
328.276 | 73.34167 | 0.004358
328.358 | 73.36333 | 0.004359
328.435 | 73.385 | 0.00436
328.517 | 73.40667 | 0.0043613
328.604 | 73.42833 | 0.0043627
328.681 | 73.45 | 0.0043642
328.763 | 73.47167 | 0.0043653
328.849 | 73.49333 | 0.0043666
328.92599 | 73.515 | 0.0043674
329.00299 | 73.53667 | 0.0043689
329.09201 | 73.55833 | 0.0043699
329.17001 | 73.58 | 0.0043706
329.255 | 73.60167 | 0.004372
329.33401 | 73.62333 | 0.0043727
329.41699 | 73.645 | 0.0043744
329.496 | 73.66667 | 0.0043754
329.57501 | 73.68833 | 0.0043765
329.66 | 73.71 | 0.0043776
329.73901 | 73.73167 | 0.0043787
329.82001 | 73.75333 | 0.00438
329.89801 | 73.775 | 0.0043817
329.98901 | 73.79667 | 0.0043828
330.069 | 73.81833 | 0.004384
330.14899 | 73.84 | 0.0043851
330.22601 | 73.86167 | 0.0043867
330.30499 | 73.88333 | 0.0043876
330.38599 | 73.905 | 0.0043887
330.47 | 73.92667 | 0.0043902
330.55301 | 73.94833 | 0.0043915
330.633 | 73.97 | 0.0043925
330.71301 | 73.99167 | 0.0043938
330.79599 | 74.01333 | 0.0043947
330.87399 | 74.035 | 0.0043961
330.95499 | 74.05667 | 0.0043975
331.034 | 74.07833 | 0.0043987
331.117 | 74.1 | 0.0043997
331.19299 | 74.12167 | 0.0044012
331.26901 | 74.14333 | 0.0044022
331.35699 | 74.165 | 0.004404
331.43701 | 74.18667 | 0.0044054
331.51501 | 74.20833 | 0.0044064
331.59601 | 74.23 | 0.0044076
331.67599 | 74.25167 | 0.0044089
331.75699 | 74.27333 | 0.0044099
331.84 | 74.295 | 0.0044111
331.92499 | 74.31667 | 0.0044122
332.004 | 74.33833 | 0.004414
332.08499 | 74.36 | 0.004415
332.16599 | 74.38167 | 0.0044159
332.246 | 74.40333 | 0.0044176
332.328 | 74.425 | 0.004419
332.40601 | 74.44667 | 0.0044201
332.48599 | 74.46833 | 0.0044213
332.56799 | 74.49 | 0.0044222
332.65201 | 74.51167 | 0.0044237
332.73099 | 74.53333 | 0.0044252
332.81299 | 74.555 | 0.0044261
332.89001 | 74.57667 | 0.0044275
332.97299 | 74.59833 | 0.0044285
333.05701 | 74.62 | 0.0044299
333.13699 | 74.64167 | 0.0044315
333.21399 | 74.66333 | 0.0044324
333.29401 | 74.685 | 0.0044336
333.37799 | 74.70667 | 0.0044346
333.461 | 74.72833 | 0.004436
333.54199 | 74.75 | 0.0044371
333.616 | 74.77167 | 0.0044384
333.694 | 74.79333 | 0.0044393
333.785 | 74.815 | 0.0044406
333.86301 | 74.83667 | 0.0044415
333.94199 | 74.85833 | 0.0044435
334.017 | 74.88 | 0.0044446
334.10001 | 74.90167 | 0.0044457
334.17999 | 74.92333 | 0.0044467
334.26199 | 74.945 | 0.004448
334.34299 | 74.96667 | 0.0044489
334.423 | 74.98833 | 0.0044545
334.51099 | 75.01 | 0.0044579
334.586 | 75.03167 | 0.0044591
334.66599 | 75.05333 | 0.0044604
334.74799 | 75.075 | 0.0044616
334.82901 | 75.09667 | 0.0044634
334.90601 | 75.11833 | 0.0044642
334.98801 | 75.14 | 0.004465
335.06799 | 75.16167 | 0.0044665
335.14899 | 75.18333 | 0.0044673
335.21899 | 75.205 | 0.0044684
335.30099 | 75.22667 | 0.0044696
335.37799 | 75.24833 | 0.0044711
335.461 | 75.27 | 0.0044722
335.54501 | 75.29167 | 0.0044735
335.62201 | 75.31333 | 0.0044742
335.69699 | 75.335 | 0.0044755
335.78201 | 75.35667 | 0.0044764
335.867 | 75.37833 | 0.0044778
335.95001 | 75.4 | 0.0044789
336.02499 | 75.42167 | 0.0044809
336.11099 | 75.44333 | 0.004484
336.194 | 75.465 | 0.0044852
336.27399 | 75.48667 | 0.0044862
336.34698 | 75.50833 | 0.0044888
336.42899 | 75.53 | 0.0044898
336.51099 | 75.55167 | 0.0044908
336.58701 | 75.57333 | 0.0044921
336.668 | 75.595 | 0.0044936
336.75299 | 75.61667 | 0.0044947
336.836 | 75.63833 | 0.0044963
336.91101 | 75.66 | 0.0044968
336.995 | 75.68167 | 0.0044979
337.07501 | 75.70333 | 0.0044991
337.14899 | 75.725 | 0.0045
337.229 | 75.74667 | 0.0045018
337.30899 | 75.76833 | 0.0045025
337.38901 | 75.79 | 0.004504
337.46799 | 75.81167 | 0.0045051
337.54999 | 75.83333 | 0.004506
337.633 | 75.855 | 0.0045075
337.71701 | 75.87667 | 0.0045086
337.798 | 75.89833 | 0.0045094
337.87399 | 75.92 | 0.0045105
337.95001 | 75.94167 | 0.0045119
338.034 | 75.96333 | 0.0045128
338.11499 | 75.985 | 0.0045142
338.19601 | 76.00667 | 0.0045154
338.27399 | 76.02833 | 0.0045162
338.353 | 76.05 | 0.0045177
338.436 | 76.07167 | 0.0045203
338.51801 | 76.09333 | 0.0045227
338.595 | 76.115 | 0.0045237
338.67801 | 76.13667 | 0.0045252
338.75699 | 76.15833 | 0.0045259
338.83801 | 76.18 | 0.0045272
338.91901 | 76.20167 | 0.0045284
339 | 76.22333 | 0.0045293
339.07501 | 76.245 | 0.0045308
339.15799 | 76.26667 | 0.0045324
339.24399 | 76.28833 | 0.004534
339.32199 | 76.31 | 0.0045354
339.40399 | 76.33167 | 0.0045372
339.48199 | 76.35333 | 0.0045384
339.565 | 76.375 | 0.0045403
339.64001 | 76.39667 | 0.0045419
339.71799 | 76.41833 | 0.0045428
339.802 | 76.44 | 0.0045438
339.87799 | 76.46167 | 0.0045461
339.965 | 76.48333 | 0.0045472
340.04401 | 76.505 | 0.0045481
340.12201 | 76.52667 | 0.0045497
340.20499 | 76.54833 | 0.0045502
340.289 | 76.57 | 0.0045516
340.37299 | 76.59167 | 0.0045526
340.45099 | 76.61333 | 0.0045545
340.52802 | 76.635 | 0.0045553
340.60999 | 76.65667 | 0.0045579
340.69299 | 76.67833 | 0.0045601
340.76901 | 76.7 | 0.0045618
340.84201 | 76.72167 | 0.0045627
340.92999 | 76.74333 | 0.0045637
341.01199 | 76.765 | 0.0045661
341.086 | 76.78667 | 0.0045669
341.16901 | 76.80833 | 0.0045685
341.24799 | 76.83 | 0.0045691
341.33401 | 76.85167 | 0.0045706
341.409 | 76.87333 | 0.0045717
341.49301 | 76.895 | 0.004573
341.57101 | 76.91667 | 0.0045742
341.64999 | 76.93833 | 0.0045759
341.73001 | 76.96 | 0.0045771
341.80701 | 76.98167 | 0.0045784
341.888 | 77.00333 | 0.0045795
341.96701 | 77.025 | 0.0045804
342.04999 | 77.04667 | 0.0045816
342.13199 | 77.06833 | 0.0045825
342.216 | 77.09 | 0.0045839
342.29199 | 77.11167 | 0.0045853
342.371 | 77.13333 | 0.0045866
342.45499 | 77.155 | 0.0045874
342.52399 | 77.17667 | 0.0045885
342.60699 | 77.19833 | 0.0045896
342.68701 | 77.22 | 0.0045909
342.76501 | 77.24167 | 0.0045922
342.84698 | 77.26333 | 0.0045935
342.92899 | 77.285 | 0.0045945
343.013 | 77.30667 | 0.0045955
343.09299 | 77.32833 | 0.004597
343.17401 | 77.35 | 0.0045981
343.25201 | 77.37167 | 0.0045992
343.33301 | 77.39333 | 0.0046006
343.40701 | 77.415 | 0.0046019
343.491 | 77.43667 | 0.0046032
343.57501 | 77.45833 | 0.0046046
343.65799 | 77.48 | 0.0046062
343.73099 | 77.50167 | 0.0046071
343.80801 | 77.52333 | 0.0046081
343.892 | 77.545 | 0.0046096
343.96899 | 77.56667 | 0.0046109
344.04901 | 77.58833 | 0.0046122
344.13599 | 77.61 | 0.0046128
344.21301 | 77.63167 | 0.0046143
344.28601 | 77.65333 | 0.0046154
344.37799 | 77.675 | 0.0046171
344.45901 | 77.69667 | 0.0046182
344.53101 | 77.71833 | 0.0046207
344.612 | 77.74 | 0.0046208
344.689 | 77.76167 | 0.004622
344.76999 | 77.78333 | 0.004623
344.85199 | 77.805 | 0.0046238
344.93301 | 77.82667 | 0.0046245
345.01001 | 77.84833 | 0.0046258
345.09299 | 77.87 | 0.0046268
345.17499 | 77.89167 | 0.0046287
345.26099 | 77.91333 | 0.0046298
345.315 | 77.935 | 0.0046308
345.41 | 77.95667 | 0.0046321
345.48999 | 77.97833 | 0.0046338
345.57101 | 78 | 0.0046346
345.64899 | 78.02167 | 0.0046352
345.72601 | 78.04333 | 0.0046364
345.80801 | 78.065 | 0.0046421
345.88699 | 78.08667 | 0.0046446
345.966 | 78.10833 | 0.0046453
346.04901 | 78.13 | 0.0046469
346.129 | 78.15167 | 0.004648
346.19699 | 78.17333 | 0.004649
346.27899 | 78.195 | 0.0046498
346.362 | 78.21667 | 0.0046512
346.44299 | 78.23833 | 0.0046531
346.522 | 78.26 | 0.0046544
346.595 | 78.28167 | 0.0046555
346.67899 | 78.30333 | 0.0046566
346.75601 | 78.325 | 0.0046592
346.83301 | 78.34667 | 0.0046603
346.91199 | 78.36833 | 0.004662
346.996 | 78.39 | 0.0046628
347.07199 | 78.41167 | 0.0046642
347.15601 | 78.43333 | 0.0046652
347.23401 | 78.455 | 0.0046665
347.31299 | 78.47667 | 0.0046678
347.39499 | 78.49833 | 0.004669
347.47299 | 78.52 | 0.0046702
347.55099 | 78.54167 | 0.0046713
347.633 | 78.56333 | 0.004673
347.71201 | 78.585 | 0.0046742
347.79599 | 78.60667 | 0.0046758
347.87 | 78.62833 | 0.0046773
347.95001 | 78.65 | 0.0046787
348.026 | 78.67167 | 0.0046796
348.112 | 78.69333 | 0.0046832
348.18399 | 78.715 | 0.0046849
348.26901 | 78.73667 | 0.0046861
348.35001 | 78.75833 | 0.004687
348.42801 | 78.78 | 0.0046881
348.50699 | 78.80167 | 0.0046888
348.595 | 78.82333 | 0.0046907
348.67499 | 78.845 | 0.0046921
348.75201 | 78.86667 | 0.0046935
348.82901 | 78.88833 | 0.0046954
348.909 | 78.91 | 0.0046969
348.987 | 78.93167 | 0.0046983
349.06601 | 78.95333 | 0.0046992
349.147 | 78.975 | 0.0047003
349.216 | 78.99667 | 0.0047014
349.29901 | 79.01833 | 0.0047035
349.38 | 79.04 | 0.0047048
349.45599 | 79.06167 | 0.0047059
349.535 | 79.08333 | 0.0047077
349.617 | 79.105 | 0.0047093
349.69699 | 79.12667 | 0.0047102
349.77301 | 79.14833 | 0.0047115
349.85199 | 79.17 | 0.0047129
349.931 | 79.19167 | 0.0047141
350.00601 | 79.21333 | 0.0047152
350.08801 | 79.235 | 0.0047168
350.168 | 79.25667 | 0.0047176
350.24799 | 79.27833 | 0.0047194
350.32599 | 79.3 | 0.0047204
350.40302 | 79.32167 | 0.0047219
350.48199 | 79.34333 | 0.0047229
350.56601 | 79.365 | 0.0047258
350.646 | 79.38667 | 0.004727
350.72299 | 79.40833 | 0.0047277
350.79901 | 79.43 | 0.004729
350.87701 | 79.45167 | 0.0047303
350.96201 | 79.47333 | 0.0047316
351.03799 | 79.495 | 0.0047324
351.11801 | 79.51667 | 0.0047344
351.194 | 79.53833 | 0.0047353
351.27499 | 79.56 | 0.0047363
351.35001 | 79.58167 | 0.0047378
351.43201 | 79.60333 | 0.004739
351.509 | 79.625 | 0.0047398
351.59201 | 79.64667 | 0.0047412
351.66599 | 79.66833 | 0.0047424
351.745 | 79.69 | 0.0047437
351.82901 | 79.71167 | 0.0047449
351.91101 | 79.73333 | 0.0047465
351.98199 | 79.755 | 0.0047497
352.06201 | 79.77667 | 0.0047509
352.14301 | 79.79833 | 0.0047523
352.22198 | 79.82 | 0.0047537
352.29599 | 79.84167 | 0.0047551
352.38101 | 79.86333 | 0.0047563
352.45499 | 79.885 | 0.0047569
352.53799 | 79.90667 | 0.0047582
352.61499 | 79.92833 | 0.0047595
352.68701 | 79.95 | 0.0047607
352.76999 | 79.97167 | 0.0047616
352.85101 | 79.99333 | 0.0047628
352.92599 | 80.015 | 0.0047639
353 | 80.03667 | 0.0047654
353.08499 | 80.05833 | 0.0047664
353.16101 | 80.08 | 0.0047699
353.23999 | 80.10167 | 0.0047713
353.32001 | 80.12333 | 0.0047725
353.397 | 80.145 | 0.0047735
353.47198 | 80.16667 | 0.0047749
353.54901 | 80.18833 | 0.0047757
353.63199 | 80.21 | 0.0047772
353.707 | 80.23167 | 0.0047784
353.79099 | 80.25333 | 0.0047794
353.86499 | 80.275 | 0.0047803
353.94501 | 80.29667 | 0.0047829
354.02499 | 80.31833 | 0.0047845
354.104 | 80.34 | 0.004786
354.181 | 80.36167 | 0.0047872
354.26099 | 80.38333 | 0.0047889
354.33801 | 80.405 | 0.0047903
354.41501 | 80.42667 | 0.0047915
354.496 | 80.44833 | 0.0047925
354.573 | 80.47 | 0.0047941
354.655 | 80.49167 | 0.0047949
354.733 | 80.51333 | 0.0047963
354.80899 | 80.535 | 0.0047981
354.88599 | 80.55667 | 0.0048
354.966 | 80.57833 | 0.0048004
355.04501 | 80.6 | 0.0048014
355.11899 | 80.62167 | 0.004802
355.198 | 80.64333 | 0.004803
355.28101 | 80.665 | 0.0048046
355.358 | 80.68667 | 0.0048053
355.444 | 80.70833 | 0.0048065
355.51199 | 80.73 | 0.0048079
355.58701 | 80.75167 | 0.0048084
355.672 | 80.77333 | 0.0048099
355.75101 | 80.795 | 0.0048114
355.82999 | 80.81667 | 0.0048123
355.90601 | 80.83833 | 0.0048133
355.98801 | 80.86 | 0.0048147
356.065 | 80.88167 | 0.0048162
356.13901 | 80.90333 | 0.0048173
356.224 | 80.925 | 0.0048181
356.29999 | 80.94667 | 0.0048199
356.379 | 80.96833 | 0.0048207
356.457 | 80.99 | 0.0048234
356.53799 | 81.01167 | 0.0048249
356.61499 | 81.03333 | 0.0048262
356.69501 | 81.055 | 0.0048274
356.772 | 81.07667 | 0.004828
356.853 | 81.09833 | 0.0048296
356.93201 | 81.12 | 0.0048306
357.009 | 81.14167 | 0.0048316
357.08899 | 81.16333 | 0.004833
357.16599 | 81.185 | 0.004834
357.245 | 81.20667 | 0.0048353
357.327 | 81.22833 | 0.0048364
357.40302 | 81.25 | 0.0048378
357.48599 | 81.27167 | 0.0048391
357.561 | 81.29333 | 0.0048408
357.64301 | 81.315 | 0.0048421
357.71701 | 81.33667 | 0.0048457
357.79599 | 81.35833 | 0.0048468
357.879 | 81.38 | 0.0048477
357.953 | 81.40167 | 0.0048496
358.02899 | 81.42333 | 0.0048516
358.10901 | 81.445 | 0.0048527
358.18399 | 81.46667 | 0.0048537
358.263 | 81.48833 | 0.0048545
358.345 | 81.51 | 0.0048558
358.422 | 81.53167 | 0.0048574
358.49799 | 81.55333 | 0.004858
358.57999 | 81.575 | 0.0048592
358.65601 | 81.59667 | 0.0048601
358.73099 | 81.61833 | 0.0048614
358.81601 | 81.64 | 0.0048626
358.89099 | 81.66167 | 0.0048642
358.96899 | 81.68333 | 0.0048651
359.05301 | 81.705 | 0.0048666
359.12601 | 81.72667 | 0.0048674
359.203 | 81.74833 | 0.0048687
359.28 | 81.77 | 0.0048701
359.36401 | 81.79167 | 0.0048715
359.439 | 81.81333 | 0.0048728
359.51801 | 81.835 | 0.0048738
359.59799 | 81.85667 | 0.0048768
359.67599 | 81.87833 | 0.0048774
359.75 | 81.9 | 0.0048788
359.832 | 81.92167 | 0.0048799
359.91101 | 81.94333 | 0.004881
359.98999 | 81.965 | 0.0048823
360.06699 | 81.98667 | 0.0048833
360.14401 | 82.00833 | 0.004884
360.224 | 82.03 | 0.0048854
360.30399 | 82.05167 | 0.0048865
360.38199 | 82.07333 | 0.0048875
360.46399 | 82.095 | 0.0048889
360.54099 | 82.11667 | 0.0048906
360.617 | 82.13833 | 0.0048918
360.694 | 82.16 | 0.0048927
360.771 | 82.18167 | 0.0048959
360.84601 | 82.20333 | 0.0048975
360.92899 | 82.225 | 0.0048989
361.00699 | 82.24667 | 0.0049003
361.08899 | 82.26833 | 0.0049011
361.16101 | 82.29 | 0.0049022
361.246 | 82.31167 | 0.004904
361.323 | 82.33333 | 0.004905
361.40302 | 82.355 | 0.0049061
361.479 | 82.37667 | 0.0049078
361.54901 | 82.39833 | 0.0049085
361.63 | 82.42 | 0.00491
361.707 | 82.44167 | 0.004911
361.785 | 82.46333 | 0.0049118
361.86301 | 82.485 | 0.0049136
361.93799 | 82.50667 | 0.0049145
362.021 | 82.52833 | 0.0049156
362.10599 | 82.55 | 0.0049172
362.17801 | 82.57167 | 0.0049186
362.255 | 82.59333 | 0.0049198
362.33301 | 82.615 | 0.0049232
362.41199 | 82.63667 | 0.0049247
362.492 | 82.65833 | 0.0049258
362.569 | 82.68 | 0.0049266
362.64801 | 82.70167 | 0.0049279
362.72299 | 82.72333 | 0.0049288
362.80301 | 82.745 | 0.0049303
362.87799 | 82.76667 | 0.0049315
362.95499 | 82.78833 | 0.0049329
363.03101 | 82.81 | 0.0049343
363.11099 | 82.83167 | 0.0049353
363.19 | 82.85333 | 0.0049365
363.26801 | 82.875 | 0.0049376
363.34201 | 82.89667 | 0.0049388
363.422 | 82.91833 | 0.0049401
363.5 | 82.94 | 0.0049415
363.57999 | 82.96167 | 0.0049434
363.66 | 82.98333 | 0.004946
363.73599 | 83.005 | 0.004949
363.814 | 83.02667 | 0.0049503
363.88901 | 83.04833 | 0.0049513
363.965 | 83.07 | 0.0049528
364.04199 | 83.09167 | 0.0049543
364.11499 | 83.11333 | 0.0049553
364.18701 | 83.135 | 0.0049562
364.26999 | 83.15667 | 0.0049582
364.35001 | 83.17833 | 0.0049601
364.42499 | 83.2 | 0.0049618
364.505 | 83.22167 | 0.0049626
364.57901 | 83.24333 | 0.0049639
364.66901 | 83.265 | 0.0049652
364.742 | 83.28667 | 0.0049662
364.823 | 83.30833 | 0.0049673
364.896 | 83.33 | 0.0049685
364.97699 | 83.35167 | 0.0049694
365.052 | 83.37333 | 0.0049704
365.13199 | 83.395 | 0.0049719
365.20801 | 83.41667 | 0.0049734
365.293 | 83.43833 | 0.0049743
365.36401 | 83.46 | 0.0049755
365.444 | 83.48167 | 0.0049765
365.51599 | 83.50333 | 0.0049775
365.60199 | 83.525 | 0.0049787
365.67801 | 83.54667 | 0.0049801
365.75 | 83.56833 | 0.0049814
365.83401 | 83.59 | 0.0049829
365.909 | 83.61167 | 0.004985
365.98499 | 83.63333 | 0.0049863
366.06201 | 83.655 | 0.0049875
366.14001 | 83.67667 | 0.0049883
366.215 | 83.69833 | 0.0049898
366.29001 | 83.72 | 0.0049911
366.37201 | 83.74167 | 0.0049934
366.44901 | 83.76333 | 0.0049956
366.526 | 83.785 | 0.0049973
366.60501 | 83.80667 | 0.004998
366.677 | 83.82833 | 0.0049991
366.75601 | 83.85 | 0.0050003
366.83801 | 83.87167 | 0.0050015
366.91299 | 83.89333 | 0.0050024
366.99301 | 83.915 | 0.0050038
367.06299 | 83.93667 | 0.0050051
367.147 | 83.95833 | 0.0050066
367.22501 | 83.98 | 0.0050078
367.29999 | 84.00167 | 0.0050101
367.37701 | 84.02333 | 0.0050109
367.45099 | 84.045 | 0.0050128
367.53 | 84.06667 | 0.0050137
367.60699 | 84.08833 | 0.0050148
367.68301 | 84.11 | 0.0050164
367.759 | 84.13167 | 0.0050171
367.83701 | 84.15333 | 0.0050185
367.91599 | 84.175 | 0.0050196
367.98801 | 84.19667 | 0.005021
368.07101 | 84.21833 | 0.0050218
368.14499 | 84.24 | 0.0050231
368.22198 | 84.26167 | 0.0050244
368.29901 | 84.28333 | 0.005026
368.38199 | 84.305 | 0.0050274
368.45499 | 84.32667 | 0.0050286
368.52802 | 84.34833 | 0.0050295
368.61301 | 84.37 | 0.0050306
368.69199 | 84.39167 | 0.0050324
368.76401 | 84.41333 | 0.0050359
368.83701 | 84.435 | 0.005037
368.91101 | 84.45667 | 0.0050385
368.991 | 84.47833 | 0.0050395
369.06601 | 84.5 | 0.0050411
369.142 | 84.52167 | 0.0050418
369.22501 | 84.54333 | 0.0050431
369.302 | 84.565 | 0.005044
369.37701 | 84.58667 | 0.0050453
369.457 | 84.60833 | 0.0050463
369.534 | 84.63 | 0.0050478
369.61099 | 84.65167 | 0.0050486
369.68701 | 84.67333 | 0.0050501
369.76401 | 84.695 | 0.0050513
369.83899 | 84.71667 | 0.0050521
369.91599 | 84.73833 | 0.0050537
369.98901 | 84.76 | 0.005055
370.06601 | 84.78167 | 0.0050561
370.147 | 84.80333 | 0.0050576
370.22601 | 84.825 | 0.00506
370.30399 | 84.84667 | 0.0050612
370.38 | 84.86833 | 0.005062
370.45901 | 84.89 | 0.0050632
370.53601 | 84.91167 | 0.0050652
370.604 | 84.93333 | 0.0050665
370.68799 | 84.955 | 0.0050675
370.76199 | 84.97667 | 0.0050686
370.84 | 84.99833 | 0.0050701
370.914 | 85.02 | 0.0050711
370.99301 | 85.04167 | 0.0050722
371.07401 | 85.06333 | 0.0050733
371.14899 | 85.085 | 0.0050748
371.22101 | 85.10667 | 0.0050762
371.30301 | 85.12833 | 0.0050774
371.37701 | 85.15 | 0.0050786
371.45499 | 85.17167 | 0.0050798
371.53201 | 85.19333 | 0.0050808
371.61401 | 85.215 | 0.0050823
371.67899 | 85.23667 | 0.005086
371.759 | 85.25833 | 0.0050868
371.83801 | 85.28 | 0.005088
371.91299 | 85.30167 | 0.0050892
371.99301 | 85.32333 | 0.0050904
372.07001 | 85.345 | 0.0050913
372.14499 | 85.36667 | 0.005093
372.22198 | 85.38833 | 0.0050945
372.293 | 85.41 | 0.0050951
372.36801 | 85.43167 | 0.0050963
372.44901 | 85.45333 | 0.0050976
372.52499 | 85.475 | 0.0050988
372.603 | 85.49667 | 0.0051
372.67999 | 85.51833 | 0.0051014
372.75699 | 85.54 | 0.0051021
372.83801 | 85.56167 | 0.0051036
372.91199 | 85.58333 | 0.0051046
372.991 | 85.605 | 0.0051056
373.06699 | 85.62667 | 0.0051067
373.14499 | 85.64833 | 0.0051079
373.216 | 85.67 | 0.005109
373.29501 | 85.69167 | 0.0051103
373.37601 | 85.71333 | 0.0051115
373.453 | 85.735 | 0.0051126
373.52899 | 85.75667 | 0.0051139
373.60699 | 85.77833 | 0.0051165
373.67801 | 85.8 | 0.0051179
373.75699 | 85.82167 | 0.0051188
373.836 | 85.84333 | 0.0051201
373.91299 | 85.865 | 0.0051211
373.987 | 85.88667 | 0.0051228
374.06799 | 85.90833 | 0.0051238
374.147 | 85.93 | 0.0051251
374.229 | 85.95167 | 0.0051278
374.302 | 85.97333 | 0.0051294
374.38199 | 85.995 | 0.0051306
374.46201 | 86.01667 | 0.0051319
374.54001 | 86.03833 | 0.0051332
374.60999 | 86.06 | 0.0051344
374.689 | 86.08167 | 0.0051356
374.76501 | 86.10333 | 0.0051363
374.84698 | 86.125 | 0.0051376
374.922 | 86.14667 | 0.00514
374.99899 | 86.16833 | 0.0051417
375.07501 | 86.19 | 0.0051428
375.15201 | 86.21167 | 0.0051443
375.233 | 86.23333 | 0.0051451
375.30499 | 86.255 | 0.0051466
375.383 | 86.27667 | 0.0051475
375.46301 | 86.29833 | 0.0051487
375.53699 | 86.32 | 0.0051496
375.61401 | 86.34167 | 0.0051508
375.69199 | 86.36333 | 0.0051518
375.76999 | 86.385 | 0.0051532
375.84399 | 86.40667 | 0.0051543
375.91599 | 86.42833 | 0.0051555
375.99799 | 86.45 | 0.0051566
376.077 | 86.47167 | 0.0051585
376.15302 | 86.49333 | 0.0051613
376.229 | 86.515 | 0.0051627
376.30499 | 86.53667 | 0.0051637
376.38101 | 86.55833 | 0.0051648
376.45401 | 86.58 | 0.0051661
376.534 | 86.60167 | 0.0051674
376.604 | 86.62333 | 0.0051681
376.686 | 86.645 | 0.0051694
376.763 | 86.66667 | 0.0051709
376.841 | 86.68833 | 0.0051721
376.91699 | 86.71 | 0.005173
376.992 | 86.73167 | 0.0051744
377.073 | 86.75333 | 0.0051759
377.14801 | 86.775 | 0.0051766
377.21701 | 86.79667 | 0.0051779
377.30399 | 86.81833 | 0.0051792
377.38 | 86.84 | 0.0051807
377.46201 | 86.86167 | 0.0051817
377.535 | 86.88333 | 0.0051825
377.60999 | 86.905 | 0.0051841
377.68799 | 86.92667 | 0.005185
377.76001 | 86.94833 | 0.0051866
377.83801 | 86.97 | 0.0051875
377.914 | 86.99167 | 0.0051888
377.987 | 87.01333 | 0.00519
378.06699 | 87.035 | 0.0051925
378.151 | 87.05667 | 0.0051938
378.23001 | 87.07833 | 0.0051951
378.30399 | 87.1 | 0.0051961
378.38501 | 87.12167 | 0.0051974
378.45599 | 87.14333 | 0.0051987
378.53699 | 87.165 | 0.0051998
378.61099 | 87.18667 | 0.0052011
378.69 | 87.20833 | 0.0052021
378.767 | 87.23 | 0.0052037
378.84 | 87.25167 | 0.0052044
378.92099 | 87.27333 | 0.0052075
378.99899 | 87.295 | 0.005209
379.07401 | 87.31667 | 0.0052101
379.14099 | 87.33833 | 0.0052111
379.21301 | 87.36 | 0.0052125
379.29401 | 87.38167 | 0.0052131
379.367 | 87.40333 | 0.0052142
379.45499 | 87.425 | 0.0052156
379.526 | 87.44667 | 0.0052169
379.60599 | 87.46833 | 0.0052185
379.68201 | 87.49 | 0.0052197
379.75601 | 87.51167 | 0.0052207
379.83401 | 87.53333 | 0.0052218
379.909 | 87.555 | 0.0052231
379.98499 | 87.57667 | 0.0052242
380.06 | 87.59833 | 0.0052253
380.13699 | 87.62 | 0.0052279
380.21201 | 87.64167 | 0.0052296
380.28699 | 87.66333 | 0.0052309
380.367 | 87.685 | 0.0052318
380.444 | 87.70667 | 0.0052331
380.51999 | 87.72833 | 0.0052341
380.595 | 87.75 | 0.0052352
380.67099 | 87.77167 | 0.0052368
380.74701 | 87.79333 | 0.0052379
380.823 | 87.815 | 0.0052393
380.90399 | 87.83667 | 0.0052408
380.978 | 87.85833 | 0.0052422
381.05499 | 87.88 | 0.0052434
381.129 | 87.90167 | 0.0052443
381.203 | 87.92333 | 0.0052455
381.27899 | 87.945 | 0.0052467
381.35599 | 87.96667 | 0.005248
381.43201 | 87.98833 | 0.0052489
381.509 | 88.01 | 0.0052501
381.58801 | 88.03167 | 0.0052511
381.66599 | 88.05333 | 0.0052522
381.73801 | 88.075 | 0.0052547
381.814 | 88.09667 | 0.0052568
381.89301 | 88.11833 | 0.0052579
381.97101 | 88.14 | 0.0052594
382.04599 | 88.16167 | 0.0052604
382.12399 | 88.18333 | 0.0052616
382.198 | 88.205 | 0.0052631
382.271 | 88.22667 | 0.0052641
382.354 | 88.24833 | 0.0052652
382.42401 | 88.27 | 0.0052668
382.50201 | 88.29167 | 0.005269
382.57901 | 88.31333 | 0.0052705
382.64999 | 88.335 | 0.0052713
382.728 | 88.35667 | 0.0052721
382.80801 | 88.37833 | 0.0052737
382.88 | 88.4 | 0.0052749
382.95599 | 88.42167 | 0.0052761
383.039 | 88.44333 | 0.005277
383.11401 | 88.465 | 0.0052783
383.185 | 88.48667 | 0.0052793
383.26401 | 88.50833 | 0.0052798
383.34 | 88.53 | 0.0052812
383.41199 | 88.55167 | 0.0052826
383.495 | 88.57333 | 0.0052836
383.564 | 88.595 | 0.0052848
383.642 | 88.61667 | 0.0052856
383.715 | 88.63833 | 0.0052869
383.79599 | 88.66 | 0.0052885
383.86801 | 88.68167 | 0.0052913
383.94699 | 88.70333 | 0.0052929
384.02399 | 88.725 | 0.0052937
384.09399 | 88.74667 | 0.0052951
384.17099 | 88.76833 | 0.0052962
384.24899 | 88.79 | 0.0052974
384.32401 | 88.81167 | 0.0052984
384.40201 | 88.83333 | 0.0052995
384.48099 | 88.855 | 0.0053008
384.55701 | 88.87667 | 0.0053015
384.633 | 88.89833 | 0.0053027
384.707 | 88.92 | 0.0053037
384.77899 | 88.94167 | 0.0053048
384.85901 | 88.96333 | 0.0053062
384.93201 | 88.985 | 0.0053073
385.008 | 89.00667 | 0.005309
385.07901 | 89.02833 | 0.0053095
385.15701 | 89.05 | 0.005311
385.23401 | 89.07167 | 0.0053117
385.31 | 89.09333 | 0.0053132
385.39099 | 89.115 | 0.005314
385.46301 | 89.13667 | 0.0053154
385.53799 | 89.15833 | 0.0053164
385.60699 | 89.18 | 0.0053176
385.686 | 89.20167 | 0.0053186
385.767 | 89.22333 | 0.0053197
385.84 | 89.245 | 0.0053208
385.92099 | 89.26667 | 0.0053251
385.99399 | 89.28833 | 0.0053268
386.065 | 89.31 | 0.0053281
386.14401 | 89.33167 | 0.0053292
386.22501 | 89.35333 | 0.0053306
386.29999 | 89.375 | 0.0053317
386.37299 | 89.39667 | 0.0053331
386.44601 | 89.41833 | 0.0053342
386.52399 | 89.44 | 0.0053358
386.60199 | 89.46167 | 0.0053369
386.67499 | 89.48333 | 0.0053378
386.75 | 89.505 | 0.0053391
386.83099 | 89.52667 | 0.0053403
386.90601 | 89.54833 | 0.0053419
386.979 | 89.57 | 0.0053428
387.052 | 89.59167 | 0.0053442
387.12399 | 89.61333 | 0.0053452
387.20499 | 89.635 | 0.0053466
387.28201 | 89.65667 | 0.0053474
387.353 | 89.67833 | 0.0053503
387.43301 | 89.7 | 0.0053522
387.508 | 89.72167 | 0.0053532
387.586 | 89.74333 | 0.0053545
387.66199 | 89.765 | 0.0053558
387.73401 | 89.78667 | 0.0053571
387.80899 | 89.80833 | 0.0053582
387.88599 | 89.83 | 0.0053593
387.965 | 89.85167 | 0.0053607
388.04001 | 89.87333 | 0.0053618
388.112 | 89.895 | 0.0053627
388.194 | 89.91667 | 0.0053639
388.263 | 89.93833 | 0.0053645
388.341 | 89.96 | 0.0053667
388.414 | 89.98167 | 0.0053681
388.49301 | 90.00333 | 0.0053697
388.577 | 90.025 | 0.0053707
388.64999 | 90.04667 | 0.0053719
388.72198 | 90.06833 | 0.0053731
388.79599 | 90.09 | 0.0053744
388.87399 | 90.11167 | 0.0053756
388.953 | 90.13333 | 0.0053769
389.02399 | 90.155 | 0.005378
389.10199 | 90.17667 | 0.0053791
389.17801 | 90.19833 | 0.0053804
389.25101 | 90.22 | 0.0053822
389.33099 | 90.24167 | 0.005384
389.405 | 90.26333 | 0.0053852
389.47699 | 90.285 | 0.005386
389.561 | 90.30667 | 0.0053871
389.63 | 90.32833 | 0.0053883
389.702 | 90.35 | 0.0053895
389.77802 | 90.37167 | 0.0053908
389.85501 | 90.39333 | 0.0053919
389.92999 | 90.415 | 0.0053929
390.01199 | 90.43667 | 0.0053941
390.07901 | 90.45833 | 0.0053947
390.15701 | 90.48 | 0.0053959
390.23099 | 90.50167 | 0.0053971
390.30399 | 90.52333 | 0.0053984
390.38 | 90.545 | 0.0053996
390.45499 | 90.56667 | 0.0054004
390.53201 | 90.58833 | 0.0054014
390.60999 | 90.61 | 0.0054025
390.67999 | 90.63167 | 0.0054038
390.759 | 90.65333 | 0.0054049
390.832 | 90.675 | 0.0054063
390.91 | 90.69667 | 0.0054072
390.98499 | 90.71833 | 0.0054082
391.05899 | 90.74 | 0.0054099
391.134 | 90.76167 | 0.0054107
391.215 | 90.78333 | 0.005412
391.29099 | 90.805 | 0.0054132
391.36499 | 90.82667 | 0.0054161
391.439 | 90.84833 | 0.0054177
391.517 | 90.87 | 0.0054187
391.58701 | 90.89167 | 0.00542
391.66199 | 90.91333 | 0.0054213
391.742 | 90.935 | 0.0054226
391.81601 | 90.95667 | 0.0054235
391.888 | 90.97833 | 0.0054242
391.96799 | 91 | 0.0054256
392.04199 | 91.02167 | 0.0054268
392.116 | 91.04333 | 0.0054278
392.189 | 91.065 | 0.0054287
392.26099 | 91.08667 | 0.0054321
392.34201 | 91.10833 | 0.0054332
392.41699 | 91.13 | 0.0054347
392.49301 | 91.15167 | 0.005436
392.57001 | 91.17333 | 0.0054374
392.64499 | 91.195 | 0.005438
392.71799 | 91.21667 | 0.0054391
392.79199 | 91.23833 | 0.0054403
392.86499 | 91.26 | 0.0054417
392.94101 | 91.28167 | 0.0054428
393.022 | 91.30333 | 0.0054441
393.09601 | 91.325 | 0.0054452
393.17001 | 91.34667 | 0.0054463
393.245 | 91.36833 | 0.0054473
393.323 | 91.39 | 0.0054483
393.39499 | 91.41167 | 0.0054495
393.47101 | 91.43333 | 0.0054511
393.54901 | 91.455 | 0.0054521
393.61899 | 91.47667 | 0.0054537
393.69601 | 91.49833 | 0.005456
393.76901 | 91.52 | 0.0054575
393.84799 | 91.54167 | 0.0054585
393.92099 | 91.56333 | 0.0054597
393.99701 | 91.585 | 0.0054611
394.07401 | 91.60667 | 0.0054619
394.14801 | 91.62833 | 0.0054632
394.22501 | 91.65 | 0.0054649
394.29599 | 91.67167 | 0.0054659
394.37399 | 91.69333 | 0.0054669
394.45099 | 91.715 | 0.005468
394.52399 | 91.73667 | 0.0054692
394.603 | 91.75833 | 0.0054703
394.67401 | 91.78 | 0.0054714
394.74899 | 91.80167 | 0.0054723
394.828 | 91.82333 | 0.0054742
394.90201 | 91.845 | 0.0054763
394.97101 | 91.86667 | 0.0054776
395.04999 | 91.88833 | 0.0054785
395.125 | 91.91 | 0.0054795
395.19901 | 91.93167 | 0.0054809
395.27399 | 91.95333 | 0.0054823
395.349 | 91.975 | 0.0054836
395.42099 | 91.99667 | 0.0054846
395.495 | 92.01833 | 0.0054853
395.57401 | 92.04 | 0.0054862
395.64499 | 92.06167 | 0.0054877
395.71899 | 92.08333 | 0.0054887
395.79401 | 92.105 | 0.00549
395.875 | 92.12667 | 0.0054913
395.94299 | 92.14833 | 0.0054927
396.02499 | 92.17 | 0.0054938
396.095 | 92.19167 | 0.0054953
396.16699 | 92.21333 | 0.0054961
396.23999 | 92.235 | 0.0054993
396.31799 | 92.25667 | 0.0055003
396.392 | 92.27833 | 0.0055015
396.466 | 92.3 | 0.0055027
396.54199 | 92.32167 | 0.0055039
396.61801 | 92.34333 | 0.0055051
396.694 | 92.365 | 0.0055062
396.76599 | 92.38667 | 0.0055076
396.845 | 92.40833 | 0.0055085
396.92099 | 92.43 | 0.0055099
396.99399 | 92.45167 | 0.0055108
397.07001 | 92.47333 | 0.0055121
397.14499 | 92.495 | 0.0055148
397.22198 | 92.51667 | 0.0055157
397.29199 | 92.53833 | 0.0055171
397.371 | 92.56 | 0.0055181
397.43799 | 92.58167 | 0.0055192
397.517 | 92.60333 | 0.0055205
397.591 | 92.625 | 0.0055217
397.66501 | 92.64667 | 0.0055227
397.742 | 92.66833 | 0.0055238
397.81601 | 92.69 | 0.005525
397.88501 | 92.71167 | 0.0055261
397.96301 | 92.73333 | 0.0055271
398.034 | 92.755 | 0.0055283
398.112 | 92.77667 | 0.0055293
398.18701 | 92.79833 | 0.0055304
398.26099 | 92.82 | 0.0055314
398.33301 | 92.84167 | 0.0055326
398.41101 | 92.86333 | 0.0055336
398.48001 | 92.885 | 0.0055349
398.55801 | 92.90667 | 0.0055362
398.63101 | 92.92833 | 0.0055372
398.71201 | 92.95 | 0.0055382
398.78299 | 92.97167 | 0.0055393
398.86301 | 92.99333 | 0.0055408
398.93799 | 93.015 | 0.0055419
399.005 | 93.03667 | 0.005543
399.08301 | 93.05833 | 0.005544
399.15399 | 93.08 | 0.0055451
399.23499 | 93.10167 | 0.0055481
399.30801 | 93.12333 | 0.0055497
399.38 | 93.145 | 0.0055505
399.45499 | 93.16667 | 0.0055517
399.53299 | 93.18833 | 0.0055529
399.60699 | 93.21 | 0.0055542
399.67899 | 93.23167 | 0.005555
399.75699 | 93.25333 | 0.0055565
399.82599 | 93.275 | 0.0055575
399.90601 | 93.29667 | 0.0055582
399.97501 | 93.31833 | 0.0055593
400.04501 | 93.34 | 0.0055605
400.12299 | 93.36167 | 0.0055617
400.19601 | 93.38333 | 0.0055638
400.26901 | 93.405 | 0.005565
400.34201 | 93.42667 | 0.0055659
400.41501 | 93.44833 | 0.005567
400.495 | 93.47 | 0.0055683
400.56699 | 93.49167 | 0.0055695
400.64301 | 93.51333 | 0.0055708
400.715 | 93.535 | 0.0055721
400.79599 | 93.55667 | 0.0055732
400.86301 | 93.57833 | 0.0055743
400.936 | 93.6 | 0.0055755
401.01099 | 93.62167 | 0.0055762
401.086 | 93.64333 | 0.0055783
401.16199 | 93.665 | 0.0055798
401.233 | 93.68667 | 0.0055814
401.30899 | 93.70833 | 0.0055824
401.38599 | 93.73 | 0.0055835
401.45801 | 93.75167 | 0.0055844
401.53201 | 93.77333 | 0.0055855
401.608 | 93.795 | 0.0055869
401.68399 | 93.81667 | 0.0055881
401.75601 | 93.83833 | 0.005589
401.832 | 93.86 | 0.0055903
401.90601 | 93.88167 | 0.0055915
401.98001 | 93.90333 | 0.0055942
402.05099 | 93.925 | 0.0055956
402.12799 | 93.94667 | 0.0055964
402.203 | 93.96833 | 0.0055974
402.27499 | 93.99 | 0.0055992
402.354 | 94.01167 | 0.0055997
402.42599 | 94.03333 | 0.0056004
402.49899 | 94.055 | 0.0056018
402.57599 | 94.07667 | 0.0056027
402.64899 | 94.09833 | 0.0056041
402.72699 | 94.12 | 0.0056049
402.79501 | 94.14167 | 0.005606
402.87299 | 94.16333 | 0.0056069
402.944 | 94.185 | 0.0056077
403.02301 | 94.20667 | 0.0056091
403.095 | 94.22833 | 0.0056103
403.16901 | 94.25 | 0.0056115
403.24399 | 94.27167 | 0.0056128
403.323 | 94.29333 | 0.0056137
403.39801 | 94.315 | 0.0056145
403.47101 | 94.33667 | 0.0056158
403.53799 | 94.35833 | 0.0056173
403.61899 | 94.38 | 0.0056182
403.69199 | 94.40167 | 0.0056191
403.76401 | 94.42333 | 0.0056202
403.84 | 94.445 | 0.0056234
403.91101 | 94.46667 | 0.0056243
403.987 | 94.48833 | 0.0056254
404.05499 | 94.51 | 0.0056268
404.13501 | 94.53167 | 0.0056273
404.20901 | 94.55333 | 0.0056288
404.28299 | 94.575 | 0.0056301
404.35599 | 94.59667 | 0.0056312
404.42801 | 94.61833 | 0.0056333
404.50299 | 94.64 | 0.0056348
404.57599 | 94.66167 | 0.005636
404.65399 | 94.68333 | 0.0056369
404.73001 | 94.705 | 0.0056384
404.80301 | 94.72667 | 0.0056396
404.88 | 94.74833 | 0.0056404
404.94901 | 94.77 | 0.0056415
405.02301 | 94.79167 | 0.0056427
405.09399 | 94.81333 | 0.0056438
405.17599 | 94.835 | 0.0056453
405.245 | 94.85667 | 0.0056463
405.323 | 94.87833 | 0.0056473
405.397 | 94.9 | 0.0056486
405.47299 | 94.92167 | 0.0056497
405.54401 | 94.94333 | 0.0056508
405.616 | 94.965 | 0.005652
405.69601 | 94.98667 | 0.005653
405.76901 | 95.00833 | 0.0056538
405.84201 | 95.03 | 0.0056551
405.91501 | 95.05167 | 0.0056573
405.99399 | 95.07333 | 0.0056584
406.06699 | 95.095 | 0.0056595
406.14301 | 95.11667 | 0.0056606
406.21701 | 95.13833 | 0.005662
406.29001 | 95.16 | 0.0056631
406.36499 | 95.18167 | 0.0056642
406.439 | 95.20333 | 0.0056651
406.517 | 95.225 | 0.0056665
406.58899 | 95.24667 | 0.0056675
406.66501 | 95.26833 | 0.0056689
406.73901 | 95.29 | 0.0056701
406.81 | 95.31167 | 0.0056709
406.89001 | 95.33333 | 0.0056727
406.95999 | 95.355 | 0.0056738
407.034 | 95.37667 | 0.0056768
407.10501 | 95.39833 | 0.0056783
407.18399 | 95.42 | 0.0056793
407.258 | 95.44167 | 0.0056806
407.32999 | 95.46333 | 0.0056815
407.405 | 95.485 | 0.0056828
407.48199 | 95.50667 | 0.0056841
407.55399 | 95.52833 | 0.0056848
407.62799 | 95.55 | 0.0056862
407.69901 | 95.57167 | 0.0056871
407.771 | 95.59333 | 0.005688
407.84601 | 95.615 | 0.0056892
407.92401 | 95.63667 | 0.0056905
407.99799 | 95.65833 | 0.0056914
408.07001 | 95.68 | 0.0056927
408.14401 | 95.70167 | 0.005694
408.21899 | 95.72333 | 0.0056962
408.29401 | 95.745 | 0.0056981
408.37399 | 95.76667 | 0.0056991
408.44501 | 95.78833 | 0.0056999
408.52701 | 95.81 | 0.005701
408.59601 | 95.83167 | 0.0057024
408.672 | 95.85333 | 0.0057032
408.746 | 95.875 | 0.0057044
408.82001 | 95.89667 | 0.0057056
408.892 | 95.91833 | 0.0057062
408.96701 | 95.94 | 0.0057077
409.039 | 95.96167 | 0.0057089
409.11301 | 95.98333 | 0.0057101
409.185 | 96.005 | 0.005711
409.259 | 96.02667 | 0.0057142
409.33499 | 96.04833 | 0.0057155
409.40701 | 96.07 | 0.0057169
409.48099 | 96.09167 | 0.0057179
409.55801 | 96.11333 | 0.0057192
409.629 | 96.135 | 0.00572
409.707 | 96.15667 | 0.0057211
409.77499 | 96.17833 | 0.0057225
409.84601 | 96.2 | 0.0057234
409.927 | 96.22167 | 0.0057248
409.995 | 96.24333 | 0.0057257
410.07599 | 96.265 | 0.0057292
410.151 | 96.28667 | 0.0057305
410.21799 | 96.30833 | 0.0057315
410.29099 | 96.33 | 0.0057326
410.36499 | 96.35167 | 0.005734
410.43701 | 96.37333 | 0.0057357
410.51099 | 96.395 | 0.0057369
410.58801 | 96.41667 | 0.0057379
410.66101 | 96.43833 | 0.0057389
410.73099 | 96.46 | 0.00574
410.80499 | 96.48167 | 0.0057415
410.87601 | 96.50333 | 0.0057423
410.95499 | 96.525 | 0.0057437
411.021 | 96.54667 | 0.0057449
411.099 | 96.56833 | 0.0057461
411.17401 | 96.59 | 0.0057473
411.24701 | 96.61167 | 0.0057485
411.319 | 96.63333 | 0.0057493
411.39301 | 96.655 | 0.0057504
411.466 | 96.67667 | 0.0057516
411.54199 | 96.69833 | 0.0057529
411.62201 | 96.72 | 0.005754
411.69299 | 96.74167 | 0.0057554
411.771 | 96.76333 | 0.005757
411.83899 | 96.785 | 0.0057576
411.91599 | 96.80667 | 0.0057587
411.98901 | 96.82833 | 0.0057598
412.064 | 96.85 | 0.0057609
412.13 | 96.87167 | 0.0057624
412.202 | 96.89333 | 0.0057635
412.276 | 96.915 | 0.0057645
412.34601 | 96.93667 | 0.0057657
412.423 | 96.95833 | 0.0057696
412.49399 | 96.98 | 0.0057708
412.56601 | 97.00167 | 0.0057724
412.64001 | 97.02333 | 0.005773
412.715 | 97.045 | 0.0057743
412.79099 | 97.06667 | 0.0057751
412.86301 | 97.08833 | 0.0057762
412.92999 | 97.11 | 0.0057775
413.00299 | 97.13167 | 0.0057786
413.07501 | 97.15333 | 0.0057796
413.151 | 97.175 | 0.005781
413.22101 | 97.19667 | 0.0057819
413.29501 | 97.21833 | 0.0057834
413.36401 | 97.24 | 0.0057845
413.439 | 97.26167 | 0.0057851
413.51099 | 97.28333 | 0.0057869
413.582 | 97.305 | 0.0057875
413.65201 | 97.32667 | 0.0057889
413.72501 | 97.34833 | 0.00579
413.797 | 97.37 | 0.0057911
413.871 | 97.39167 | 0.0057923
413.94601 | 97.41333 | 0.0057936
414.01401 | 97.435 | 0.0057948
414.086 | 97.45667 | 0.005796
414.159 | 97.47833 | 0.0057973
414.23099 | 97.5 | 0.0057984
414.30499 | 97.52167 | 0.0057997
414.37399 | 97.54333 | 0.0058018
414.44601 | 97.565 | 0.0058054
414.522 | 97.58667 | 0.0058065
414.59 | 97.60833 | 0.0058073
414.66599 | 97.63 | 0.0058083
414.73499 | 97.65167 | 0.0058098
414.81 | 97.67333 | 0.005811
414.88 | 97.695 | 0.0058121
414.94901 | 97.71667 | 0.0058132
415.02399 | 97.73833 | 0.0058143
415.09299 | 97.76 | 0.0058153
415.16599 | 97.78167 | 0.0058163
415.242 | 97.80333 | 0.0058177
415.30899 | 97.825 | 0.005819
415.38599 | 97.84667 | 0.00582
415.453 | 97.86833 | 0.0058213
415.53 | 97.89 | 0.0058222
415.60101 | 97.91167 | 0.0058234
415.673 | 97.93333 | 0.0058246
415.74399 | 97.955 | 0.0058259
415.81799 | 97.97667 | 0.0058271
415.892 | 97.99833 | 0.0058282
415.96301 | 98.02 | 0.0058306
416.034 | 98.04167 | 0.0058319
416.104 | 98.06333 | 0.005833
416.17499 | 98.085 | 0.0058343
416.24799 | 98.10667 | 0.0058365
416.32101 | 98.12833 | 0.0058379
416.39301 | 98.15 | 0.0058391
416.46301 | 98.17167 | 0.0058399
416.53201 | 98.19333 | 0.0058412
416.60599 | 98.215 | 0.0058422
416.67499 | 98.23667 | 0.0058437
416.75299 | 98.25833 | 0.0058448
416.82101 | 98.28 | 0.0058459
416.89099 | 98.30167 | 0.005847
416.96701 | 98.32333 | 0.0058484
417.039 | 98.345 | 0.0058499
417.108 | 98.36667 | 0.0058506
417.18201 | 98.38833 | 0.0058516
417.25299 | 98.41 | 0.0058529
417.32599 | 98.43167 | 0.0058537
417.396 | 98.45333 | 0.0058549
417.46701 | 98.475 | 0.005856
417.54001 | 98.49667 | 0.0058569
417.61099 | 98.51833 | 0.0058582
417.68301 | 98.54 | 0.0058592
417.75601 | 98.56167 | 0.0058602
417.82401 | 98.58333 | 0.0058616
417.89999 | 98.605 | 0.0058628
417.97 | 98.62667 | 0.005864
418.04001 | 98.64833 | 0.0058649
418.11899 | 98.67 | 0.0058661
418.189 | 98.69167 | 0.0058671
418.25201 | 98.71333 | 0.0058683
418.32599 | 98.735 | 0.005869
418.396 | 98.75667 | 0.0058704
418.46899 | 98.77833 | 0.0058715
418.54599 | 98.8 | 0.0058724
418.612 | 98.82167 | 0.0058738
418.681 | 98.84333 | 0.0058755
418.759 | 98.865 | 0.005879
418.82901 | 98.88667 | 0.00588
418.905 | 98.90833 | 0.0058815
418.974 | 98.93 | 0.0058825
419.04401 | 98.95167 | 0.0058835
419.12201 | 98.97333 | 0.0058844
419.189 | 98.995 | 0.0058852
419.26401 | 99.01667 | 0.0058865
419.33301 | 99.03833 | 0.0058874
419.40799 | 99.06 | 0.0058884
419.48401 | 99.08167 | 0.0058898
419.552 | 99.10333 | 0.0058909
419.62 | 99.125 | 0.0058917
419.694 | 99.14667 | 0.0058929
419.76501 | 99.16833 | 0.0058938
419.83301 | 99.19 | 0.0058959
419.90799 | 99.21167 | 0.0058982
419.97699 | 99.23333 | 0.0058991
420.05301 | 99.255 | 0.0059
420.12201 | 99.27667 | 0.0059013
420.202 | 99.29833 | 0.0059022
420.26901 | 99.32 | 0.0059034
420.332 | 99.34167 | 0.0059042
420.40601 | 99.36333 | 0.0059055
420.479 | 99.385 | 0.0059064
420.55301 | 99.40667 | 0.0059075
420.625 | 99.42833 | 0.0059082
420.69299 | 99.45 | 0.0059095
420.76901 | 99.47167 | 0.0059102
420.84201 | 99.49333 | 0.0059109
420.91501 | 99.515 | 0.0059123
420.98401 | 99.53667 | 0.0059136
421.06 | 99.55833 | 0.0059148
421.13199 | 99.58 | 0.0059158
421.20401 | 99.60167 | 0.0059169
421.276 | 99.62333 | 0.0059178
421.35699 | 99.645 | 0.005919
421.423 | 99.66667 | 0.0059196
421.49301 | 99.68833 | 0.0059208
421.573 | 99.71 | 0.005922
421.65201 | 99.73167 | 0.0059233
421.72501 | 99.75333 | 0.0059245
421.802 | 99.775 | 0.0059252
421.87399 | 99.79667 | 0.0059265
421.944 | 99.81833 | 0.0059274
422.022 | 99.84 | 0.0059284
422.09601 | 99.86167 | 0.0059297
422.17001 | 99.88333 | 0.0059327
422.241 | 99.905 | 0.0059339
422.31699 | 99.92667 | 0.0059346
422.392 | 99.94833 | 0.0059358
422.45999 | 99.97 | 0.0059366
422.53101 | 99.99167 | 0.0059377
422.60501 | 100.01333 | 0.0059388
422.67801 | 100.035 | 0.0059395
422.75299 | 100.05667 | 0.0059407
422.82599 | 100.07833 | 0.005942
422.90201 | 100.1 | 0.0059431
422.97601 | 100.12167 | 0.005944
423.04999 | 100.14333 | 0.0059451
423.12701 | 100.165 | 0.0059461
423.198 | 100.18667 | 0.005947
423.272 | 100.20833 | 0.0059482
423.341 | 100.23 | 0.0059492
423.41901 | 100.25167 | 0.0059501
423.49899 | 100.27333 | 0.0059514
423.57001 | 100.295 | 0.0059524
423.64899 | 100.31667 | 0.0059537
423.72501 | 100.33833 | 0.0059562
423.793 | 100.36 | 0.0059572
423.87 | 100.38167 | 0.0059584
423.94601 | 100.40333 | 0.0059592
424.022 | 100.425 | 0.0059601
424.10199 | 100.44667 | 0.0059612
424.17401 | 100.46833 | 0.0059623
424.241 | 100.49 | 0.0059634
424.32599 | 100.51167 | 0.0059645
424.39899 | 100.53333 | 0.0059654
424.47299 | 100.555 | 0.0059666
424.54901 | 100.57667 | 0.0059675
424.62601 | 100.59833 | 0.0059683
424.70099 | 100.62 | 0.0059697
424.77701 | 100.64167 | 0.0059709
424.849 | 100.66333 | 0.0059716
424.92801 | 100.685 | 0.0059725
425.00101 | 100.70667 | 0.0059738
425.08099 | 100.72833 | 0.0059749
425.15399 | 100.75 | 0.0059763
425.229 | 100.77167 | 0.0059771
425.30499 | 100.79333 | 0.0059778
425.37701 | 100.815 | 0.0059789
425.45999 | 100.83667 | 0.0059803
425.534 | 100.85833 | 0.0059825
425.61099 | 100.88 | 0.0059835
425.68701 | 100.90167 | 0.0059846
425.76001 | 100.92333 | 0.0059859
425.83701 | 100.945 | 0.0059869
425.909 | 100.96667 | 0.0059882
425.98599 | 100.98833 | 0.0059891
426.065 | 101.01 | 0.0059902
426.13599 | 101.03167 | 0.0059914
426.211 | 101.05333 | 0.005992
426.28799 | 101.075 | 0.0059929
426.366 | 101.09667 | 0.0059941
426.44501 | 101.11833 | 0.0059948
426.51599 | 101.14 | 0.005996
426.595 | 101.16167 | 0.0059968
426.67001 | 101.18333 | 0.0059979
426.746 | 101.205 | 0.005999
426.82401 | 101.22667 | 0.0060002
426.89801 | 101.24833 | 0.0060009
426.97198 | 101.27 | 0.0060021
427.048 | 101.29167 | 0.0060034
427.125 | 101.31333 | 0.0060046
427.20099 | 101.335 | 0.0060052
427.27701 | 101.35667 | 0.0060069
427.35599 | 101.37833 | 0.0060077
427.42899 | 101.4 | 0.0060086
427.504 | 101.42167 | 0.0060116
427.58499 | 101.44333 | 0.0060127
427.66199 | 101.465 | 0.0060141
427.73401 | 101.48667 | 0.006015
427.81299 | 101.50833 | 0.0060164
427.88699 | 101.53 | 0.006017
427.95999 | 101.55167 | 0.0060181
428.03699 | 101.57333 | 0.0060188
428.11099 | 101.595 | 0.0060194
428.186 | 101.61667 | 0.0060208
428.26199 | 101.63833 | 0.0060213
428.336 | 101.66 | 0.0060225
428.41501 | 101.68167 | 0.0060231
428.49399 | 101.70333 | 0.0060261
428.56699 | 101.725 | 0.0060277
428.647 | 101.74667 | 0.0060289
428.72299 | 101.76833 | 0.0060301
428.797 | 101.79 | 0.0060312
428.87299 | 101.81167 | 0.0060321
428.948 | 101.83333 | 0.0060335
429.02499 | 101.855 | 0.0060345
429.10101 | 101.87667 | 0.0060352
429.17899 | 101.89833 | 0.0060361
429.254 | 101.92 | 0.0060372
429.332 | 101.94167 | 0.0060381
429.40302 | 101.96333 | 0.0060393
429.47601 | 101.985 | 0.0060406
429.55399 | 102.00667 | 0.0060416
429.629 | 102.02833 | 0.0060424
429.707 | 102.05 | 0.0060439
429.78299 | 102.07167 | 0.0060447
429.85999 | 102.09333 | 0.0060457
429.935 | 102.115 | 0.0060471
430.01501 | 102.13667 | 0.0060481
430.09 | 102.15833 | 0.0060492
430.17099 | 102.18 | 0.0060505
430.24301 | 102.20167 | 0.0060513
430.319 | 102.22333 | 0.0060526
430.397 | 102.245 | 0.0060535
430.474 | 102.26667 | 0.0060546
430.55099 | 102.28833 | 0.0060556
430.62299 | 102.31 | 0.0060578
430.69699 | 102.33167 | 0.0060593
430.76901 | 102.35333 | 0.0060601
430.84698 | 102.375 | 0.0060616
430.92599 | 102.39667 | 0.0060624
431.00101 | 102.41833 | 0.0060636
431.07501 | 102.44 | 0.0060646
431.14899 | 102.46167 | 0.0060659
431.22601 | 102.48333 | 0.0060673
431.297 | 102.505 | 0.0060676
431.37799 | 102.52667 | 0.0060691
431.453 | 102.54833 | 0.0060702
431.53 | 102.57 | 0.0060712
431.608 | 102.59167 | 0.0060724
431.67999 | 102.61333 | 0.0060737
431.758 | 102.635 | 0.0060748
431.82901 | 102.65667 | 0.0060759
431.90799 | 102.67833 | 0.006077
431.98099 | 102.7 | 0.0060808
432.05899 | 102.72167 | 0.006082
432.13101 | 102.74333 | 0.0060834
432.20801 | 102.765 | 0.0060845
432.28299 | 102.78667 | 0.0060853
432.35901 | 102.80833 | 0.0060867
432.431 | 102.83 | 0.0060878
432.509 | 102.85167 | 0.006089
432.582 | 102.87333 | 0.00609
432.66 | 102.895 | 0.0060913
432.73599 | 102.91667 | 0.0060921
432.81 | 102.93833 | 0.0060931
432.888 | 102.96 | 0.0060946
432.965 | 102.98167 | 0.0060953
433.03799 | 103.00333 | 0.0060969
433.11499 | 103.025 | 0.0060979
433.18799 | 103.04667 | 0.0060986
433.263 | 103.06833 | 0.0060999
433.34 | 103.09 | 0.0061012
433.409 | 103.11167 | 0.0061021
433.48401 | 103.13333 | 0.0061034
433.55801 | 103.155 | 0.006104
433.638 | 103.17667 | 0.0061051
433.71301 | 103.19833 | 0.0061067
433.78699 | 103.22 | 0.0061077
433.86401 | 103.24167 | 0.00611
433.931 | 103.26333 | 0.006111
434.01401 | 103.285 | 0.0061122
434.08401 | 103.30667 | 0.0061133
434.16 | 103.32833 | 0.0061144
434.23599 | 103.35 | 0.0061155
434.311 | 103.37167 | 0.0061166
434.38199 | 103.39333 | 0.0061177
434.461 | 103.415 | 0.0061187
434.53601 | 103.43667 | 0.0061199
434.608 | 103.45833 | 0.0061213
434.67999 | 103.48 | 0.0061246
434.758 | 103.50167 | 0.0061257
434.82999 | 103.52333 | 0.0061269
434.905 | 103.545 | 0.0061281
434.983 | 103.56667 | 0.0061298
435.05099 | 103.58833 | 0.0061303
435.12799 | 103.61 | 0.0061314
435.20001 | 103.63167 | 0.0061321
435.276 | 103.65333 | 0.0061334
435.35001 | 103.675 | 0.0061344
435.42099 | 103.69667 | 0.0061355
435.49701 | 103.71833 | 0.0061366
435.573 | 103.74 | 0.0061375
435.647 | 103.76167 | 0.0061394
435.72601 | 103.78333 | 0.0061406
435.798 | 103.805 | 0.0061414
435.871 | 103.82667 | 0.0061431
435.94601 | 103.84833 | 0.0061438
436.01801 | 103.87 | 0.006145
436.08899 | 103.89167 | 0.006146
436.16599 | 103.91333 | 0.0061471
436.237 | 103.935 | 0.0061477
436.311 | 103.95667 | 0.0061487
436.38699 | 103.97833 | 0.0061501
436.45801 | 104 | 0.0061512
436.53299 | 104.02167 | 0.0061528
436.60599 | 104.04333 | 0.0061551
436.681 | 104.065 | 0.006156
436.75201 | 104.08667 | 0.0061571
436.82999 | 104.10833 | 0.0061585
436.89899 | 104.13 | 0.0061596
436.97198 | 104.15167 | 0.0061603
437.04501 | 104.17333 | 0.0061616
437.12201 | 104.195 | 0.0061628
437.19699 | 104.21667 | 0.0061637
437.26801 | 104.23833 | 0.0061646
437.345 | 104.26 | 0.0061658
437.422 | 104.28167 | 0.0061672
437.496 | 104.30333 | 0.0061681
437.57001 | 104.325 | 0.0061693
437.642 | 104.34667 | 0.0061703
437.72299 | 104.36833 | 0.0061715
437.79099 | 104.39 | 0.0061725
437.862 | 104.41167 | 0.0061735
437.93301 | 104.43333 | 0.0061749
438.01001 | 104.455 | 0.0061759
438.077 | 104.47667 | 0.0061772
438.15601 | 104.49833 | 0.0061777
438.22699 | 104.52 | 0.0061787
438.29999 | 104.54167 | 0.00618
438.375 | 104.56333 | 0.0061812
438.45401 | 104.585 | 0.0061825
438.52802 | 104.60667 | 0.0061849
438.604 | 104.62833 | 0.0061861
438.67499 | 104.65 | 0.0061872
438.75201 | 104.67167 | 0.0061882
438.823 | 104.69333 | 0.0061894
438.896 | 104.715 | 0.0061901
438.97299 | 104.73667 | 0.0061913
439.04901 | 104.75833 | 0.0061928
439.11899 | 104.78 | 0.0061934
439.19101 | 104.80167 | 0.0061946
439.26901 | 104.82333 | 0.0061959
439.34201 | 104.845 | 0.0061967
439.42001 | 104.86667 | 0.0061979
439.48499 | 104.88833 | 0.0061988
439.55399 | 104.91 | 0.0061999
439.629 | 104.93167 | 0.0062011
439.70099 | 104.95333 | 0.0062021
439.776 | 104.975 | 0.0062027
439.84698 | 104.99667 | 0.0062042
439.922 | 105.01833 | 0.0062053
439.99799 | 105.04 | 0.0062065
440.06601 | 105.06167 | 0.0062073
440.13901 | 105.08333 | 0.0062099
440.21701 | 105.105 | 0.0062111
440.285 | 105.12667 | 0.006212
440.35999 | 105.14833 | 0.006213
440.43799 | 105.17 | 0.0062142
440.51001 | 105.19167 | 0.0062152
440.57999 | 105.21333 | 0.0062164
440.65601 | 105.235 | 0.0062176
440.729 | 105.25667 | 0.0062187
440.80301 | 105.27833 | 0.0062196
440.88 | 105.3 | 0.0062208
440.95099 | 105.32167 | 0.0062218
441.02301 | 105.34333 | 0.0062228
441.09601 | 105.365 | 0.0062239
441.173 | 105.38667 | 0.0062252
441.241 | 105.40833 | 0.0062263
441.319 | 105.43 | 0.0062271
441.39099 | 105.45167 | 0.0062284
441.465 | 105.47333 | 0.0062293
441.54001 | 105.495 | 0.0062304
441.61401 | 105.51667 | 0.0062314
441.685 | 105.53833 | 0.0062327
441.75601 | 105.56 | 0.0062333
441.832 | 105.58167 | 0.0062345
441.905 | 105.60333 | 0.0062358
441.978 | 105.625 | 0.006239
442.04999 | 105.64667 | 0.0062405
442.12399 | 105.66833 | 0.0062417
442.19199 | 105.69 | 0.0062426
442.26999 | 105.71167 | 0.0062435
442.341 | 105.73333 | 0.0062448
442.41501 | 105.755 | 0.0062456
442.487 | 105.77667 | 0.0062468
442.56 | 105.79833 | 0.006248
442.63501 | 105.82 | 0.0062487
442.70499 | 105.84167 | 0.0062502
442.77899 | 105.86333 | 0.0062512
442.84601 | 105.885 | 0.0062523
442.922 | 105.90667 | 0.0062534
442.991 | 105.92833 | 0.0062549
443.065 | 105.95 | 0.0062555
443.138 | 105.97167 | 0.0062568
443.20999 | 105.99333 | 0.0062581
443.28299 | 106.015 | 0.0062588
443.35901 | 106.03667 | 0.0062597
443.42999 | 106.05833 | 0.006261
443.50299 | 106.08 | 0.0062624
443.57599 | 106.10167 | 0.0062635
443.65302 | 106.12333 | 0.0062668
443.72299 | 106.145 | 0.0062674
443.79099 | 106.16667 | 0.0062683
443.86801 | 106.18833 | 0.0062696
443.944 | 106.21 | 0.0062703
444.01599 | 106.23167 | 0.0062715
444.08401 | 106.25333 | 0.0062726
444.159 | 106.275 | 0.0062736
444.23099 | 106.29667 | 0.0062746
444.30399 | 106.31833 | 0.0062757
444.375 | 106.34 | 0.0062769
444.44601 | 106.36167 | 0.0062778
444.522 | 106.38333 | 0.0062787
444.595 | 106.405 | 0.00628
444.65701 | 106.42667 | 0.0062811
444.733 | 106.44833 | 0.0062818
444.80301 | 106.47 | 0.0062831
444.87701 | 106.49167 | 0.0062839
444.952 | 106.51333 | 0.0062853
445.022 | 106.535 | 0.0062865
445.091 | 106.55667 | 0.0062888
445.164 | 106.57833 | 0.0062897
445.23599 | 106.6 | 0.0062907
445.30499 | 106.62167 | 0.006292
445.37399 | 106.64333 | 0.0062932
445.45099 | 106.665 | 0.0062945
445.51901 | 106.68667 | 0.0062954
445.59299 | 106.70833 | 0.0062965
445.66101 | 106.73 | 0.006297
445.73401 | 106.75167 | 0.0062981
445.81201 | 106.77333 | 0.0062993
445.89001 | 106.795 | 0.0063008
445.95599 | 106.81667 | 0.0063018
446.02802 | 106.83833 | 0.006303
446.09799 | 106.86 | 0.0063039
446.16699 | 106.88167 | 0.006305
446.237 | 106.90333 | 0.006306
446.315 | 106.925 | 0.0063086
446.38199 | 106.94667 | 0.0063098
446.45499 | 106.96833 | 0.006311
446.52701 | 106.99 | 0.0063121
446.595 | 107.01167 | 0.0063131
446.66901 | 107.03333 | 0.0063143
446.74301 | 107.055 | 0.0063154
446.814 | 107.07667 | 0.0063163
446.89001 | 107.09833 | 0.0063178
446.96201 | 107.12 | 0.0063187
447.03 | 107.14167 | 0.0063195
447.10699 | 107.16333 | 0.0063207
447.17499 | 107.185 | 0.0063217
447.246 | 107.20667 | 0.0063228
447.31601 | 107.22833 | 0.0063247
447.39099 | 107.25 | 0.0063255
447.465 | 107.27167 | 0.0063268
447.535 | 107.29333 | 0.0063278
447.60599 | 107.315 | 0.0063289
447.673 | 107.33667 | 0.0063302
447.742 | 107.35833 | 0.0063307
447.81601 | 107.38 | 0.0063312
447.88599 | 107.40167 | 0.0063324
447.95401 | 107.42333 | 0.0063332
448.02802 | 107.445 | 0.0063344
448.09698 | 107.46667 | 0.0063356
448.168 | 107.48833 | 0.0063361
448.241 | 107.51 | 0.0063373
448.315 | 107.53167 | 0.0063385
448.38501 | 107.55333 | 0.0063393
448.45401 | 107.575 | 0.0063406
448.52301 | 107.59667 | 0.0063416
448.595 | 107.61833 | 0.0063428
448.66699 | 107.64 | 0.0063434
448.73599 | 107.66167 | 0.0063465
448.80499 | 107.68333 | 0.0063475
448.87701 | 107.705 | 0.0063485
448.95001 | 107.72667 | 0.00635
449.01599 | 107.74833 | 0.0063507
449.08701 | 107.77 | 0.0063519
449.155 | 107.79167 | 0.0063524
449.228 | 107.81333 | 0.0063537
449.30099 | 107.835 | 0.006355
449.37201 | 107.85667 | 0.0063561
449.444 | 107.87833 | 0.0063572
449.517 | 107.9 | 0.0063582
449.58701 | 107.92167 | 0.0063604
449.66199 | 107.94333 | 0.0063616
449.73401 | 107.965 | 0.0063629
449.80301 | 107.98667 | 0.0063637
449.871 | 108.00833 | 0.0063648
449.94299 | 108.03 | 0.0063657
450.01501 | 108.05167 | 0.0063668
450.08401 | 108.07333 | 0.006368
450.15799 | 108.095 | 0.0063688
450.22601 | 108.11667 | 0.00637
450.29901 | 108.13833 | 0.0063715
450.37701 | 108.16 | 0.0063723
450.439 | 108.18167 | 0.0063734
450.517 | 108.20333 | 0.0063752
450.586 | 108.225 | 0.0063764
450.651 | 108.24667 | 0.006377
450.72501 | 108.26833 | 0.0063783
450.79599 | 108.29 | 0.0063796
450.87399 | 108.31167 | 0.0063801
450.94101 | 108.33333 | 0.0063808
451.017 | 108.355 | 0.0063822
451.08499 | 108.37667 | 0.006383
451.16101 | 108.39833 | 0.0063837
451.233 | 108.42 | 0.0063848
451.30499 | 108.44167 | 0.0063857
451.37701 | 108.46333 | 0.0063868
451.44601 | 108.485 | 0.0063876
451.513 | 108.50667 | 0.0063888
451.58801 | 108.52833 | 0.0063899
451.65799 | 108.55 | 0.0063907
451.73001 | 108.57167 | 0.0063917
451.80399 | 108.59333 | 0.0063929
451.86899 | 108.615 | 0.0063939
451.94299 | 108.63667 | 0.0063966
452.017 | 108.65833 | 0.0063977
452.08301 | 108.68 | 0.006399
452.155 | 108.70167 | 0.0063998
452.22501 | 108.72333 | 0.0064008
452.29401 | 108.745 | 0.0064018
452.366 | 108.76667 | 0.0064027
452.436 | 108.78833 | 0.0064039
452.51001 | 108.81 | 0.0064049
452.57999 | 108.83167 | 0.0064057
452.651 | 108.85333 | 0.006407
452.72101 | 108.875 | 0.006408
452.79599 | 108.89667 | 0.0064092
452.862 | 108.91833 | 0.0064102
452.935 | 108.94 | 0.0064113
453.005 | 108.96167 | 0.006412
453.07501 | 108.98333 | 0.0064135
453.14499 | 109.005 | 0.0064142
453.21799 | 109.02667 | 0.0064154
453.29099 | 109.04833 | 0.0064165
453.362 | 109.07 | 0.0064178
453.427 | 109.09167 | 0.0064187
453.5 | 109.11333 | 0.0064197
453.57101 | 109.135 | 0.006423
453.64001 | 109.15667 | 0.0064244
453.711 | 109.17833 | 0.0064253
453.784 | 109.2 | 0.0064265
453.85501 | 109.22167 | 0.0064278
453.92099 | 109.24333 | 0.0064284
453.992 | 109.265 | 0.0064297
454.064 | 109.28667 | 0.0064306
454.13699 | 109.30833 | 0.0064317
454.21301 | 109.33 | 0.006433
454.28201 | 109.35167 | 0.0064338
454.353 | 109.37333 | 0.0064348
454.423 | 109.395 | 0.0064367
454.48801 | 109.41667 | 0.0064375
454.55801 | 109.43833 | 0.0064391
454.63101 | 109.46 | 0.0064397
454.70499 | 109.48167 | 0.006441
454.77301 | 109.50333 | 0.0064421
454.84201 | 109.525 | 0.0064432
454.914 | 109.54667 | 0.006444
454.98499 | 109.56833 | 0.006445
455.05801 | 109.59 | 0.0064459
455.12701 | 109.61167 | 0.0064469
455.194 | 109.63333 | 0.006448
455.271 | 109.655 | 0.006449
455.33801 | 109.67667 | 0.0064503
455.409 | 109.69833 | 0.0064512
455.48001 | 109.72 | 0.006452
455.55399 | 109.74167 | 0.006453
455.62299 | 109.76333 | 0.006454
455.69199 | 109.785 | 0.0064552
455.76599 | 109.80667 | 0.0064566
455.83301 | 109.82833 | 0.0064576
455.89899 | 109.85 | 0.0064586
455.97198 | 109.87167 | 0.0064595
456.04099 | 109.89333 | 0.0064607
456.116 | 109.915 | 0.0064618
456.18301 | 109.93667 | 0.0064627
456.254 | 109.95833 | 0.0064639
456.32501 | 109.98 | 0.0064652
456.39801 | 110.00167 | 0.0064683
456.47 | 110.02333 | 0.0064698
456.539 | 110.045 | 0.0064704
456.612 | 110.06667 | 0.0064716
456.681 | 110.08833 | 0.0064724
456.74899 | 110.11 | 0.0064737
456.81699 | 110.13167 | 0.0064742
456.884 | 110.15333 | 0.0064753
456.95801 | 110.175 | 0.0064766
457.03101 | 110.19667 | 0.0064773
457.10199 | 110.21833 | 0.0064786
457.16699 | 110.24 | 0.0064795
457.23599 | 110.26167 | 0.0064805
457.306 | 110.28333 | 0.006482
457.37601 | 110.305 | 0.0064828
457.444 | 110.32667 | 0.0064838
457.509 | 110.34833 | 0.006485
457.58099 | 110.37 | 0.006486
457.65201 | 110.39167 | 0.006487
457.71799 | 110.41333 | 0.006488
457.793 | 110.435 | 0.0064887
457.86099 | 110.45667 | 0.0064899
457.93399 | 110.47833 | 0.006491
458.00601 | 110.5 | 0.0064924
458.07401 | 110.52167 | 0.0064932
458.14801 | 110.54333 | 0.0064941
458.215 | 110.565 | 0.0064951
458.28601 | 110.58667 | 0.0064966
458.35699 | 110.60833 | 0.0064972
458.42401 | 110.63 | 0.0064985
458.49799 | 110.65167 | 0.0064997
458.57101 | 110.67333 | 0.0065007
458.64001 | 110.695 | 0.0065019
458.71301 | 110.71667 | 0.006503
458.78201 | 110.73833 | 0.0065057
458.85599 | 110.76 | 0.0065069
458.92401 | 110.78167 | 0.006508
458.996 | 110.80333 | 0.0065088
459.06201 | 110.825 | 0.0065097
459.133 | 110.84667 | 0.0065109
459.203 | 110.86833 | 0.0065117
459.271 | 110.89 | 0.0065129
459.33701 | 110.91167 | 0.0065139
459.41101 | 110.93333 | 0.0065149
459.483 | 110.955 | 0.0065159
459.552 | 110.97667 | 0.006517
459.61499 | 110.99833 | 0.0065205
459.69101 | 111.02 | 0.0065217
459.758 | 111.04167 | 0.0065227
459.82999 | 111.06333 | 0.0065236
459.89801 | 111.085 | 0.0065245
459.96899 | 111.10667 | 0.0065257
460.03299 | 111.12833 | 0.0065267
460.099 | 111.15 | 0.0065277
460.16901 | 111.17167 | 0.0065304
460.246 | 111.19333 | 0.0065311
460.30899 | 111.215 | 0.0065324
460.37799 | 111.23667 | 0.0065334
460.44601 | 111.25833 | 0.0065345
460.517 | 111.28 | 0.0065356
460.58701 | 111.30167 | 0.0065368
460.655 | 111.32333 | 0.0065375
460.72501 | 111.345 | 0.0065387
460.79999 | 111.36667 | 0.0065395
460.87 | 111.38833 | 0.0065409
460.93799 | 111.41 | 0.0065415
461.01099 | 111.43167 | 0.006543
461.073 | 111.45333 | 0.0065439
461.14401 | 111.475 | 0.0065449
461.216 | 111.49667 | 0.0065461
461.284 | 111.51833 | 0.0065469
461.354 | 111.54 | 0.0065478
461.42099 | 111.56167 | 0.0065485
461.492 | 111.58333 | 0.0065501
461.56601 | 111.605 | 0.0065525
461.63199 | 111.62667 | 0.0065536
461.70099 | 111.64833 | 0.0065542
461.77399 | 111.67 | 0.0065556
461.84 | 111.69167 | 0.0065568
461.909 | 111.71333 | 0.0065576
461.978 | 111.735 | 0.0065583
462.04199 | 111.75667 | 0.0065597
462.11099 | 111.77833 | 0.0065606
462.18701 | 111.8 | 0.0065618
462.25 | 111.82167 | 0.0065625
462.32101 | 111.84333 | 0.0065638
462.392 | 111.865 | 0.0065646
462.45901 | 111.88667 | 0.0065658
462.526 | 111.90833 | 0.0065679
462.599 | 111.93 | 0.006569
462.673 | 111.95167 | 0.0065698
462.73999 | 111.97333 | 0.0065708
462.811 | 111.995 | 0.0065717
462.87701 | 112.01667 | 0.0065728
462.94699 | 112.03833 | 0.0065738
463.01901 | 112.06 | 0.0065749
463.08701 | 112.08167 | 0.0065759
463.15601 | 112.10333 | 0.0065772
463.22198 | 112.125 | 0.006578
463.28601 | 112.14667 | 0.0065791
463.35599 | 112.16833 | 0.0065803
463.42899 | 112.19 | 0.0065814
463.49399 | 112.21167 | 0.0065821
463.56299 | 112.23333 | 0.0065833
463.63101 | 112.255 | 0.0065844
463.703 | 112.27667 | 0.006585
463.77499 | 112.29833 | 0.0065863
463.84399 | 112.32 | 0.0065886
463.91101 | 112.34167 | 0.0065897
463.98401 | 112.36333 | 0.0065909
464.056 | 112.385 | 0.0065916
464.12399 | 112.40667 | 0.0065925
464.19299 | 112.42833 | 0.0065938
464.26001 | 112.45 | 0.0065947
464.327 | 112.47167 | 0.0065957
464.396 | 112.49333 | 0.0065965
464.46701 | 112.515 | 0.0065978
464.53299 | 112.53667 | 0.0065987
464.60699 | 112.55833 | 0.0065998
464.67599 | 112.58 | 0.0066013
464.74701 | 112.60167 | 0.0066019
464.815 | 112.62333 | 0.006603
464.884 | 112.645 | 0.0066041
464.95499 | 112.66667 | 0.0066065
465.02802 | 112.68833 | 0.0066073
465.09601 | 112.71 | 0.0066085
465.16501 | 112.73167 | 0.0066092
465.233 | 112.75333 | 0.0066104
465.29901 | 112.775 | 0.006611
465.37399 | 112.79667 | 0.0066122
465.439 | 112.81833 | 0.006613
465.51001 | 112.84 | 0.0066141
465.57999 | 112.86167 | 0.0066149
465.647 | 112.88333 | 0.0066161
465.71301 | 112.905 | 0.0066171
465.785 | 112.92667 | 0.0066183
465.854 | 112.94833 | 0.0066193
465.92801 | 112.97 | 0.0066202
465.992 | 112.99167 | 0.0066215
466.06299 | 113.01333 | 0.0066224
466.13101 | 113.035 | 0.0066236
466.20499 | 113.05667 | 0.0066246
466.27899 | 113.07833 | 0.0066278
466.34698 | 113.1 | 0.0066287
466.41299 | 113.12167 | 0.0066296
466.48499 | 113.14333 | 0.0066303
466.55899 | 113.165 | 0.0066316
466.62601 | 113.18667 | 0.0066327
466.69501 | 113.20833 | 0.0066344
466.76999 | 113.23 | 0.0066355
466.828 | 113.25167 | 0.0066363
466.90302 | 113.27333 | 0.0066376
466.97299 | 113.295 | 0.0066386
467.04099 | 113.31667 | 0.0066398
467.10999 | 113.33833 | 0.0066408
467.181 | 113.36 | 0.0066418
467.25101 | 113.38167 | 0.0066426
467.315 | 113.40333 | 0.0066442
467.39099 | 113.425 | 0.006645
467.45599 | 113.44667 | 0.006646
467.526 | 113.46833 | 0.0066476
467.60101 | 113.49 | 0.0066485
467.664 | 113.51167 | 0.0066497
467.73499 | 113.53333 | 0.0066506
467.79999 | 113.555 | 0.0066515
467.87399 | 113.57667 | 0.0066527
467.94 | 113.59833 | 0.0066537
468.01001 | 113.62 | 0.0066544
468.08099 | 113.64167 | 0.0066557
468.147 | 113.66333 | 0.0066568
468.21899 | 113.685 | 0.0066579
468.28601 | 113.70667 | 0.0066589
468.354 | 113.72833 | 0.0066602
468.42801 | 113.75 | 0.0066613
468.49701 | 113.77167 | 0.0066623
468.56799 | 113.79333 | 0.0066634
468.63699 | 113.815 | 0.0066644
468.70599 | 113.83667 | 0.0066656
468.771 | 113.85833 | 0.0066665
468.84299 | 113.88 | 0.0066673
468.91199 | 113.90167 | 0.0066681
468.979 | 113.92333 | 0.0066695
469.04901 | 113.945 | 0.006672
469.116 | 113.96667 | 0.0066726
469.19501 | 113.98833 | 0.0066737
469.26501 | 114.01 | 0.0066747
469.33401 | 114.03167 | 0.0066756
469.41 | 114.05333 | 0.0066767
469.474 | 114.075 | 0.0066776
469.54501 | 114.09667 | 0.0066785
469.61099 | 114.11833 | 0.0066797
469.67599 | 114.14 | 0.0066808
469.74799 | 114.16167 | 0.006682
469.814 | 114.18333 | 0.0066826
469.883 | 114.205 | 0.0066837
469.953 | 114.22667 | 0.0066851
470.02301 | 114.24833 | 0.0066858
470.09 | 114.27 | 0.0066866
470.159 | 114.29167 | 0.0066877
470.23199 | 114.31333 | 0.0066886
470.29999 | 114.335 | 0.0066898
470.36499 | 114.35667 | 0.0066909
470.43301 | 114.37833 | 0.0066917
470.505 | 114.4 | 0.0066928
470.57101 | 114.42167 | 0.0066937
470.64401 | 114.44333 | 0.006695
470.711 | 114.465 | 0.006696
470.77802 | 114.48667 | 0.0066971
470.84399 | 114.50833 | 0.0066984
470.91199 | 114.53 | 0.0067006
470.98099 | 114.55167 | 0.0067018
471.05399 | 114.57333 | 0.006703
471.12 | 114.595 | 0.0067038
471.189 | 114.61667 | 0.0067047
471.259 | 114.63833 | 0.0067057
471.32901 | 114.66 | 0.0067068
471.39999 | 114.68167 | 0.0067077
471.466 | 114.70333 | 0.0067084
471.535 | 114.725 | 0.00671
471.604 | 114.74667 | 0.0067106
471.67599 | 114.76833 | 0.0067132
471.745 | 114.79 | 0.0067147
471.81299 | 114.81167 | 0.0067156
471.88 | 114.83333 | 0.0067165
471.94901 | 114.855 | 0.0067175
472.021 | 114.87667 | 0.0067189
472.08701 | 114.89833 | 0.0067198
472.16 | 114.92 | 0.0067212
472.22601 | 114.94167 | 0.0067217
472.29901 | 114.96333 | 0.0067225
472.36401 | 114.985 | 0.0067239
472.43301 | 115.00667 | 0.0067248
472.50201 | 115.02833 | 0.0067259
472.57501 | 115.05 | 0.0067272
472.64301 | 115.07167 | 0.0067278
472.70999 | 115.09333 | 0.0067289
472.77802 | 115.115 | 0.0067299
472.85001 | 115.13667 | 0.006731
472.91501 | 115.15833 | 0.0067319
472.98199 | 115.18 | 0.0067332
473.05301 | 115.20167 | 0.0067342
473.12201 | 115.22333 | 0.0067369
473.18799 | 115.245 | 0.0067382
473.255 | 115.26667 | 0.006739
473.32401 | 115.28833 | 0.0067401
473.39801 | 115.31 | 0.006741
473.46399 | 115.33167 | 0.006742
473.53299 | 115.35333 | 0.006743
473.59698 | 115.375 | 0.0067444
473.66699 | 115.39667 | 0.0067451
473.73801 | 115.41833 | 0.0067459
473.80499 | 115.44 | 0.0067473
473.87201 | 115.46167 | 0.0067483
473.94501 | 115.48333 | 0.0067503
474.009 | 115.505 | 0.0067513
474.07999 | 115.52667 | 0.0067528
474.14899 | 115.54833 | 0.0067535
474.21799 | 115.57 | 0.0067546
474.28601 | 115.59167 | 0.0067559
474.35501 | 115.61333 | 0.0067567
474.427 | 115.635 | 0.0067574
474.495 | 115.65667 | 0.0067588
474.56 | 115.67833 | 0.0067597
474.62601 | 115.7 | 0.0067603
474.698 | 115.72167 | 0.0067618
474.77301 | 115.74333 | 0.0067635
474.83499 | 115.765 | 0.0067643
474.90201 | 115.78667 | 0.0067652
474.974 | 115.80833 | 0.0067661
475.04901 | 115.83 | 0.0067671
475.117 | 115.85167 | 0.0067683
475.18799 | 115.87333 | 0.0067693
475.25299 | 115.895 | 0.0067721
475.319 | 115.91667 | 0.0067731
475.38901 | 115.93833 | 0.0067738
475.45901 | 115.96 | 0.0067747
475.52399 | 115.98167 | 0.0067756
475.59 | 116.00333 | 0.0067766
475.66199 | 116.025 | 0.0067779
475.72699 | 116.04667 | 0.0067786
475.798 | 116.06833 | 0.0067799
475.86801 | 116.09 | 0.0067813
475.93201 | 116.11167 | 0.0067821
476 | 116.13333 | 0.0067828
476.07199 | 116.155 | 0.0067838
476.13901 | 116.17667 | 0.0067849
476.207 | 116.19833 | 0.0067859
476.27701 | 116.22 | 0.0067868
476.34399 | 116.24167 | 0.0067883
476.414 | 116.26333 | 0.006789
476.47699 | 116.285 | 0.00679
476.547 | 116.30667 | 0.0067915
476.617 | 116.32833 | 0.0067924
476.686 | 116.35 | 0.0067931
476.75201 | 116.37167 | 0.0067945
476.81699 | 116.39333 | 0.0067951
476.88699 | 116.415 | 0.0067964
476.95801 | 116.43667 | 0.0067974
477.02499 | 116.45833 | 0.0067992
477.09601 | 116.48 | 0.0068005
477.16199 | 116.50167 | 0.006802
477.22501 | 116.52333 | 0.0068024
477.293 | 116.545 | 0.0068037
477.35699 | 116.56667 | 0.0068047
477.42801 | 116.58833 | 0.0068057
477.49399 | 116.61 | 0.0068065
477.564 | 116.63167 | 0.0068077
477.63501 | 116.65333 | 0.0068087
477.70099 | 116.675 | 0.0068095
477.76999 | 116.69667 | 0.0068105
477.84299 | 116.71833 | 0.0068119
477.91101 | 116.74 | 0.0068128
477.97699 | 116.76167 | 0.0068138
478.04401 | 116.78333 | 0.0068149
478.11301 | 116.805 | 0.0068157
478.17999 | 116.82667 | 0.0068185
478.245 | 116.84833 | 0.0068196
478.31201 | 116.87 | 0.0068206
478.383 | 116.89167 | 0.0068234
478.45099 | 116.91333 | 0.0068241
478.52499 | 116.935 | 0.0068254
478.591 | 116.95667 | 0.0068263
478.65799 | 116.97833 | 0.0068275
478.72198 | 117 | 0.0068285
478.79599 | 117.02167 | 0.0068294
478.86401 | 117.04333 | 0.0068304
478.93201 | 117.065 | 0.0068311
479.004 | 117.08667 | 0.0068322
479.07001 | 117.10833 | 0.0068333
479.13101 | 117.13 | 0.0068342
479.20001 | 117.15167 | 0.0068351
479.272 | 117.17333 | 0.0068361
479.34601 | 117.195 | 0.0068371
479.41199 | 117.21667 | 0.006838
479.47299 | 117.23833 | 0.0068391
479.543 | 117.26 | 0.0068403
479.61099 | 117.28167 | 0.0068413
479.67599 | 117.30333 | 0.0068422
479.74301 | 117.325 | 0.0068429
479.815 | 117.34667 | 0.0068439
479.87701 | 117.36833 | 0.006845
479.948 | 117.39 | 0.0068461
480.01599 | 117.41167 | 0.0068471
480.08301 | 117.43333 | 0.0068481
480.15302 | 117.455 | 0.0068501
480.22299 | 117.47667 | 0.0068514
480.29099 | 117.49833 | 0.0068523
480.35699 | 117.52 | 0.0068531
480.42599 | 117.54167 | 0.0068541
480.492 | 117.56333 | 0.0068547
480.569 | 117.585 | 0.0068559
480.63599 | 117.60667 | 0.0068569
480.70801 | 117.62833 | 0.0068576
480.77701 | 117.65 | 0.006859
480.84201 | 117.67167 | 0.0068596
480.909 | 117.69333 | 0.0068606
480.979 | 117.715 | 0.0068614
481.04901 | 117.73667 | 0.0068626
481.117 | 117.75833 | 0.0068634
481.186 | 117.78 | 0.0068647
481.25299 | 117.80167 | 0.006866
481.32199 | 117.82333 | 0.0068669
481.392 | 117.845 | 0.0068678
481.453 | 117.86667 | 0.0068686
481.52399 | 117.88833 | 0.00687
481.59601 | 117.91 | 0.0068726
481.659 | 117.93167 | 0.0068738
481.729 | 117.95333 | 0.0068746
481.79599 | 117.975 | 0.0068755
481.86401 | 117.99667 | 0.0068769
481.936 | 118.01833 | 0.0068777
481.99701 | 118.04 | 0.0068788
482.06799 | 118.06167 | 0.0068799
482.13599 | 118.08333 | 0.0068809
482.20599 | 118.105 | 0.0068821
482.27701 | 118.12667 | 0.0068828
482.34399 | 118.14833 | 0.0068838
482.409 | 118.17 | 0.0068845
482.478 | 118.19167 | 0.0068875
482.54599 | 118.21333 | 0.0068885
482.60999 | 118.235 | 0.0068897
482.68399 | 118.25667 | 0.0068903
482.75201 | 118.27833 | 0.0068915
482.82199 | 118.3 | 0.0068931
482.88901 | 118.32167 | 0.0068937
482.95401 | 118.34333 | 0.0068946
483.02301 | 118.365 | 0.0068959
483.09201 | 118.38667 | 0.0068969
483.164 | 118.40833 | 0.0068983
483.23401 | 118.43 | 0.006899
483.30301 | 118.45167 | 0.0069002
483.371 | 118.47333 | 0.0069015
483.43399 | 118.495 | 0.0069023
483.50299 | 118.51667 | 0.0069034
483.573 | 118.53833 | 0.0069045
483.64001 | 118.56 | 0.0069052
483.70801 | 118.58167 | 0.0069063
483.77701 | 118.60333 | 0.0069071
483.845 | 118.625 | 0.006908
483.91299 | 118.64667 | 0.0069088
483.978 | 118.66833 | 0.0069102
484.04999 | 118.69 | 0.0069111
484.11801 | 118.71167 | 0.0069122
484.186 | 118.73333 | 0.0069131
484.254 | 118.755 | 0.0069142
484.32101 | 118.77667 | 0.0069149
484.39099 | 118.79833 | 0.0069162
484.45599 | 118.82 | 0.0069171
484.52499 | 118.84167 | 0.0069187
484.59299 | 118.86333 | 0.0069195
484.664 | 118.885 | 0.0069202
484.724 | 118.90667 | 0.0069212
484.789 | 118.92833 | 0.0069222
484.85999 | 118.95 | 0.0069234
484.931 | 118.97167 | 0.0069241
484.99701 | 118.99333 | 0.0069251
485.06601 | 119.015 | 0.0069257
485.13 | 119.03667 | 0.0069272
485.19601 | 119.05833 | 0.0069278
485.267 | 119.08 | 0.0069291
485.33401 | 119.10167 | 0.00693
485.397 | 119.12333 | 0.0069313
485.46399 | 119.145 | 0.0069343
485.534 | 119.16667 | 0.0069358
485.60599 | 119.18833 | 0.0069368
485.672 | 119.21 | 0.0069377
485.741 | 119.23167 | 0.0069385
485.80899 | 119.25333 | 0.0069396
485.875 | 119.275 | 0.0069406
485.94601 | 119.29667 | 0.0069418
486.00699 | 119.31833 | 0.0069428
486.07901 | 119.34 | 0.0069436
486.14401 | 119.36167 | 0.0069447
486.21301 | 119.38333 | 0.0069454
486.28 | 119.405 | 0.0069463
486.34799 | 119.42667 | 0.0069476
486.42099 | 119.44833 | 0.0069489
486.48401 | 119.47 | 0.0069505
486.55099 | 119.49167 | 0.0069516
486.61899 | 119.51333 | 0.0069527
486.68799 | 119.535 | 0.006954
486.755 | 119.55667 | 0.006955
486.82199 | 119.57833 | 0.0069558
486.88599 | 119.6 | 0.006957
486.95599 | 119.62167 | 0.0069578
487.021 | 119.64333 | 0.0069586
487.08801 | 119.665 | 0.0069598
487.16101 | 119.68667 | 0.0069611
487.229 | 119.70833 | 0.006962
487.29199 | 119.73 | 0.0069627
487.36301 | 119.75167 | 0.0069638
487.435 | 119.77333 | 0.0069649
487.49899 | 119.795 | 0.0069657
487.564 | 119.81667 | 0.0069666
487.634 | 119.83833 | 0.0069677
487.69901 | 119.86 | 0.0069692
487.76901 | 119.88167 | 0.0069703
487.84399 | 119.90333 | 0.006971
487.91199 | 119.925 | 0.0069716
487.97501 | 119.94667 | 0.0069731
488.04901 | 119.96833 | 0.0069738
488.112 | 119.99 | 0.0069749
488.18201 | 120.01167 | 0.0069782
488.25201 | 120.03333 | 0.0069792
488.32101 | 120.055 | 0.0069802
488.38699 | 120.07667 | 0.0069813
488.453 | 120.09833 | 0.0069826
488.522 | 120.12 | 0.0069835
488.591 | 120.14167 | 0.0069846
488.655 | 120.16333 | 0.0069855
488.72299 | 120.185 | 0.0069862
488.79401 | 120.20667 | 0.0069875
488.85901 | 120.22833 | 0.0069882
488.92899 | 120.25 | 0.0069895
489.00201 | 120.27167 | 0.0069903
489.06699 | 120.29333 | 0.0069911
489.13599 | 120.315 | 0.0069935
489.207 | 120.33667 | 0.0069946
489.272 | 120.35833 | 0.006996
489.34 | 120.38 | 0.0069971
489.40601 | 120.40167 | 0.006998
489.47601 | 120.42333 | 0.0069987
489.539 | 120.445 | 0.0069999
489.60901 | 120.46667 | 0.0070008
489.67899 | 120.48833 | 0.0070016
489.74301 | 120.51 | 0.0070031
489.811 | 120.53167 | 0.0070043
489.888 | 120.55333 | 0.0070052
489.95099 | 120.575 | 0.007006
490.01999 | 120.59667 | 0.007007
490.08801 | 120.61833 | 0.0070081
490.15201 | 120.64 | 0.0070091
490.224 | 120.66167 | 0.0070102
490.29099 | 120.68333 | 0.0070109
490.36099 | 120.705 | 0.007012
490.43301 | 120.72667 | 0.0070131
490.49399 | 120.74833 | 0.0070137
490.56201 | 120.77 | 0.007015
490.63101 | 120.79167 | 0.0070157
490.69699 | 120.81333 | 0.0070169
490.76999 | 120.835 | 0.0070178
490.83899 | 120.85667 | 0.0070187
490.90201 | 120.87833 | 0.0070194
490.96899 | 120.9 | 0.0070206
491.039 | 120.92167 | 0.0070215
491.10199 | 120.94333 | 0.007024
491.17099 | 120.965 | 0.0070251
491.23401 | 120.98667 | 0.0070263
491.29999 | 121.00833 | 0.0070272
491.367 | 121.03 | 0.0070282
491.44199 | 121.05167 | 0.0070292
491.509 | 121.07333 | 0.0070301
491.577 | 121.095 | 0.0070325
491.64301 | 121.11667 | 0.0070338
491.71201 | 121.13833 | 0.0070341
491.78601 | 121.16 | 0.0070351
491.845 | 121.18167 | 0.0070363
491.91299 | 121.20333 | 0.0070373
491.98099 | 121.225 | 0.0070387
492.04599 | 121.24667 | 0.0070395
492.112 | 121.26833 | 0.0070408
492.18301 | 121.29 | 0.0070418
492.25601 | 121.31167 | 0.0070428
492.32001 | 121.33333 | 0.0070437
492.38901 | 121.355 | 0.0070446
492.45901 | 121.37667 | 0.0070457
492.52701 | 121.39833 | 0.0070465
492.59299 | 121.42 | 0.0070475
492.65799 | 121.44167 | 0.0070485
492.73099 | 121.46333 | 0.0070496
492.798 | 121.485 | 0.0070506
492.866 | 121.50667 | 0.0070518
492.93799 | 121.52833 | 0.0070541
493.008 | 121.55 | 0.0070553
493.07401 | 121.57167 | 0.0070562
493.13901 | 121.59333 | 0.0070569
493.19901 | 121.615 | 0.0070578
493.26999 | 121.63667 | 0.007059
493.33701 | 121.65833 | 0.0070603
493.40701 | 121.68 | 0.0070615
493.474 | 121.70167 | 0.0070622
493.53799 | 121.72333 | 0.0070634
493.61099 | 121.745 | 0.0070643
493.67499 | 121.76667 | 0.0070652
493.746 | 121.78833 | 0.007066
493.815 | 121.81 | 0.0070671
493.883 | 121.83167 | 0.007068
493.94699 | 121.85333 | 0.0070689
494.017 | 121.875 | 0.0070699
494.08499 | 121.89667 | 0.0070711
494.15201 | 121.91833 | 0.0070722
494.21899 | 121.94 | 0.0070731
494.28601 | 121.96167 | 0.0070741
494.35599 | 121.98333 | 0.0070752
494.42099 | 122.005 | 0.0070762
494.48801 | 122.02667 | 0.007077
494.55499 | 122.04833 | 0.0070779
494.62201 | 122.07 | 0.007081
494.69501 | 122.09167 | 0.0070819
494.76099 | 122.11333 | 0.0070827
494.82199 | 122.135 | 0.0070834
494.88901 | 122.15667 | 0.0070846
494.95599 | 122.17833 | 0.0070857
495.02701 | 122.2 | 0.0070868
495.09201 | 122.22167 | 0.0070874
495.16199 | 122.24333 | 0.0070888
495.229 | 122.265 | 0.0070898
495.29901 | 122.28667 | 0.0070906
495.36401 | 122.30833 | 0.0070919
495.42999 | 122.33 | 0.0070929
495.49799 | 122.35167 | 0.0070937
495.565 | 122.37333 | 0.0070947
495.63101 | 122.395 | 0.0070969
495.69699 | 122.41667 | 0.0070981
495.76401 | 122.43833 | 0.0070995
495.83801 | 122.46 | 0.0071006
495.90302 | 122.48167 | 0.0071016
495.96701 | 122.50333 | 0.0071027
496.03601 | 122.525 | 0.0071038
496.104 | 122.54667 | 0.0071044
496.17599 | 122.56833 | 0.0071058
496.23999 | 122.59 | 0.0071068
496.30899 | 122.61167 | 0.0071079
496.37701 | 122.63333 | 0.0071091
496.44299 | 122.655 | 0.00711
496.51001 | 122.67667 | 0.0071108
496.578 | 122.69833 | 0.007112
496.64401 | 122.72 | 0.0071126
496.71201 | 122.74167 | 0.0071139
496.77899 | 122.76333 | 0.007115
496.84698 | 122.785 | 0.0071158
496.91299 | 122.80667 | 0.007117
496.983 | 122.82833 | 0.0071177
497.048 | 122.85 | 0.0071184
497.11801 | 122.87167 | 0.0071198
497.18301 | 122.89333 | 0.0071205
497.24899 | 122.915 | 0.0071216
497.31699 | 122.93667 | 0.0071229
497.38199 | 122.95833 | 0.0071238
497.452 | 122.98 | 0.0071246
497.51599 | 123.00167 | 0.0071259
497.586 | 123.02333 | 0.0071268
497.65601 | 123.045 | 0.0071285
497.72299 | 123.06667 | 0.0071305
497.785 | 123.08833 | 0.0071315
497.854 | 123.11 | 0.0071324
497.92099 | 123.13167 | 0.0071336
497.98401 | 123.15333 | 0.0071344
498.05399 | 123.175 | 0.0071356
498.12299 | 123.19667 | 0.0071368
498.19501 | 123.21833 | 0.0071374
498.26401 | 123.24 | 0.0071386
498.332 | 123.26167 | 0.0071394
498.39999 | 123.28333 | 0.0071406
498.46701 | 123.305 | 0.0071416
498.534 | 123.32667 | 0.0071426
498.60001 | 123.34833 | 0.0071438
498.66901 | 123.37 | 0.0071447
498.737 | 123.39167 | 0.0071454
498.798 | 123.41333 | 0.0071468
498.862 | 123.435 | 0.0071475
498.92999 | 123.45667 | 0.0071486
498.99799 | 123.47833 | 0.0071497
499.07001 | 123.5 | 0.0071509
499.14099 | 123.52167 | 0.0071525
499.207 | 123.54333 | 0.0071539
499.272 | 123.565 | 0.0071548
499.34201 | 123.58667 | 0.0071563
499.409 | 123.60833 | 0.0071571
499.47601 | 123.63 | 0.0071582
499.54501 | 123.65167 | 0.0071594
499.612 | 123.67333 | 0.0071605
499.67801 | 123.695 | 0.0071615
499.75201 | 123.71667 | 0.0071623
499.814 | 123.73833 | 0.0071635
499.884 | 123.76 | 0.0071643
499.95099 | 123.78167 | 0.0071654
500.017 | 123.80333 | 0.0071664
500.08301 | 123.825 | 0.0071692
500.151 | 123.84667 | 0.0071698
500.22198 | 123.86833 | 0.007171
500.289 | 123.89 | 0.007172
500.35101 | 123.91167 | 0.0071727
500.42001 | 123.93333 | 0.0071738
500.487 | 123.955 | 0.0071748
500.55399 | 123.97667 | 0.007176
500.62299 | 123.99833 | 0.007177
500.68799 | 124.02 | 0.007178
500.758 | 124.04167 | 0.0071787
500.82101 | 124.06333 | 0.0071797
500.89001 | 124.085 | 0.0071807
500.95499 | 124.10667 | 0.0071818
501.02499 | 124.12833 | 0.0071824
501.091 | 124.15 | 0.0071838
501.155 | 124.17167 | 0.0071847
501.224 | 124.19333 | 0.007186
501.29401 | 124.215 | 0.0071868
501.35599 | 124.23667 | 0.0071876
501.423 | 124.25833 | 0.0071908
501.495 | 124.28 | 0.0071921
501.56201 | 124.30167 | 0.0071926
501.629 | 124.32333 | 0.0071937
501.698 | 124.345 | 0.0071951
501.76599 | 124.36667 | 0.0071957
501.83401 | 124.38833 | 0.0071969
501.901 | 124.41 | 0.007198
501.96301 | 124.43167 | 0.0071986
502.03799 | 124.45333 | 0.0071997
502.10901 | 124.475 | 0.007201
502.17099 | 124.49667 | 0.0072021
502.23499 | 124.51833 | 0.0072029
502.30399 | 124.54 | 0.0072037
502.375 | 124.56167 | 0.0072048
502.436 | 124.58333 | 0.0072059
502.505 | 124.605 | 0.0072071
502.573 | 124.62667 | 0.0072094
502.64001 | 124.64833 | 0.0072108
502.71201 | 124.67 | 0.007212
502.776 | 124.69167 | 0.007213
502.84201 | 124.71333 | 0.0072142
502.90799 | 124.735 | 0.0072147
502.983 | 124.75667 | 0.007216
503.04599 | 124.77833 | 0.0072166
503.117 | 124.8 | 0.0072176
503.18201 | 124.82167 | 0.0072186
503.246 | 124.84333 | 0.0072195
503.315 | 124.865 | 0.0072207
503.383 | 124.88667 | 0.0072213
503.453 | 124.90833 | 0.0072226
503.51501 | 124.93 | 0.0072235
503.582 | 124.95167 | 0.0072246
503.65302 | 124.97333 | 0.0072255
503.71899 | 124.995 | 0.0072262
503.785 | 125.01667 | 0.0072276
503.854 | 125.03833 | 0.0072286
503.92099 | 125.06 | 0.0072294
503.98199 | 125.08167 | 0.0072307
504.04999 | 125.10333 | 0.0072325
504.11499 | 125.125 | 0.0072338
504.185 | 125.14667 | 0.0072347
504.26001 | 125.16833 | 0.0072355
504.32599 | 125.19 | 0.0072367
504.39499 | 125.21167 | 0.0072378
504.45901 | 125.23333 | 0.0072384
504.53 | 125.255 | 0.0072396
504.59601 | 125.27667 | 0.0072408
504.66199 | 125.29833 | 0.0072414
504.73199 | 125.32 | 0.0072426
504.797 | 125.34167 | 0.0072434
504.86401 | 125.36333 | 0.0072449
504.93301 | 125.385 | 0.007246
505.00101 | 125.40667 | 0.0072468
505.07101 | 125.42833 | 0.0072479
505.13699 | 125.45 | 0.0072484
505.20599 | 125.47167 | 0.0072496
505.272 | 125.49333 | 0.0072503
505.33899 | 125.515 | 0.0072515
505.40601 | 125.53667 | 0.0072524
505.47101 | 125.55833 | 0.0072533
505.535 | 125.58 | 0.0072543
505.60199 | 125.60167 | 0.0072554
505.67099 | 125.62333 | 0.0072561
505.73499 | 125.645 | 0.0072571
505.806 | 125.66667 | 0.0072581
505.87601 | 125.68833 | 0.0072589
505.935 | 125.71 | 0.0072601
506.00201 | 125.73167 | 0.0072626
506.06799 | 125.75333 | 0.0072635
506.138 | 125.775 | 0.0072646
506.20599 | 125.79667 | 0.0072651
506.26901 | 125.81833 | 0.0072666
506.33499 | 125.84 | 0.007267
506.405 | 125.86167 | 0.0072682
506.474 | 125.88333 | 0.0072693
506.539 | 125.905 | 0.0072702
506.60501 | 125.92667 | 0.0072715
506.66901 | 125.94833 | 0.0072724
506.737 | 125.97 | 0.0072732
506.806 | 125.99167 | 0.007274
506.86499 | 126.01333 | 0.007275
506.94199 | 126.035 | 0.0072761
507.005 | 126.05667 | 0.0072772
507.07001 | 126.07833 | 0.0072779
507.138 | 126.1 | 0.0072792
507.20499 | 126.12167 | 0.0072806
507.276 | 126.14333 | 0.0072826
507.336 | 126.165 | 0.0072834
507.40399 | 126.18667 | 0.0072842
507.47299 | 126.20833 | 0.0072853
507.535 | 126.23 | 0.0072863
507.603 | 126.25167 | 0.0072875
507.66501 | 126.27333 | 0.0072881
507.73401 | 126.295 | 0.0072891
507.798 | 126.31667 | 0.0072902
507.867 | 126.33833 | 0.0072909
507.93301 | 126.36 | 0.0072923
508.00201 | 126.38167 | 0.007293
508.06601 | 126.40333 | 0.007294
508.13699 | 126.425 | 0.0072952
508.20099 | 126.44667 | 0.0072963
508.26599 | 126.46833 | 0.0072974
508.33401 | 126.49 | 0.0072982
508.41101 | 126.51167 | 0.0072994
508.47699 | 126.53333 | 0.0073
508.54001 | 126.555 | 0.0073013
508.60901 | 126.57667 | 0.0073021
508.67599 | 126.59833 | 0.0073032
508.74701 | 126.62 | 0.0073062
508.81201 | 126.64167 | 0.0073071
508.88101 | 126.66333 | 0.0073082
508.94299 | 126.685 | 0.0073092
509.01401 | 126.70667 | 0.00731
509.07901 | 126.72833 | 0.0073107
509.14001 | 126.75 | 0.007312
509.20801 | 126.77167 | 0.0073144
509.27802 | 126.79333 | 0.0073156
509.34201 | 126.815 | 0.0073165
509.409 | 126.83667 | 0.0073177
509.47601 | 126.85833 | 0.0073182
509.543 | 126.88 | 0.0073193
509.60699 | 126.90167 | 0.0073202
509.67899 | 126.92333 | 0.0073214
509.746 | 126.945 | 0.0073226
509.811 | 126.96667 | 0.0073234
509.879 | 126.98833 | 0.0073246
509.95401 | 127.01 | 0.0073254
510.01801 | 127.03167 | 0.0073264
510.08801 | 127.05333 | 0.0073289
510.15399 | 127.075 | 0.0073302
510.21899 | 127.09667 | 0.007331
510.28601 | 127.11833 | 0.0073318
510.35699 | 127.14 | 0.0073331
510.42001 | 127.16167 | 0.0073343
510.48999 | 127.18333 | 0.0073351
510.552 | 127.205 | 0.0073362
510.62299 | 127.22667 | 0.0073373
510.689 | 127.24833 | 0.0073379
510.75699 | 127.27 | 0.007339
510.82401 | 127.29167 | 0.0073399
510.89301 | 127.31333 | 0.0073411
510.95901 | 127.335 | 0.007342
511.022 | 127.35667 | 0.0073428
511.09201 | 127.37833 | 0.0073437
511.159 | 127.4 | 0.0073448
511.22299 | 127.42167 | 0.0073461
511.29001 | 127.44333 | 0.0073473
511.36401 | 127.465 | 0.007348
511.43301 | 127.48667 | 0.0073489
511.49399 | 127.50833 | 0.0073499
511.55899 | 127.53 | 0.0073508
511.62399 | 127.55167 | 0.0073522
511.69299 | 127.57333 | 0.0073533
511.76001 | 127.595 | 0.0073542
511.82901 | 127.61667 | 0.0073551
511.89301 | 127.63833 | 0.007356
511.961 | 127.66 | 0.0073571
512.02301 | 127.68167 | 0.007358
512.08899 | 127.70333 | 0.007359
512.159 | 127.725 | 0.00736
512.224 | 127.74667 | 0.0073608
512.289 | 127.76833 | 0.007362
512.35699 | 127.79 | 0.0073631
512.427 | 127.81167 | 0.007364
512.492 | 127.83333 | 0.0073652
512.56201 | 127.855 | 0.0073665
512.62903 | 127.87667 | 0.0073671
512.69397 | 127.89833 | 0.0073681
512.76001 | 127.92 | 0.007369
512.82599 | 127.94167 | 0.0073706
512.89398 | 127.96333 | 0.0073711
512.961 | 127.985 | 0.0073723
513.02802 | 128.00667 | 0.0073731
513.099 | 128.02833 | 0.0073741
513.16101 | 128.05 | 0.0073749
513.23401 | 128.07167 | 0.007376
513.29602 | 128.09333 | 0.0073768
513.35901 | 128.115 | 0.0073779
513.42798 | 128.13667 | 0.0073795
513.492 | 128.15833 | 0.0073816
513.55798 | 128.18 | 0.0073826
513.62799 | 128.20167 | 0.007384
513.69397 | 128.22333 | 0.0073846
513.76599 | 128.245 | 0.0073856
513.82898 | 128.26667 | 0.0073866
513.89398 | 128.28833 | 0.0073872
513.95898 | 128.31 | 0.0073888
514.02399 | 128.33167 | 0.0073895
514.09003 | 128.35333 | 0.0073908
514.16101 | 128.375 | 0.0073919
514.22198 | 128.39667 | 0.0073927
514.297 | 128.41833 | 0.0073936
514.36603 | 128.44 | 0.007395
514.42902 | 128.46167 | 0.0073973
514.49701 | 128.48333 | 0.0073982
514.56097 | 128.505 | 0.0073995
514.62799 | 128.52667 | 0.0074003
514.69397 | 128.54833 | 0.0074019
514.75598 | 128.57 | 0.007403
514.82202 | 128.59167 | 0.0074037
514.88898 | 128.61333 | 0.0074046
514.95599 | 128.635 | 0.0074059
515.021 | 128.65667 | 0.0074065
515.09003 | 128.67833 | 0.0074077
515.15503 | 128.7 | 0.0074089
515.22302 | 128.72167 | 0.0074099
515.28998 | 128.74333 | 0.0074106
515.35797 | 128.765 | 0.0074118
515.42297 | 128.78667 | 0.007413
515.48798 | 128.80833 | 0.0074138
515.55701 | 128.83 | 0.0074148
515.62201 | 128.85167 | 0.0074155
515.69098 | 128.87333 | 0.0074168
515.75201 | 128.895 | 0.0074176
515.81897 | 128.91667 | 0.0074185
515.89099 | 128.93833 | 0.00742
515.95502 | 128.96 | 0.0074204
516.02301 | 128.98167 | 0.0074216
516.08698 | 129.00333 | 0.0074228
516.15698 | 129.025 | 0.0074234
516.22699 | 129.04667 | 0.0074258
516.28802 | 129.06833 | 0.0074268
516.35901 | 129.09 | 0.0074274
516.42297 | 129.11167 | 0.0074283
516.49103 | 129.13333 | 0.0074292
516.55103 | 129.155 | 0.0074304
516.62299 | 129.17667 | 0.0074316
516.68903 | 129.19833 | 0.0074328
516.75598 | 129.22 | 0.0074334
516.82098 | 129.24167 | 0.0074345
516.89203 | 129.26333 | 0.0074355
516.95398 | 129.285 | 0.0074364
517.01703 | 129.30667 | 0.0074374
517.08502 | 129.32833 | 0.0074385
517.15002 | 129.35 | 0.0074394
517.21802 | 129.37167 | 0.0074405
517.284 | 129.39333 | 0.0074415
517.349 | 129.415 | 0.0074438
517.42297 | 129.43667 | 0.0074449
517.492 | 129.45833 | 0.007446
517.547 | 129.48 | 0.0074469
517.61798 | 129.50167 | 0.0074479
517.685 | 129.52333 | 0.0074491
517.75598 | 129.545 | 0.00745
517.82001 | 129.56667 | 0.007451
517.88397 | 129.58833 | 0.0074522
517.95398 | 129.61 | 0.007453
518.02002 | 129.63167 | 0.0074539
518.08398 | 129.65333 | 0.0074548
518.15002 | 129.675 | 0.0074557
518.21698 | 129.69667 | 0.0074567
518.28802 | 129.71833 | 0.0074578
518.349 | 129.74 | 0.0074586
518.41498 | 129.76167 | 0.0074596
518.48297 | 129.78333 | 0.0074619
518.54901 | 129.805 | 0.0074637
518.61499 | 129.82667 | 0.0074645
518.67603 | 129.84833 | 0.0074655
518.742 | 129.87 | 0.0074662
518.80902 | 129.89167 | 0.0074676
518.87097 | 129.91333 | 0.0074684
518.94299 | 129.935 | 0.0074691
519.00598 | 129.95667 | 0.0074703
519.07599 | 129.97833 | 0.0074711
519.14001 | 130 | 0.0074724
519.20898 | 130.02167 | 0.0074735
519.27399 | 130.04333 | 0.0074744
519.341 | 130.065 | 0.0074755
519.40802 | 130.08667 | 0.0074763
519.46997 | 130.10833 | 0.007477
519.53802 | 130.13 | 0.007478
519.60699 | 130.15167 | 0.007479
519.672 | 130.17333 | 0.00748
519.74103 | 130.195 | 0.0074814
519.80701 | 130.21667 | 0.0074824
519.875 | 130.23833 | 0.0074835
519.93799 | 130.26 | 0.0074842
520.00299 | 130.28167 | 0.007485
520.07098 | 130.30333 | 0.0074861
520.13501 | 130.325 | 0.007487
520.20599 | 130.34667 | 0.0074882
520.27399 | 130.36833 | 0.0074895
520.33398 | 130.39 | 0.00749
520.40302 | 130.41167 | 0.0074911
520.47302 | 130.43333 | 0.0074926
520.53497 | 130.455 | 0.0074942
520.60101 | 130.47667 | 0.007496
520.66602 | 130.49833 | 0.007497
520.73401 | 130.52 | 0.0074979
520.79999 | 130.54167 | 0.0074992
520.86902 | 130.56333 | 0.0074998
520.93903 | 130.585 | 0.0075013
521.00098 | 130.60667 | 0.0075018
521.07001 | 130.62833 | 0.0075027
521.13702 | 130.65 | 0.0075038
521.20099 | 130.67167 | 0.0075047
521.26202 | 130.69333 | 0.0075059
521.33099 | 130.715 | 0.0075066
521.39502 | 130.73667 | 0.0075078
521.45898 | 130.75833 | 0.00751
521.526 | 130.78 | 0.0075111
521.59399 | 130.80167 | 0.0075124
521.659 | 130.82333 | 0.0075132
521.72699 | 130.845 | 0.0075144
521.78998 | 130.86667 | 0.007515
521.85797 | 130.88833 | 0.0075158
521.92902 | 130.91 | 0.007517
521.99597 | 130.93167 | 0.0075181
522.05798 | 130.95333 | 0.0075187
522.12402 | 130.975 | 0.0075197
522.18799 | 130.99667 | 0.0075207
522.25098 | 131.01833 | 0.0075219
522.32001 | 131.04 | 0.0075229
522.38098 | 131.06167 | 0.0075237
522.44501 | 131.08333 | 0.0075246
522.51501 | 131.105 | 0.0075256
522.58301 | 131.12667 | 0.0075266
522.651 | 131.14833 | 0.0075275
522.71399 | 131.17 | 0.0075289
522.78198 | 131.19167 | 0.0075294
522.84802 | 131.21333 | 0.0075305
522.91602 | 131.235 | 0.0075316
522.98199 | 131.25667 | 0.0075325
523.04999 | 131.27833 | 0.0075334
523.10901 | 131.3 | 0.0075345
523.177 | 131.32167 | 0.0075356
523.23999 | 131.34333 | 0.0075363
523.30402 | 131.365 | 0.0075373
523.37097 | 131.38667 | 0.0075383
523.435 | 131.40833 | 0.0075395
523.50403 | 131.43 | 0.0075418
523.57098 | 131.45167 | 0.0075427
523.64001 | 131.47333 | 0.0075438
523.71198 | 131.495 | 0.0075444
523.77399 | 131.51667 | 0.0075455
523.841 | 131.53833 | 0.0075467
523.90601 | 131.56 | 0.0075478
523.97302 | 131.58167 | 0.0075487
524.03802 | 131.60333 | 0.0075502
524.10199 | 131.625 | 0.0075514
524.16803 | 131.64667 | 0.0075527
524.23798 | 131.66833 | 0.0075538
524.29999 | 131.69 | 0.0075546
524.367 | 131.71167 | 0.0075557
524.43402 | 131.73333 | 0.0075566
524.49902 | 131.755 | 0.0075579
524.565 | 131.77667 | 0.0075587
524.63098 | 131.79833 | 0.0075599
524.703 | 131.82 | 0.0075609
524.76703 | 131.84167 | 0.0075618
524.82898 | 131.86333 | 0.0075629
524.901 | 131.885 | 0.0075639
524.97101 | 131.90667 | 0.0075648
525.03302 | 131.92833 | 0.0075657
525.10498 | 131.95 | 0.0075668
525.17297 | 131.97167 | 0.007568
525.23401 | 131.99333 | 0.0075687
525.30402 | 132.015 | 0.0075698
525.36798 | 132.03667 | 0.007571
525.435 | 132.05833 | 0.0075716
525.49701 | 132.08 | 0.0075728
525.56702 | 132.10167 | 0.0075753
525.62799 | 132.12333 | 0.0075763
525.698 | 132.145 | 0.0075774
525.75702 | 132.16667 | 0.0075781
525.82501 | 132.18833 | 0.0075792
525.88702 | 132.21 | 0.0075798
525.95398 | 132.23167 | 0.0075813
526.021 | 132.25333 | 0.0075827
526.08899 | 132.275 | 0.0075832
526.15399 | 132.29667 | 0.0075842
526.21698 | 132.31833 | 0.0075853
526.28497 | 132.34 | 0.0075863
526.35699 | 132.36167 | 0.0075868
526.42102 | 132.38333 | 0.0075881
526.49402 | 132.405 | 0.0075889
526.55701 | 132.42667 | 0.0075899
526.62402 | 132.44833 | 0.0075909
526.68597 | 132.47 | 0.007592
526.74902 | 132.49167 | 0.0075931
526.815 | 132.51333 | 0.0075942
526.88 | 132.535 | 0.0075947
526.94598 | 132.55667 | 0.0075959
527.01898 | 132.57833 | 0.007597
527.08398 | 132.6 | 0.0075998
527.15002 | 132.62167 | 0.0076009
527.21301 | 132.64333 | 0.0076018
527.28003 | 132.665 | 0.0076025
527.34698 | 132.68667 | 0.0076038
527.41302 | 132.70833 | 0.0076049
527.47699 | 132.73 | 0.0076055
527.54401 | 132.75167 | 0.0076067
527.60797 | 132.77333 | 0.0076075
527.67297 | 132.795 | 0.0076084
527.73999 | 132.81667 | 0.0076092
527.80798 | 132.83833 | 0.0076103
527.87097 | 132.86 | 0.0076113
527.93799 | 132.88167 | 0.0076125
528.00897 | 132.90333 | 0.0076131
528.07001 | 132.925 | 0.0076156
528.13599 | 132.94667 | 0.0076166
528.203 | 132.96833 | 0.0076176
528.26599 | 132.99 | 0.0076185
528.33502 | 133.01167 | 0.0076197
528.40002 | 133.03333 | 0.0076207
528.46802 | 133.055 | 0.0076216
528.53699 | 133.07667 | 0.0076224
528.59998 | 133.09833 | 0.0076234
528.66498 | 133.12 | 0.0076243
528.73199 | 133.14167 | 0.0076256
528.80103 | 133.16333 | 0.0076266
528.867 | 133.185 | 0.0076275
528.93201 | 133.20667 | 0.007629
529 | 133.22833 | 0.0076302
529.06201 | 133.25 | 0.0076313
529.13098 | 133.27167 | 0.0076321
529.19598 | 133.29333 | 0.0076331
529.26202 | 133.315 | 0.0076337
529.328 | 133.33667 | 0.0076348
529.396 | 133.35833 | 0.0076357
529.45801 | 133.38 | 0.0076366
529.52502 | 133.40167 | 0.0076377
529.59802 | 133.42333 | 0.0076388
529.66101 | 133.445 | 0.0076397
529.72498 | 133.46667 | 0.0076408
529.79401 | 133.48833 | 0.0076418
529.862 | 133.51 | 0.0076432
529.92499 | 133.53167 | 0.007644
529.99402 | 133.55333 | 0.0076449
530.05499 | 133.575 | 0.0076459
530.12598 | 133.59667 | 0.0076469
530.18701 | 133.61833 | 0.0076479
530.25299 | 133.64 | 0.0076489
530.32001 | 133.66167 | 0.0076498
530.38599 | 133.68333 | 0.0076509
530.453 | 133.705 | 0.0076522
530.51599 | 133.72667 | 0.0076531
530.586 | 133.74833 | 0.0076539
530.65302 | 133.77 | 0.0076548
530.716 | 133.79167 | 0.0076557
530.78497 | 133.81333 | 0.0076566
530.85101 | 133.835 | 0.0076578
530.914 | 133.85667 | 0.0076601
530.98401 | 133.87833 | 0.0076611
531.04999 | 133.9 | 0.0076623
531.10901 | 133.92167 | 0.0076629
531.17499 | 133.94333 | 0.007664
531.237 | 133.965 | 0.0076653
531.30298 | 133.98667 | 0.0076661
531.37201 | 134.00833 | 0.0076672
531.43402 | 134.03 | 0.0076682
531.5 | 134.05167 | 0.0076692
531.56702 | 134.07333 | 0.0076702
531.63202 | 134.095 | 0.0076713
531.69702 | 134.11667 | 0.0076723
531.76501 | 134.13833 | 0.007673
531.83099 | 134.16 | 0.0076742
531.89899 | 134.18167 | 0.0076752
531.96399 | 134.20333 | 0.0076763
532.02301 | 134.225 | 0.0076772
532.09302 | 134.24667 | 0.0076778
532.15698 | 134.26833 | 0.0076796
532.22198 | 134.29 | 0.0076821
532.28802 | 134.31167 | 0.007683
532.35699 | 134.33333 | 0.0076839
532.42102 | 134.355 | 0.0076849
532.48798 | 134.37667 | 0.0076861
532.55701 | 134.39833 | 0.007687
532.61499 | 134.42 | 0.007688
532.68201 | 134.44167 | 0.0076887
532.74701 | 134.46333 | 0.0076895
532.81097 | 134.485 | 0.0076907
532.875 | 134.50667 | 0.0076918
532.94202 | 134.52833 | 0.007693
533.00598 | 134.55 | 0.007694
533.07001 | 134.57167 | 0.0076947
533.13898 | 134.59333 | 0.0076956
533.20001 | 134.615 | 0.0076966
533.258 | 134.63667 | 0.0076975
533.33099 | 134.65833 | 0.0076984
533.401 | 134.68 | 0.0077009
533.46198 | 134.70167 | 0.0077019
533.52802 | 134.72333 | 0.007703
533.59399 | 134.745 | 0.0077038
533.65997 | 134.76667 | 0.0077052
533.72699 | 134.78833 | 0.007706
533.79199 | 134.81 | 0.007707
533.86102 | 134.83167 | 0.0077079
533.92297 | 134.85333 | 0.0077087
533.987 | 134.875 | 0.0077098
534.052 | 134.89667 | 0.0077108
534.11603 | 134.91833 | 0.0077118
534.18298 | 134.94 | 0.0077126
534.24902 | 134.96167 | 0.0077136
534.31097 | 134.98333 | 0.0077145
534.375 | 135.005 | 0.0077156
534.44702 | 135.02667 | 0.0077166
534.51099 | 135.04833 | 0.0077174
534.578 | 135.07 | 0.0077189
534.63501 | 135.09167 | 0.007721
534.703 | 135.11333 | 0.0077216
534.76703 | 135.135 | 0.0077227
534.83698 | 135.15667 | 0.0077236
534.89899 | 135.17833 | 0.0077246
534.966 | 135.2 | 0.0077256
535.03003 | 135.22167 | 0.0077263
535.09497 | 135.24333 | 0.0077275
535.15997 | 135.265 | 0.0077282
535.224 | 135.28667 | 0.0077291
535.289 | 135.30833 | 0.0077305
535.35699 | 135.33 | 0.0077313
535.42401 | 135.35167 | 0.0077319
535.48602 | 135.37333 | 0.0077332
535.54901 | 135.395 | 0.0077342
535.61298 | 135.41667 | 0.0077352
535.67798 | 135.43833 | 0.0077361
535.742 | 135.46 | 0.0077386
535.81 | 135.48167 | 0.0077396
535.88 | 135.50333 | 0.0077403
535.94397 | 135.525 | 0.0077415
536.008 | 135.54667 | 0.0077426
536.07599 | 135.56833 | 0.0077434
536.14398 | 135.59 | 0.0077444
536.20898 | 135.61167 | 0.0077453
536.28101 | 135.63333 | 0.0077463
536.34302 | 135.655 | 0.0077472
536.40399 | 135.67667 | 0.0077483
536.47302 | 135.69833 | 0.0077492
536.53998 | 135.72 | 0.0077503
536.60602 | 135.74167 | 0.0077515
536.66498 | 135.76333 | 0.0077519
536.73199 | 135.785 | 0.0077531
536.79401 | 135.80667 | 0.007754
536.85999 | 135.82833 | 0.0077553
536.92499 | 135.85 | 0.0077561
536.99402 | 135.87167 | 0.0077573
537.05499 | 135.89333 | 0.007758
537.12 | 135.915 | 0.0077608
537.18903 | 135.93667 | 0.0077612
537.25403 | 135.95833 | 0.0077622
537.32001 | 135.98 | 0.0077637
537.38098 | 136.00167 | 0.0077645
537.44397 | 136.02333 | 0.0077652
537.51202 | 136.045 | 0.0077664
537.57599 | 136.06667 | 0.0077675
537.64502 | 136.08833 | 0.0077684
537.70801 | 136.11 | 0.0077695
537.776 | 136.13167 | 0.0077704
537.841 | 136.15333 | 0.0077714
537.909 | 136.175 | 0.007772
537.97302 | 136.19667 | 0.0077729
538.03802 | 136.21833 | 0.0077739
538.10199 | 136.24 | 0.007775
538.164 | 136.26167 | 0.0077761
538.23199 | 136.28333 | 0.007777
538.297 | 136.305 | 0.0077777
538.36102 | 136.32667 | 0.0077791
538.42999 | 136.34833 | 0.0077799
538.49298 | 136.37 | 0.0077824
538.56 | 136.39167 | 0.0077835
538.62299 | 136.41333 | 0.0077844
538.69 | 136.435 | 0.0077854
538.75299 | 136.45667 | 0.0077865
538.82202 | 136.47833 | 0.0077875
538.88202 | 136.5 | 0.0077885
538.94702 | 136.52167 | 0.0077894
539.01501 | 136.54333 | 0.0077904
539.08197 | 136.565 | 0.0077916
539.14899 | 136.58667 | 0.0077926
539.21802 | 136.60833 | 0.0077934
539.28003 | 136.63 | 0.0077955
539.34497 | 136.65167 | 0.0077968
539.414 | 136.67333 | 0.007798
539.47699 | 136.695 | 0.0077987
539.54401 | 136.71667 | 0.0077998
539.604 | 136.73833 | 0.0078009
539.66998 | 136.76 | 0.0078018
539.737 | 136.78167 | 0.0078029
539.80402 | 136.80333 | 0.007804
539.867 | 136.825 | 0.0078051
539.92798 | 136.84667 | 0.007806
539.99402 | 136.86833 | 0.007807
540.05798 | 136.89 | 0.0078078
540.12799 | 136.91167 | 0.007809
540.19202 | 136.93333 | 0.00781
540.26001 | 136.955 | 0.0078112
540.32098 | 136.97667 | 0.0078125
540.38397 | 136.99833 | 0.0078129
540.45898 | 137.02 | 0.0078142
540.52399 | 137.04167 | 0.0078153
540.58398 | 137.06333 | 0.0078158
540.64899 | 137.085 | 0.0078169
540.71399 | 137.10667 | 0.007818
540.77899 | 137.12833 | 0.0078188
540.84998 | 137.15 | 0.0078198
540.91302 | 137.17167 | 0.0078209
540.97803 | 137.19333 | 0.0078215
541.04401 | 137.215 | 0.0078244
541.11102 | 137.23667 | 0.0078257
541.17401 | 137.25833 | 0.0078264
541.242 | 137.28 | 0.0078279
541.31 | 137.30167 | 0.0078289
541.37598 | 137.32333 | 0.0078296
541.43597 | 137.345 | 0.0078306
541.50201 | 137.36667 | 0.0078315
541.57098 | 137.38833 | 0.0078324
541.63098 | 137.41 | 0.0078331
541.69598 | 137.43167 | 0.0078339
541.76398 | 137.45333 | 0.0078352
541.82898 | 137.475 | 0.0078359
541.89301 | 137.49667 | 0.0078372
541.961 | 137.51833 | 0.0078381
542.02802 | 137.54 | 0.0078391
542.09399 | 137.56167 | 0.00784
542.15698 | 137.58333 | 0.0078407
542.224 | 137.605 | 0.0078417
542.284 | 137.62667 | 0.0078431
542.35199 | 137.64833 | 0.0078452
542.41803 | 137.67 | 0.0078465
542.47998 | 137.69167 | 0.0078474
542.54498 | 137.71333 | 0.0078485
542.612 | 137.735 | 0.0078495
542.672 | 137.75667 | 0.0078507
542.73901 | 137.77833 | 0.0078514
542.80701 | 137.8 | 0.0078523
542.87097 | 137.82167 | 0.0078533
542.94299 | 137.84333 | 0.0078544
542.99799 | 137.865 | 0.007855
543.06702 | 137.88667 | 0.0078562
543.12903 | 137.90833 | 0.0078571
543.19598 | 137.93 | 0.0078581
543.26398 | 137.95167 | 0.0078593
543.32501 | 137.97333 | 0.0078604
543.39203 | 137.995 | 0.0078609
543.45697 | 138.01667 | 0.0078621
543.52301 | 138.03833 | 0.0078631
543.58502 | 138.06 | 0.0078641
543.65399 | 138.08167 | 0.0078653
543.716 | 138.10333 | 0.0078663
543.78003 | 138.125 | 0.0078689
543.84802 | 138.14667 | 0.0078701
543.91302 | 138.16833 | 0.0078712
543.97699 | 138.19 | 0.0078724
544.04498 | 138.21167 | 0.0078734
544.112 | 138.23333 | 0.0078744
544.17499 | 138.255 | 0.0078754
544.23901 | 138.27667 | 0.0078767
544.30298 | 138.29833 | 0.0078777
544.37299 | 138.32 | 0.0078785
544.44 | 138.34167 | 0.0078796
544.49902 | 138.36333 | 0.0078803
544.56897 | 138.385 | 0.0078814
544.63397 | 138.40667 | 0.0078822
544.69702 | 138.42833 | 0.0078835
544.76001 | 138.45 | 0.0078841
544.82703 | 138.47167 | 0.0078854
544.89398 | 138.49333 | 0.0078862
544.95898 | 138.515 | 0.0078881
545.026 | 138.53667 | 0.0078908
545.09198 | 138.55833 | 0.0078916
545.15698 | 138.58 | 0.0078928
545.22803 | 138.60167 | 0.0078939
545.28802 | 138.62333 | 0.0078948
545.354 | 138.645 | 0.0078955
545.41699 | 138.66667 | 0.0078966
545.48199 | 138.68833 | 0.0078976
545.547 | 138.71 | 0.0078986
545.61298 | 138.73167 | 0.0078996
545.67499 | 138.75333 | 0.0079007
545.74298 | 138.775 | 0.0079017
545.80298 | 138.79667 | 0.0079025
545.86902 | 138.81833 | 0.0079039
545.93103 | 138.84 | 0.0079046
546.00403 | 138.86167 | 0.0079057
546.06403 | 138.88333 | 0.0079069
546.13599 | 138.905 | 0.0079078
546.20203 | 138.92667 | 0.0079089
546.26801 | 138.94833 | 0.0079111
546.33698 | 138.97 | 0.0079128
546.396 | 138.99167 | 0.0079137
546.46002 | 139.01333 | 0.0079149
546.52899 | 139.035 | 0.0079156
546.59198 | 139.05667 | 0.007917
546.65601 | 139.07833 | 0.0079177
546.72198 | 139.1 | 0.007919
546.79102 | 139.12167 | 0.0079194
546.84802 | 139.14333 | 0.0079204
546.91302 | 139.165 | 0.0079216
546.97998 | 139.18667 | 0.0079223
547.03998 | 139.20833 | 0.0079234
547.10797 | 139.23 | 0.0079244
547.17499 | 139.25167 | 0.0079253
547.23499 | 139.27333 | 0.0079261
547.30499 | 139.295 | 0.0079274
547.37097 | 139.31667 | 0.0079287
547.43402 | 139.33833 | 0.0079298
547.49597 | 139.36 | 0.0079309
547.55902 | 139.38167 | 0.0079319
547.62701 | 139.40333 | 0.0079342
547.68799 | 139.425 | 0.0079354
547.75598 | 139.44667 | 0.0079363
547.82098 | 139.46833 | 0.0079371
547.88098 | 139.49 | 0.0079383
547.94598 | 139.51167 | 0.0079394
548.01398 | 139.53333 | 0.0079402
548.08099 | 139.555 | 0.0079413
548.14099 | 139.57667 | 0.007942
548.20801 | 139.59833 | 0.0079432
548.27399 | 139.62 | 0.0079446
548.34198 | 139.64167 | 0.0079455
548.401 | 139.66333 | 0.0079464
548.47302 | 139.685 | 0.0079473
548.52399 | 139.70667 | 0.0079482
548.591 | 139.72833 | 0.0079491
548.65601 | 139.75 | 0.0079506
548.72498 | 139.77167 | 0.0079515
548.78003 | 139.79333 | 0.0079524
548.84998 | 139.815 | 0.0079534
548.909 | 139.83667 | 0.0079544
548.97699 | 139.85833 | 0.0079556
549.04102 | 139.88 | 0.0079568
549.104 | 139.90167 | 0.0079579
549.16998 | 139.92333 | 0.007959
549.23401 | 139.945 | 0.0079599
549.29901 | 139.96667 | 0.0079613
549.362 | 139.98833 | 0.0079638
549.42902 | 140.01 | 0.0079648
549.49799 | 140.03167 | 0.0079664
549.55701 | 140.05333 | 0.007967
549.62299 | 140.075 | 0.0079681
549.68799 | 140.09667 | 0.0079691
549.75201 | 140.11833 | 0.0079702
549.81702 | 140.14 | 0.0079715
549.87903 | 140.16167 | 0.0079722
549.948 | 140.18333 | 0.0079738
550.008 | 140.205 | 0.0079744
550.07098 | 140.22667 | 0.0079756
550.13202 | 140.24833 | 0.0079766
550.198 | 140.27 | 0.0079773
550.26599 | 140.29167 | 0.007981
550.32098 | 140.31333 | 0.0079819
550.38501 | 140.335 | 0.0079832
550.44897 | 140.35667 | 0.0079842
550.51202 | 140.37833 | 0.0079851
550.573 | 140.4 | 0.0079862
550.63599 | 140.42167 | 0.0079872
550.69598 | 140.44333 | 0.0079883
550.77002 | 140.465 | 0.0079891
550.83099 | 140.48667 | 0.0079906
550.888 | 140.50833 | 0.0079915
550.95203 | 140.53 | 0.0079924
551.01398 | 140.55167 | 0.0079934
551.073 | 140.57333 | 0.0079945
551.14001 | 140.595 | 0.0079954
551.19897 | 140.61667 | 0.0079966
551.263 | 140.63833 | 0.0079978
551.32898 | 140.66 | 0.0079987
551.39203 | 140.68167 | 0.0079997
551.45203 | 140.70333 | 0.0080006
551.51501 | 140.725 | 0.0080016
551.58002 | 140.74667 | 0.0080035
551.63898 | 140.76833 | 0.0080053
551.70502 | 140.79 | 0.008006
551.76501 | 140.81167 | 0.0080071
551.83099 | 140.83333 | 0.0080082
551.89099 | 140.855 | 0.008009
551.953 | 140.87667 | 0.0080099
552.01703 | 140.89833 | 0.008011
552.08002 | 140.92 | 0.008012
552.14203 | 140.94167 | 0.008013
552.20898 | 140.96333 | 0.0080138
552.26801 | 140.985 | 0.0080149
552.33301 | 141.00667 | 0.0080159
552.39398 | 141.02833 | 0.008017
552.45697 | 141.05 | 0.0080181
552.51801 | 141.07167 | 0.0080191
552.58002 | 141.09333 | 0.0080199
552.64099 | 141.115 | 0.0080207
552.70502 | 141.13667 | 0.0080217
552.76898 | 141.15833 | 0.0080227
552.83197 | 141.18 | 0.0080238
552.89203 | 141.20167 | 0.0080248
552.95502 | 141.22333 | 0.0080258
553.01501 | 141.245 | 0.0080286
553.08197 | 141.26667 | 0.0080297
553.14203 | 141.28833 | 0.0080307
553.203 | 141.31 | 0.0080316
553.26398 | 141.33167 | 0.0080324
553.328 | 141.35333 | 0.0080337
553.39899 | 141.375 | 0.0080348
553.453 | 141.39667 | 0.0080357
553.52002 | 141.41833 | 0.0080368
553.58301 | 141.44 | 0.0080381
553.64099 | 141.46167 | 0.0080391
553.70599 | 141.48333 | 0.0080398
553.77301 | 141.505 | 0.0080412
553.83002 | 141.52667 | 0.0080419
553.896 | 141.54833 | 0.0080428
553.95898 | 141.57 | 0.0080442
554.026 | 141.59167 | 0.0080447
554.08698 | 141.61333 | 0.0080459
554.15198 | 141.635 | 0.0080471
554.21698 | 141.65667 | 0.0080479
554.27698 | 141.67833 | 0.008049
554.341 | 141.7 | 0.0080502
554.40601 | 141.72167 | 0.0080529
554.46899 | 141.74333 | 0.0080538
554.53101 | 141.765 | 0.008055
554.59399 | 141.78667 | 0.0080559
554.66199 | 141.80833 | 0.0080568
554.72302 | 141.83 | 0.0080574
554.78601 | 141.85167 | 0.0080587
554.85101 | 141.87333 | 0.0080598
554.91199 | 141.895 | 0.0080604
554.97803 | 141.91667 | 0.0080613
555.04102 | 141.93833 | 0.0080624
555.10797 | 141.96 | 0.0080635
555.16699 | 141.98167 | 0.0080643
555.22498 | 142.00333 | 0.0080653
555.289 | 142.025 | 0.0080664
555.354 | 142.04667 | 0.0080672
555.42102 | 142.06833 | 0.0080695
555.48602 | 142.09 | 0.0080705
555.54797 | 142.11167 | 0.0080715
555.61102 | 142.13333 | 0.0080724
555.67499 | 142.155 | 0.0080733
555.73199 | 142.17667 | 0.0080741
555.797 | 142.19833 | 0.0080753
555.85901 | 142.22 | 0.0080765
555.92499 | 142.24167 | 0.0080771
555.98798 | 142.26333 | 0.0080781
556.05402 | 142.285 | 0.008079
556.11798 | 142.30667 | 0.0080798
556.18402 | 142.32833 | 0.0080811
556.24701 | 142.35 | 0.0080818
556.30603 | 142.37167 | 0.0080826
556.37701 | 142.39333 | 0.0080839
556.44202 | 142.415 | 0.0080849
556.50403 | 142.43667 | 0.0080857
556.57001 | 142.45833 | 0.0080868
556.63202 | 142.48 | 0.0080895
556.70001 | 142.50167 | 0.0080905
556.77002 | 142.52333 | 0.0080913
556.83099 | 142.545 | 0.0080925
556.89801 | 142.56667 | 0.0080931
556.96198 | 142.58833 | 0.008094
557.02197 | 142.61 | 0.0080952
557.091 | 142.63167 | 0.0080961
557.15601 | 142.65333 | 0.008097
557.21997 | 142.675 | 0.0080975
557.28302 | 142.69667 | 0.0080988
557.35101 | 142.71833 | 0.0080997
557.41803 | 142.74 | 0.0081004
557.48297 | 142.76167 | 0.0081016
557.54797 | 142.78333 | 0.0081023
557.617 | 142.805 | 0.0081034
557.68201 | 142.82667 | 0.008104
557.74902 | 142.84833 | 0.0081053
557.81201 | 142.87 | 0.0081067
557.87799 | 142.89167 | 0.0081085
557.93799 | 142.91333 | 0.0081097
558.00299 | 142.935 | 0.0081105
558.06897 | 142.95667 | 0.0081114
558.13397 | 142.97833 | 0.0081125
558.20203 | 143 | 0.0081133
558.26898 | 143.02167 | 0.0081143
558.34003 | 143.04333 | 0.0081153
558.401 | 143.065 | 0.0081165
558.46399 | 143.08667 | 0.0081169
558.53497 | 143.10833 | 0.0081181
558.599 | 143.13 | 0.0081192
558.66498 | 143.15167 | 0.0081201
558.73401 | 143.17333 | 0.0081214
558.79999 | 143.195 | 0.0081221
558.86603 | 143.21667 | 0.0081232
558.93701 | 143.23833 | 0.008124
559.00098 | 143.26 | 0.0081251
559.07001 | 143.28167 | 0.0081275
559.13501 | 143.30333 | 0.008128
559.20502 | 143.325 | 0.0081289
559.26898 | 143.34667 | 0.0081299
559.33502 | 143.36833 | 0.0081313
559.40198 | 143.39 | 0.0081319
559.466 | 143.41167 | 0.0081325
559.53699 | 143.43333 | 0.0081336
559.599 | 143.455 | 0.0081343
559.66998 | 143.47667 | 0.0081356
559.73499 | 143.49833 | 0.0081368
559.79901 | 143.52 | 0.0081375
559.87201 | 143.54167 | 0.0081388
559.94 | 143.56333 | 0.0081398
560.00098 | 143.585 | 0.0081404
560.073 | 143.60667 | 0.0081416
560.13599 | 143.62833 | 0.0081423
560.21002 | 143.65 | 0.0081432
560.27698 | 143.67167 | 0.0081446
560.35101 | 143.69333 | 0.0081454
560.41602 | 143.715 | 0.0081461
560.48602 | 143.73667 | 0.0081473
560.55298 | 143.75833 | 0.0081483
560.60999 | 143.78 | 0.0081487
560.67499 | 143.80167 | 0.0081498
560.74298 | 143.82333 | 0.0081506
560.81097 | 143.845 | 0.0081519
560.88098 | 143.86667 | 0.0081529
560.94 | 143.88833 | 0.0081538
561.00299 | 143.91 | 0.0081546
561.06897 | 143.93167 | 0.0081573
561.13599 | 143.95333 | 0.0081582
561.21503 | 143.975 | 0.0081595
561.28003 | 143.99667 | 0.0081606
561.34601 | 144.01833 | 0.0081613
561.41199 | 144.04 | 0.0081623
561.47498 | 144.06167 | 0.0081633
561.54602 | 144.08333 | 0.0081643
561.60901 | 144.105 | 0.0081654
561.677 | 144.12667 | 0.0081663
561.742 | 144.14833 | 0.0081671
561.81097 | 144.17 | 0.008168
561.87903 | 144.19167 | 0.008169
561.94501 | 144.21333 | 0.0081702
562.00897 | 144.235 | 0.0081711
562.08301 | 144.25667 | 0.0081718
562.14398 | 144.27833 | 0.0081728
562.211 | 144.3 | 0.0081738
562.27698 | 144.32167 | 0.0081748
562.349 | 144.34333 | 0.0081758
562.414 | 144.365 | 0.0081767
562.47699 | 144.38667 | 0.0081779
562.54901 | 144.40833 | 0.0081805
562.61798 | 144.43 | 0.0081814
562.67999 | 144.45167 | 0.0081824
562.74799 | 144.47333 | 0.0081834
562.81598 | 144.495 | 0.0081844
562.883 | 144.51667 | 0.0081854
562.948 | 144.53833 | 0.0081864
563.01898 | 144.56 | 0.0081877
563.08502 | 144.58167 | 0.0081884
563.14899 | 144.60333 | 0.0081891
563.22198 | 144.625 | 0.0081904
563.28302 | 144.64667 | 0.0081914
563.34802 | 144.66833 | 0.0081924
563.41901 | 144.69 | 0.0081935
563.48798 | 144.71167 | 0.0081945
563.552 | 144.73333 | 0.0081953
563.62 | 144.755 | 0.0081964
563.68701 | 144.77667 | 0.0081973
563.75299 | 144.79833 | 0.0081981
563.82397 | 144.82 | 0.0081992
563.888 | 144.84167 | 0.0082003
563.95502 | 144.86333 | 0.008201
564.021 | 144.885 | 0.0082019
564.08698 | 144.90667 | 0.0082033
564.151 | 144.92833 | 0.0082041
564.21997 | 144.95 | 0.0082049
564.28601 | 144.97167 | 0.0082077
564.35199 | 144.99333 | 0.0082089
564.41998 | 145.015 | 0.0082096
564.48798 | 145.03667 | 0.0082109
564.55701 | 145.05833 | 0.0082119
564.62097 | 145.08 | 0.0082128
564.68799 | 145.10167 | 0.0082138
564.75299 | 145.12333 | 0.0082147
564.81403 | 145.145 | 0.008216
564.87903 | 145.16667 | 0.0082167
564.94501 | 145.18833 | 0.0082176
565.013 | 145.21 | 0.0082203
565.07501 | 145.23167 | 0.0082214
565.15601 | 145.25333 | 0.0082226
565.224 | 145.275 | 0.0082233
565.28699 | 145.29667 | 0.008225
565.354 | 145.31833 | 0.0082263
565.422 | 145.34 | 0.0082273
565.48999 | 145.36167 | 0.0082282
565.56 | 145.38333 | 0.0082291
565.62598 | 145.405 | 0.0082305
565.69299 | 145.42667 | 0.0082316
565.75702 | 145.44833 | 0.0082326
565.82501 | 145.47 | 0.0082334
565.88898 | 145.49167 | 0.0082343
565.95398 | 145.51333 | 0.0082355
566.02698 | 145.535 | 0.0082367
566.09003 | 145.55667 | 0.0082387
566.159 | 145.57833 | 0.0082403
566.22302 | 145.6 | 0.0082412
566.28601 | 145.62167 | 0.0082421
566.35303 | 145.64333 | 0.008243
566.41699 | 145.665 | 0.008244
566.48297 | 145.68667 | 0.0082448
566.547 | 145.70833 | 0.0082458
566.617 | 145.73 | 0.0082469
566.67999 | 145.75167 | 0.0082477
566.75 | 145.77333 | 0.0082491
566.81702 | 145.795 | 0.0082498
566.88397 | 145.81667 | 0.0082509
566.94598 | 145.83833 | 0.008252
567.01599 | 145.86 | 0.0082527
567.08099 | 145.88167 | 0.0082534
567.14899 | 145.90333 | 0.0082549
567.216 | 145.925 | 0.0082556
567.276 | 145.94667 | 0.0082564
567.34302 | 145.96833 | 0.0082573
567.40601 | 145.99 | 0.0082584
567.47101 | 146.01167 | 0.0082594
567.53998 | 146.03333 | 0.0082605
567.60199 | 146.055 | 0.008261
567.672 | 146.07667 | 0.008264
567.73297 | 146.09833 | 0.0082655
567.797 | 146.12 | 0.0082662
567.86499 | 146.14167 | 0.0082673
567.92798 | 146.16333 | 0.0082679
567.99701 | 146.185 | 0.0082689
568.06299 | 146.20667 | 0.0082699
568.12799 | 146.22833 | 0.0082708
568.20001 | 146.25 | 0.0082718
568.258 | 146.27167 | 0.0082732
568.32501 | 146.29333 | 0.0082739
568.39502 | 146.315 | 0.0082748
568.45697 | 146.33667 | 0.008276
568.52802 | 146.35833 | 0.008277
568.591 | 146.38 | 0.0082776
568.65399 | 146.40167 | 0.0082788
568.72302 | 146.42333 | 0.0082798
568.78802 | 146.445 | 0.0082806
568.85199 | 146.46667 | 0.0082815
568.91699 | 146.48833 | 0.0082825
568.98401 | 146.51 | 0.0082835
569.047 | 146.53167 | 0.0082854
569.10699 | 146.55333 | 0.0082869
569.172 | 146.575 | 0.0082878
569.23199 | 146.59667 | 0.0082886
569.29401 | 146.61833 | 0.00829
569.36298 | 146.64 | 0.0082909
569.42798 | 146.66167 | 0.0082915
569.49597 | 146.68333 | 0.0082924
569.56097 | 146.705 | 0.0082938
569.62299 | 146.72667 | 0.0082946
569.69098 | 146.74833 | 0.0082956
569.76501 | 146.77 | 0.0082965
569.82898 | 146.79167 | 0.008298
569.89697 | 146.81333 | 0.0082982
569.95801 | 146.835 | 0.0082994
570.03003 | 146.85667 | 0.0083006
570.09003 | 146.87833 | 0.0083014
570.15503 | 146.9 | 0.008302
570.22198 | 146.92167 | 0.0083031
570.289 | 146.94333 | 0.0083042
570.35498 | 146.965 | 0.0083052
570.41803 | 146.98667 | 0.0083081
570.48297 | 147.00833 | 0.0083089
570.54901 | 147.03 | 0.0083099
570.617 | 147.05167 | 0.0083108
570.68201 | 147.07333 | 0.0083121
570.74597 | 147.095 | 0.0083129
570.815 | 147.11667 | 0.0083141
570.88098 | 147.13833 | 0.008315
570.94299 | 147.16 | 0.0083161
571.00702 | 147.18167 | 0.0083172
571.07001 | 147.20333 | 0.008318
571.14301 | 147.225 | 0.0083189
571.20099 | 147.24667 | 0.00832
571.27002 | 147.26833 | 0.0083213
571.336 | 147.29 | 0.0083221
571.39801 | 147.31167 | 0.0083228
571.46399 | 147.33333 | 0.0083257
571.53101 | 147.355 | 0.008327
571.59601 | 147.37667 | 0.0083275
571.66302 | 147.39833 | 0.0083286
571.72699 | 147.42 | 0.0083297
571.79102 | 147.44167 | 0.0083304
571.85699 | 147.46333 | 0.0083314
571.922 | 147.485 | 0.0083325
571.98999 | 147.50667 | 0.0083335
572.05298 | 147.52833 | 0.0083342
572.11499 | 147.55 | 0.0083352
572.17999 | 147.57167 | 0.0083364
572.24597 | 147.59333 | 0.0083371
572.31299 | 147.615 | 0.0083383
572.37799 | 147.63667 | 0.0083389
572.44202 | 147.65833 | 0.0083398
572.508 | 147.68 | 0.0083408
572.56799 | 147.70167 | 0.0083419
572.62903 | 147.72333 | 0.008343
572.69702 | 147.745 | 0.008344
572.76501 | 147.76667 | 0.0083449
572.82898 | 147.78833 | 0.0083456
572.89203 | 147.81 | 0.0083464
572.961 | 147.83167 | 0.0083478
573.01898 | 147.85333 | 0.0083485
573.07898 | 147.875 | 0.0083499
573.14801 | 147.89667 | 0.0083521
573.211 | 147.91833 | 0.008353
573.28802 | 147.94 | 0.0083543
573.34698 | 147.96167 | 0.0083551
573.41199 | 147.98333 | 0.0083561
573.479 | 148.005 | 0.0083574
573.54401 | 148.02667 | 0.0083578
573.612 | 148.04833 | 0.0083589
573.67297 | 148.07 | 0.0083602
573.737 | 148.09167 | 0.0083614
573.80402 | 148.11333 | 0.008362
573.86798 | 148.135 | 0.008363
573.93201 | 148.15667 | 0.0083641
573.99799 | 148.17833 | 0.0083649
574.06403 | 148.2 | 0.0083658
574.12701 | 148.22167 | 0.0083662
574.19299 | 148.24333 | 0.0083674
574.258 | 148.265 | 0.0083683
574.32397 | 148.28667 | 0.0083691
574.38397 | 148.30833 | 0.0083701
574.45001 | 148.33 | 0.008371
574.51599 | 148.35167 | 0.0083722
574.58301 | 148.37333 | 0.0083747
574.64398 | 148.395 | 0.008376
574.711 | 148.41667 | 0.008377
574.77502 | 148.43833 | 0.0083781
574.83698 | 148.46 | 0.0083789
574.89899 | 148.48167 | 0.00838
574.96899 | 148.50333 | 0.008381
575.03101 | 148.525 | 0.0083818
575.09497 | 148.54667 | 0.0083829
575.15997 | 148.56833 | 0.0083841
575.22198 | 148.59 | 0.0083848
575.28802 | 148.61167 | 0.0083858
575.35101 | 148.63333 | 0.0083868
575.41199 | 148.655 | 0.0083878
575.47998 | 148.67667 | 0.0083885
575.54602 | 148.69833 | 0.0083895
575.60699 | 148.72 | 0.0083906
575.66901 | 148.74167 | 0.0083914
575.73499 | 148.76333 | 0.0083924
575.802 | 148.785 | 0.0083936
575.862 | 148.80667 | 0.0083945
575.92499 | 148.82833 | 0.0083973
575.98798 | 148.85 | 0.0083981
576.05298 | 148.87167 | 0.0083991
576.12097 | 148.89333 | 0.0084001
576.17902 | 148.915 | 0.0084008
576.24597 | 148.93667 | 0.0084022
576.30701 | 148.95833 | 0.008403
576.37598 | 148.98 | 0.0084041
576.44 | 149.00167 | 0.0084049
576.5 | 149.02333 | 0.0084056
576.56702 | 149.045 | 0.0084069
576.633 | 149.06667 | 0.0084078
576.70099 | 149.08833 | 0.0084089
576.76202 | 149.11 | 0.0084096
576.83197 | 149.13167 | 0.0084108
576.90002 | 149.15333 | 0.0084141
576.95898 | 149.175 | 0.0084151
577.01898 | 149.19667 | 0.0084164
577.08698 | 149.21833 | 0.008417
577.14801 | 149.24 | 0.008418
577.216 | 149.26167 | 0.0084189
577.27698 | 149.28333 | 0.0084203
577.34198 | 149.305 | 0.0084211
577.40302 | 149.32667 | 0.0084217
577.46997 | 149.34833 | 0.0084225
577.52899 | 149.37 | 0.0084238
577.59998 | 149.39167 | 0.0084245
577.66498 | 149.41333 | 0.0084254
577.72101 | 149.435 | 0.0084264
577.78802 | 149.45667 | 0.0084274
577.85303 | 149.47833 | 0.0084283
577.91803 | 149.5 | 0.0084294
577.98297 | 149.52167 | 0.0084316
578.047 | 149.54333 | 0.0084326
578.10699 | 149.565 | 0.0084337
578.17102 | 149.58667 | 0.0084347
578.23401 | 149.60833 | 0.0084351
578.30103 | 149.63 | 0.0084363
578.36798 | 149.65167 | 0.008437
578.42902 | 149.67333 | 0.0084379
578.49597 | 149.695 | 0.008439
578.55902 | 149.71667 | 0.0084401
578.62598 | 149.73833 | 0.0084411
578.69 | 149.76 | 0.0084419
578.75098 | 149.78167 | 0.0084427
578.81897 | 149.80333 | 0.0084439
578.87299 | 149.825 | 0.0084446
578.94202 | 149.84667 | 0.0084457
579.00403 | 149.86833 | 0.0084464
579.06702 | 149.89 | 0.0084476
579.13501 | 149.91167 | 0.0084487
579.19501 | 149.93333 | 0.0084493
579.26099 | 149.955 | 0.0084504
579.32098 | 149.97667 | 0.0084513
579.38501 | 149.99833 | 0.0084525
579.44897 | 150.02 | 0.0084531
579.51398 | 150.04167 | 0.0084542
579.57703 | 150.06333 | 0.0084552
579.64398 | 150.085 | 0.0084565
579.70697 | 150.10667 | 0.0084567
579.77002 | 150.12833 | 0.0084578
579.83698 | 150.15 | 0.0084589
579.90198 | 150.17167 | 0.0084597
579.96301 | 150.19333 | 0.0084611
580.02399 | 150.215 | 0.0084617
580.09302 | 150.23667 | 0.0084629
580.15198 | 150.25833 | 0.0084635
580.21899 | 150.28 | 0.0084651
580.28198 | 150.30167 | 0.0084661
580.34497 | 150.32333 | 0.008467
580.41101 | 150.345 | 0.0084678
580.47699 | 150.36667 | 0.0084704
580.53699 | 150.38833 | 0.0084716
580.60199 | 150.41 | 0.0084726
580.65997 | 150.43167 | 0.0084738
580.72198 | 150.45333 | 0.0084748
580.78998 | 150.475 | 0.008476
580.84802 | 150.49667 | 0.0084766
580.91101 | 150.51833 | 0.0084777
580.974 | 150.54 | 0.0084781
581.03998 | 150.56167 | 0.0084794
581.10303 | 150.58333 | 0.0084803
581.16803 | 150.605 | 0.0084812
581.23401 | 150.62667 | 0.0084826
581.29303 | 150.64833 | 0.0084832
581.35699 | 150.67 | 0.0084841
581.42297 | 150.69167 | 0.0084851
581.48798 | 150.71333 | 0.0084858
581.54901 | 150.735 | 0.0084867
581.61298 | 150.75667 | 0.008488
581.67798 | 150.77833 | 0.008489
581.74103 | 150.8 | 0.0084899
581.79999 | 150.82167 | 0.0084904
581.86401 | 150.84333 | 0.0084916
581.92401 | 150.865 | 0.0084924
581.98798 | 150.88667 | 0.0084952
582.05103 | 150.90833 | 0.0084961
582.11902 | 150.93 | 0.0084969
582.17999 | 150.95167 | 0.0084977
582.24298 | 150.97333 | 0.0084989
582.30902 | 150.995 | 0.0084998
582.36499 | 151.01667 | 0.0085008
582.43201 | 151.03833 | 0.0085016
582.5 | 151.06 | 0.0085026
582.56097 | 151.08167 | 0.0085037
582.62097 | 151.10333 | 0.0085044
582.69 | 151.125 | 0.0085055
582.74597 | 151.14667 | 0.0085062
582.815 | 151.16833 | 0.0085072
582.87799 | 151.19 | 0.0085086
582.94 | 151.21167 | 0.0085092
583.00598 | 151.23333 | 0.0085102
583.07098 | 151.255 | 0.0085114
583.13202 | 151.27667 | 0.0085123
583.19098 | 151.29833 | 0.0085129
583.25299 | 151.32 | 0.0085141
583.31897 | 151.34167 | 0.0085149
583.38 | 151.36333 | 0.0085154
583.44897 | 151.385 | 0.0085166
583.50897 | 151.40667 | 0.0085178
583.573 | 151.42833 | 0.0085187
583.633 | 151.45 | 0.0085195
583.69598 | 151.47167 | 0.0085201
583.76202 | 151.49333 | 0.0085213
583.828 | 151.515 | 0.0085234
583.888 | 151.53667 | 0.0085252
583.948 | 151.55833 | 0.0085261
584.01398 | 151.58 | 0.0085267
584.07202 | 151.60167 | 0.0085279
584.14001 | 151.62333 | 0.0085289
584.20203 | 151.645 | 0.0085299
584.26398 | 151.66667 | 0.008531
584.32599 | 151.68833 | 0.0085317
584.39099 | 151.71 | 0.0085326
584.45801 | 151.73167 | 0.0085337
584.51501 | 151.75333 | 0.0085345
584.58099 | 151.775 | 0.0085354
584.64203 | 151.79667 | 0.0085364
584.70502 | 151.81833 | 0.0085372
584.77197 | 151.84 | 0.008538
584.83398 | 151.86167 | 0.0085393
584.89398 | 151.88333 | 0.0085414
584.961 | 151.905 | 0.0085423
585.02301 | 151.92667 | 0.0085434
585.086 | 151.94833 | 0.0085442
585.14697 | 151.97 | 0.0085454
585.211 | 151.99167 | 0.0085466
585.27502 | 152.01333 | 0.008547
585.34003 | 152.035 | 0.0085482
585.40302 | 152.05667 | 0.0085489
585.466 | 152.07833 | 0.0085497
585.53003 | 152.1 | 0.008551
585.591 | 152.12167 | 0.0085519
585.65302 | 152.14333 | 0.0085526
585.711 | 152.165 | 0.0085538
585.77698 | 152.18667 | 0.0085549
585.83801 | 152.20833 | 0.0085556
585.90601 | 152.23 | 0.008558
585.96301 | 152.25167 | 0.0085588
586.03003 | 152.27333 | 0.0085596
586.091 | 152.295 | 0.0085608
586.15399 | 152.31667 | 0.0085634
586.21997 | 152.33833 | 0.0085642
586.28003 | 152.36 | 0.0085654
586.34399 | 152.38167 | 0.0085661
586.40601 | 152.40333 | 0.0085673
586.474 | 152.425 | 0.0085681
586.53302 | 152.44667 | 0.008569
586.59802 | 152.46833 | 0.0085698
586.65997 | 152.49 | 0.008571
586.72498 | 152.51167 | 0.0085718
586.78302 | 152.53333 | 0.0085729
586.84497 | 152.555 | 0.0085736
586.91199 | 152.57667 | 0.0085745
586.97101 | 152.59833 | 0.0085755
587.03699 | 152.62 | 0.0085765
587.10101 | 152.64167 | 0.0085776
587.16699 | 152.66333 | 0.0085787
587.22498 | 152.685 | 0.0085801
587.29199 | 152.70667 | 0.0085821
587.349 | 152.72833 | 0.0085829
587.41199 | 152.75 | 0.0085841
587.47302 | 152.77167 | 0.0085848
587.53802 | 152.79333 | 0.0085856
587.599 | 152.815 | 0.0085865
587.65997 | 152.83667 | 0.0085876
587.72498 | 152.85833 | 0.0085886
587.78699 | 152.88 | 0.0085895
587.85101 | 152.90167 | 0.0085901
587.914 | 152.92333 | 0.0085911
587.97803 | 152.945 | 0.0085919
588.03998 | 152.96667 | 0.0085932
588.10199 | 152.98833 | 0.0085943
588.16199 | 153.01 | 0.0085953
588.224 | 153.03167 | 0.0085964
588.28998 | 153.05333 | 0.0085973
588.34601 | 153.075 | 0.0085982
588.414 | 153.09667 | 0.0085995
588.474 | 153.11833 | 0.0086003
588.53802 | 153.14 | 0.008601
588.59698 | 153.16167 | 0.008602
588.66101 | 153.18333 | 0.0086043
588.72998 | 153.205 | 0.0086055
588.79401 | 153.22667 | 0.0086064
588.86102 | 153.24833 | 0.0086074
588.92499 | 153.27 | 0.0086086
588.98602 | 153.29167 | 0.0086094
589.04901 | 153.31333 | 0.0086104
589.10602 | 153.335 | 0.0086111
589.17102 | 153.35667 | 0.0086122
589.23602 | 153.37833 | 0.0086126
589.302 | 153.4 | 0.0086138
589.36499 | 153.42167 | 0.0086148
589.41998 | 153.44333 | 0.0086154
589.48102 | 153.465 | 0.008616
589.54602 | 153.48667 | 0.0086173
589.60797 | 153.50833 | 0.0086181
589.67603 | 153.53 | 0.0086207
589.73999 | 153.55167 | 0.008622
589.80298 | 153.57333 | 0.0086228
589.86798 | 153.595 | 0.0086236
589.93103 | 153.61667 | 0.0086252
589.987 | 153.63833 | 0.0086258
590.05701 | 153.66 | 0.0086267
590.11603 | 153.68167 | 0.0086276
590.18103 | 153.70333 | 0.0086282
590.24103 | 153.725 | 0.0086295
590.30402 | 153.74667 | 0.0086305
590.367 | 153.76833 | 0.0086311
590.42798 | 153.79 | 0.008632
590.49402 | 153.81167 | 0.0086331
590.55298 | 153.83333 | 0.0086339
590.61102 | 153.855 | 0.0086346
590.67401 | 153.87667 | 0.0086359
590.742 | 153.89833 | 0.0086368
590.802 | 153.92 | 0.0086375
590.86298 | 153.94167 | 0.0086383
590.92401 | 153.96333 | 0.0086395
590.987 | 153.985 | 0.0086416
591.04999 | 154.00667 | 0.0086428
591.11298 | 154.02833 | 0.0086453
591.177 | 154.05 | 0.0086467
591.23901 | 154.07167 | 0.0086477
591.29901 | 154.09333 | 0.0086485
591.36401 | 154.115 | 0.0086491
591.42999 | 154.13667 | 0.00865
591.492 | 154.15833 | 0.008652
591.552 | 154.18 | 0.0086519
591.612 | 154.20167 | 0.0086526
591.67603 | 154.22333 | 0.0086539
591.73798 | 154.245 | 0.0086543
591.79797 | 154.26667 | 0.0086551
591.862 | 154.28833 | 0.0086566
591.92603 | 154.31 | 0.0086573
591.98798 | 154.33167 | 0.0086583
592.04999 | 154.35333 | 0.0086594
592.11298 | 154.375 | 0.00866
592.177 | 154.39667 | 0.0086613
592.23901 | 154.41833 | 0.008662
592.29999 | 154.44 | 0.0086631
592.36298 | 154.46167 | 0.0086641
592.42401 | 154.48333 | 0.0086644
592.48999 | 154.505 | 0.0086658
592.552 | 154.52667 | 0.0086667
592.61298 | 154.54833 | 0.0086674
592.67902 | 154.57 | 0.0086681
592.73602 | 154.59167 | 0.0086695
592.80402 | 154.61333 | 0.0086704
592.86603 | 154.635 | 0.0086712
592.92798 | 154.65667 | 0.0086723
592.98999 | 154.67833 | 0.008673
593.05603 | 154.7 | 0.0086739
593.11499 | 154.72167 | 0.0086749
593.177 | 154.74333 | 0.008676
593.245 | 154.765 | 0.0086769
593.30103 | 154.78667 | 0.0086776
593.36298 | 154.80833 | 0.0086789
593.42902 | 154.83 | 0.0086796
593.492 | 154.85167 | 0.0086805
593.55701 | 154.87333 | 0.0086815
593.61298 | 154.895 | 0.0086824
593.67798 | 154.91667 | 0.0086833
593.73901 | 154.93833 | 0.0086842
593.80402 | 154.96 | 0.0086851
593.86401 | 154.98167 | 0.008686
593.92798 | 155.00333 | 0.008687
593.992 | 155.025 | 0.0086878
594.04602 | 155.04667 | 0.008689
594.11401 | 155.06833 | 0.0086897
594.17798 | 155.09 | 0.0086909
594.23901 | 155.11167 | 0.0086918
594.29901 | 155.13333 | 0.0086925
594.36298 | 155.155 | 0.0086934
594.42499 | 155.17667 | 0.0086942
594.487 | 155.19833 | 0.0086953
594.552 | 155.22 | 0.0086963
594.612 | 155.24167 | 0.0086974
594.67798 | 155.26333 | 0.0086985
594.73901 | 155.285 | 0.0086994
594.79901 | 155.30667 | 0.0087001
594.86603 | 155.32833 | 0.0087023
594.92297 | 155.35 | 0.0087052
594.98798 | 155.37167 | 0.0087063
595.04901 | 155.39333 | 0.0087072
595.11401 | 155.415 | 0.0087085
595.177 | 155.43667 | 0.0087094
595.23499 | 155.45833 | 0.0087101
595.297 | 155.48 | 0.0087111
595.36102 | 155.50167 | 0.0087121
595.42603 | 155.52333 | 0.0087129
595.492 | 155.545 | 0.008714
595.54999 | 155.56667 | 0.0087152
595.61499 | 155.58833 | 0.0087161
595.67297 | 155.61 | 0.0087173
595.742 | 155.63167 | 0.0087181
595.79999 | 155.65333 | 0.0087188
595.86102 | 155.675 | 0.0087196
595.92798 | 155.69667 | 0.0087209
595.99402 | 155.71833 | 0.0087221
596.05298 | 155.74 | 0.0087228
596.117 | 155.76167 | 0.0087239
596.18103 | 155.78333 | 0.0087244
596.23901 | 155.805 | 0.0087257
596.29999 | 155.82667 | 0.0087266
596.36902 | 155.84833 | 0.0087272
596.427 | 155.87 | 0.0087282
596.49402 | 155.89167 | 0.0087294
596.55402 | 155.91333 | 0.0087299
596.61603 | 155.935 | 0.0087309
596.67999 | 155.95667 | 0.008732
596.73999 | 155.97833 | 0.0087329
596.80701 | 156 | 0.0087339
596.86603 | 156.02167 | 0.0087351
596.927 | 156.04333 | 0.0087359
596.98999 | 156.065 | 0.0087367
597.047 | 156.08667 | 0.0087376
597.112 | 156.10833 | 0.0087385
597.16998 | 156.13 | 0.0087396
597.22998 | 156.15167 | 0.0087401
597.29401 | 156.17333 | 0.0087414
597.35602 | 156.195 | 0.0087419
597.41803 | 156.21667 | 0.008743
597.48102 | 156.23833 | 0.0087442
597.54401 | 156.26 | 0.008745
597.604 | 156.28167 | 0.0087461
597.66602 | 156.30333 | 0.0087469
597.72803 | 156.325 | 0.0087477
597.79401 | 156.34667 | 0.0087487
597.85498 | 156.36833 | 0.0087511
597.91803 | 156.39 | 0.0087524
597.974 | 156.41167 | 0.0087534
598.039 | 156.43333 | 0.0087542
598.10199 | 156.455 | 0.0087549
598.16602 | 156.47667 | 0.008756
598.22601 | 156.49833 | 0.0087566
598.28699 | 156.52 | 0.0087575
598.35303 | 156.54167 | 0.0087587
598.40997 | 156.56333 | 0.0087596
598.47601 | 156.585 | 0.0087605
598.53802 | 156.60667 | 0.0087616
598.59601 | 156.62833 | 0.0087625
598.65601 | 156.65 | 0.0087634
598.72198 | 156.67167 | 0.0087647
598.784 | 156.69333 | 0.0087654
598.84601 | 156.715 | 0.0087664
598.90503 | 156.73667 | 0.0087672
598.96997 | 156.75833 | 0.008768
599.03802 | 156.78 | 0.0087695
599.10199 | 156.80167 | 0.0087702
599.16803 | 156.82333 | 0.0087713
599.23401 | 156.845 | 0.0087723
599.289 | 156.86667 | 0.0087741
599.35101 | 156.88833 | 0.0087759
599.41699 | 156.91 | 0.0087768
599.47601 | 156.93167 | 0.0087777
599.539 | 156.95333 | 0.0087789
599.60101 | 156.975 | 0.0087797
599.66901 | 156.99667 | 0.0087803
599.729 | 157.01833 | 0.0087816
599.78802 | 157.04 | 0.0087826
599.85101 | 157.06167 | 0.0087834
599.91602 | 157.08333 | 0.0087843
599.979 | 157.105 | 0.0087851
600.03802 | 157.12667 | 0.0087861
600.099 | 157.14833 | 0.0087869
600.16199 | 157.17 | 0.0087875
600.21802 | 157.19167 | 0.0087887
600.28699 | 157.21333 | 0.0087894
600.349 | 157.235 | 0.0087901
600.41101 | 157.25667 | 0.0087912
600.46802 | 157.27833 | 0.0087919
600.53302 | 157.3 | 0.0087944
600.59302 | 157.32167 | 0.0087955
600.65302 | 157.34333 | 0.0087965
600.716 | 157.365 | 0.0087974
600.77899 | 157.38667 | 0.0087986
600.83801 | 157.40833 | 0.0087992
600.90198 | 157.43 | 0.0088005
600.96301 | 157.45167 | 0.0088014
601.02899 | 157.47333 | 0.0088023
601.09198 | 157.495 | 0.0088034
601.151 | 157.51667 | 0.0088041
601.21301 | 157.53833 | 0.0088053
601.27399 | 157.56 | 0.0088062
601.33899 | 157.58167 | 0.0088068
601.39697 | 157.60333 | 0.0088081
601.46503 | 157.625 | 0.0088086
601.52301 | 157.64667 | 0.0088097
601.58801 | 157.66833 | 0.0088104
601.646 | 157.69 | 0.0088114
601.70898 | 157.71167 | 0.0088123
601.771 | 157.73333 | 0.0088149
601.83197 | 157.755 | 0.0088155
601.89203 | 157.77667 | 0.0088164
601.95001 | 157.79833 | 0.0088176
602.01202 | 157.82 | 0.0088183
602.07202 | 157.84167 | 0.0088193
602.14001 | 157.86333 | 0.0088202
602.19501 | 157.885 | 0.0088211
602.25598 | 157.90667 | 0.008822
602.31598 | 157.92833 | 0.008823
602.38098 | 157.95 | 0.0088238
602.44202 | 157.97167 | 0.0088244
602.50299 | 157.99333 | 0.0088257
602.56403 | 158.015 | 0.0088267
602.62903 | 158.03667 | 0.0088274
602.69 | 158.05833 | 0.0088285
602.75299 | 158.08 | 0.0088296
602.81897 | 158.10167 | 0.0088304
602.87598 | 158.12333 | 0.0088313
602.94 | 158.145 | 0.0088319
603.00299 | 158.16667 | 0.0088328
603.06 | 158.18833 | 0.0088341
603.12 | 158.21 | 0.0088349
603.18201 | 158.23167 | 0.0088362
603.24597 | 158.25333 | 0.0088385
603.30603 | 158.275 | 0.0088395
603.367 | 158.29667 | 0.0088401
603.43103 | 158.31833 | 0.0088413
603.487 | 158.34 | 0.0088423
603.552 | 158.36167 | 0.0088432
603.61298 | 158.38333 | 0.008844
603.67603 | 158.405 | 0.0088453
603.73901 | 158.42667 | 0.0088463
603.79901 | 158.44833 | 0.0088469
603.85999 | 158.47 | 0.008848
603.92499 | 158.49167 | 0.008849
603.98499 | 158.51333 | 0.0088496
604.04999 | 158.535 | 0.0088505
604.11499 | 158.55667 | 0.0088514
604.17798 | 158.57833 | 0.0088521
604.23499 | 158.6 | 0.0088532
604.29901 | 158.62167 | 0.0088545
604.35797 | 158.64333 | 0.0088552
604.42102 | 158.665 | 0.0088559
604.48199 | 158.68667 | 0.0088567
604.54797 | 158.70833 | 0.008858
604.604 | 158.73 | 0.0088585
604.66803 | 158.75167 | 0.0088599
604.72998 | 158.77333 | 0.0088607
604.79602 | 158.795 | 0.0088634
604.85699 | 158.81667 | 0.0088642
604.91901 | 158.83833 | 0.0088653
604.979 | 158.86 | 0.0088661
605.03998 | 158.88167 | 0.0088668
605.099 | 158.90333 | 0.0088677
605.16101 | 158.925 | 0.0088687
605.21899 | 158.94667 | 0.0088694
605.28601 | 158.96833 | 0.0088707
605.34698 | 158.99 | 0.0088713
605.40698 | 159.01167 | 0.0088722
605.47302 | 159.03333 | 0.0088732
605.53802 | 159.055 | 0.0088741
605.599 | 159.07667 | 0.0088752
605.66199 | 159.09833 | 0.0088763
605.72302 | 159.12 | 0.0088769
605.78601 | 159.14167 | 0.0088777
605.84698 | 159.16333 | 0.0088791
605.909 | 159.185 | 0.0088796
605.96899 | 159.20667 | 0.0088808
606.03003 | 159.22833 | 0.0088816
606.09198 | 159.25 | 0.0088825
606.15698 | 159.27167 | 0.0088857
606.21503 | 159.29333 | 0.0088867
606.27802 | 159.315 | 0.0088874
606.34198 | 159.33667 | 0.0088888
606.40302 | 159.35833 | 0.0088892
606.45801 | 159.38 | 0.0088902
606.52197 | 159.40167 | 0.0088909
606.58899 | 159.42333 | 0.0088917
606.64801 | 159.445 | 0.0088928
606.70697 | 159.46667 | 0.0088951
606.771 | 159.48833 | 0.008896
606.83301 | 159.51 | 0.0088966
606.89899 | 159.53167 | 0.0088975
606.95697 | 159.55333 | 0.0088986
607.02301 | 159.575 | 0.0088994
607.07898 | 159.59667 | 0.0089002
607.13702 | 159.61833 | 0.0089014
607.20203 | 159.64 | 0.0089022
607.26398 | 159.66167 | 0.008905
607.32599 | 159.68333 | 0.008906
607.38397 | 159.705 | 0.008907
607.45099 | 159.72667 | 0.0089078
607.51398 | 159.74833 | 0.0089085
607.573 | 159.77 | 0.0089095
607.63397 | 159.79167 | 0.0089107
607.69702 | 159.81333 | 0.0089115
607.758 | 159.835 | 0.0089125
607.82001 | 159.85667 | 0.0089137
607.88098 | 159.87833 | 0.0089143
607.94098 | 159.9 | 0.0089153
608.00403 | 159.92167 | 0.0089169
608.06598 | 159.94333 | 0.0089175
608.12903 | 159.965 | 0.008919
608.19098 | 159.98667 | 0.0089213
608.25201 | 160.00833 | 0.0089223
608.31702 | 160.03 | 0.0089234
608.375 | 160.05167 | 0.0089243
608.43597 | 160.07333 | 0.0089248
608.49597 | 160.095 | 0.0089258
608.56097 | 160.11667 | 0.008927
608.62701 | 160.13833 | 0.0089282
608.68298 | 160.16 | 0.0089288
608.74799 | 160.18167 | 0.0089299
608.81097 | 160.20333 | 0.0089305
608.87 | 160.225 | 0.0089318
608.927 | 160.24667 | 0.0089325
608.992 | 160.26833 | 0.0089336
609.05402 | 160.29 | 0.0089343
609.11298 | 160.31167 | 0.0089356
609.17902 | 160.33333 | 0.0089369
609.23999 | 160.355 | 0.0089376
609.29999 | 160.37667 | 0.0089388
609.37 | 160.39833 | 0.0089396
609.42798 | 160.42 | 0.0089407
609.492 | 160.44167 | 0.0089415
609.55103 | 160.46333 | 0.0089424
609.612 | 160.485 | 0.0089436
609.67401 | 160.50667 | 0.0089447
609.73401 | 160.52833 | 0.0089454
609.80103 | 160.55 | 0.0089466
609.86298 | 160.57167 | 0.0089475
609.91901 | 160.59333 | 0.0089482
609.98297 | 160.615 | 0.0089495
610.04199 | 160.63667 | 0.0089522
610.10797 | 160.65833 | 0.0089531
610.16901 | 160.68 | 0.0089542
610.23199 | 160.70167 | 0.0089549
610.28998 | 160.72333 | 0.0089556
610.354 | 160.745 | 0.0089569
610.41602 | 160.76667 | 0.0089577
610.47498 | 160.78833 | 0.0089589
610.53699 | 160.81 | 0.0089595
610.59802 | 160.83167 | 0.0089601
610.65997 | 160.85333 | 0.0089612
610.724 | 160.875 | 0.0089622
610.78198 | 160.89667 | 0.008963
610.84399 | 160.91833 | 0.0089642
610.90302 | 160.94 | 0.008965
610.96399 | 160.96167 | 0.008966
611.026 | 160.98333 | 0.008967
611.091 | 161.005 | 0.0089678
611.14502 | 161.02667 | 0.0089687
611.21399 | 161.04833 | 0.0089697
611.27399 | 161.07 | 0.0089708
611.33099 | 161.09167 | 0.0089717
611.39203 | 161.11333 | 0.0089728
611.45099 | 161.135 | 0.0089733
611.51703 | 161.15667 | 0.0089743
611.58301 | 161.17833 | 0.0089752
611.64099 | 161.2 | 0.0089785
611.70001 | 161.22167 | 0.0089796
611.76599 | 161.24333 | 0.0089802
611.83099 | 161.265 | 0.0089813
611.89099 | 161.28667 | 0.0089822
611.94501 | 161.30833 | 0.008983
612.01398 | 161.33 | 0.008984
612.07397 | 161.35167 | 0.0089849
612.13397 | 161.37333 | 0.0089862
612.20001 | 161.395 | 0.0089869
612.26001 | 161.41667 | 0.0089878
612.32098 | 161.43833 | 0.0089885
612.38397 | 161.46 | 0.0089896
612.44202 | 161.48167 | 0.0089901
612.50403 | 161.50333 | 0.0089914
612.56598 | 161.525 | 0.0089923
612.62598 | 161.54667 | 0.0089929
612.68799 | 161.56833 | 0.0089939
612.75098 | 161.59 | 0.0089951
612.81 | 161.61167 | 0.0089961
612.88098 | 161.63333 | 0.0089971
612.93701 | 161.655 | 0.0089979
613 | 161.67667 | 0.0089986
613.06097 | 161.69833 | 0.0089999
613.12299 | 161.72 | 0.0090003
613.18402 | 161.74167 | 0.0090014
613.245 | 161.76333 | 0.0090024
613.30798 | 161.785 | 0.0090032
613.37 | 161.80667 | 0.0090054
613.42999 | 161.82833 | 0.009007
613.49298 | 161.85 | 0.0090079
613.55701 | 161.87167 | 0.0090086
613.61298 | 161.89333 | 0.0090099
613.677 | 161.915 | 0.0090107
613.73798 | 161.93667 | 0.0090116
613.802 | 161.95833 | 0.0090122
613.862 | 161.98 | 0.0090135
613.92499 | 162.00167 | 0.009014
613.98297 | 162.02333 | 0.0090151
614.04401 | 162.045 | 0.0090159
614.10999 | 162.06667 | 0.0090189
614.17401 | 162.08833 | 0.0090196
614.23199 | 162.11 | 0.0090203
614.29602 | 162.13167 | 0.0090213
614.35303 | 162.15333 | 0.0090223
614.414 | 162.175 | 0.0090228
614.47498 | 162.19667 | 0.0090241
614.53601 | 162.21833 | 0.0090249
614.59998 | 162.24 | 0.0090257
614.65997 | 162.26167 | 0.0090266
614.71899 | 162.28333 | 0.0090276
614.77899 | 162.305 | 0.0090285
614.84198 | 162.32667 | 0.0090296
614.90198 | 162.34833 | 0.0090304
614.97101 | 162.37 | 0.0090312
615.02802 | 162.39167 | 0.0090327
615.08801 | 162.41333 | 0.0090336
615.151 | 162.435 | 0.0090362
615.21399 | 162.45667 | 0.0090376
615.276 | 162.47833 | 0.0090385
615.33899 | 162.5 | 0.0090395
615.39697 | 162.52167 | 0.0090403
615.45398 | 162.54333 | 0.0090412
615.52301 | 162.565 | 0.0090424
615.57898 | 162.58667 | 0.0090434
615.63501 | 162.60833 | 0.0090441
615.70599 | 162.63 | 0.0090451
615.76898 | 162.65167 | 0.0090463
615.836 | 162.67333 | 0.0090473
615.896 | 162.695 | 0.0090481
615.95697 | 162.71667 | 0.0090491
616.01898 | 162.73833 | 0.0090501
616.07599 | 162.76 | 0.0090509
616.14301 | 162.78167 | 0.0090514
616.203 | 162.80333 | 0.0090527
616.26703 | 162.825 | 0.0090534
616.32703 | 162.84667 | 0.0090544
616.38702 | 162.86833 | 0.0090552
616.45203 | 162.89 | 0.0090561
616.51501 | 162.91167 | 0.009057
616.57397 | 162.93333 | 0.0090577
616.63599 | 162.955 | 0.009059
616.69501 | 162.97667 | 0.0090597
616.758 | 162.99833 | 0.0090606
616.81702 | 163.02 | 0.0090617
616.88 | 163.04167 | 0.0090639
616.94202 | 163.06333 | 0.0090655
617.00299 | 163.085 | 0.0090661
617.06299 | 163.10667 | 0.0090672
617.125 | 163.12833 | 0.0090683
617.18701 | 163.15 | 0.0090694
617.25 | 163.17167 | 0.0090702
617.31 | 163.19333 | 0.009071
617.36798 | 163.215 | 0.009072
617.42999 | 163.23667 | 0.0090727
617.49402 | 163.25833 | 0.009074
617.55499 | 163.28 | 0.0090748
617.62 | 163.30167 | 0.0090754
617.67999 | 163.32333 | 0.0090765
617.74103 | 163.345 | 0.0090771
617.79999 | 163.36667 | 0.0090783
617.86603 | 163.38833 | 0.0090793
617.92902 | 163.41 | 0.0090802
617.98499 | 163.43167 | 0.0090811
618.04901 | 163.45333 | 0.0090825
618.112 | 163.475 | 0.0090836
618.17297 | 163.49667 | 0.0090861
618.23297 | 163.51833 | 0.009087
618.29797 | 163.54 | 0.0090877
618.35699 | 163.56167 | 0.009089
618.41901 | 163.58333 | 0.0090899
618.47998 | 163.605 | 0.0090906
618.54199 | 163.62667 | 0.0090916
618.604 | 163.64833 | 0.0090926
618.66803 | 163.67 | 0.0090931
618.72803 | 163.69167 | 0.0090942
618.78802 | 163.71333 | 0.0090952
618.854 | 163.735 | 0.0090963
618.914 | 163.75667 | 0.0090972
618.97198 | 163.77833 | 0.0090981
619.034 | 163.8 | 0.0090987
619.09399 | 163.82167 | 0.0090998
619.15698 | 163.84333 | 0.0091011
619.21997 | 163.865 | 0.0091017
619.28101 | 163.88667 | 0.0091026
619.34497 | 163.90833 | 0.0091038
619.40601 | 163.93 | 0.0091047
619.46301 | 163.95167 | 0.0091057
619.526 | 163.97333 | 0.0091061
619.58899 | 163.995 | 0.009107
619.65198 | 164.01667 | 0.0091106
619.71002 | 164.03833 | 0.0091112
619.77399 | 164.06 | 0.0091121
619.83502 | 164.08167 | 0.0091133
619.89697 | 164.10333 | 0.0091142
619.95801 | 164.125 | 0.0091149
620.01801 | 164.14667 | 0.0091159
620.07599 | 164.16833 | 0.0091171
620.14203 | 164.19 | 0.009118
620.198 | 164.21167 | 0.0091188
620.258 | 164.23333 | 0.0091198
620.32397 | 164.255 | 0.0091206
620.38898 | 164.27667 | 0.0091214
620.448 | 164.29833 | 0.009122
620.50598 | 164.32 | 0.0091229
620.56799 | 164.34167 | 0.0091239
620.62903 | 164.36333 | 0.0091247
620.69501 | 164.385 | 0.0091262
620.75 | 164.40667 | 0.009127
620.815 | 164.42833 | 0.0091275
620.875 | 164.45 | 0.0091287
620.93701 | 164.47167 | 0.0091297
620.99701 | 164.49333 | 0.0091315
621.06299 | 164.515 | 0.0091338
621.117 | 164.53667 | 0.009135
621.18402 | 164.55833 | 0.0091355
621.24402 | 164.58 | 0.0091362
621.30603 | 164.60167 | 0.0091375
621.36603 | 164.62333 | 0.0091382
621.427 | 164.645 | 0.0091389
621.48798 | 164.66667 | 0.0091399
621.55103 | 164.68833 | 0.009141
621.61298 | 164.71 | 0.0091419
621.67102 | 164.73167 | 0.0091427
621.73102 | 164.75333 | 0.0091436
621.79901 | 164.775 | 0.0091447
621.85901 | 164.79667 | 0.0091455
621.91699 | 164.81833 | 0.0091468
621.97803 | 164.84 | 0.0091473
622.034 | 164.86167 | 0.0091482
622.099 | 164.88333 | 0.0091496
622.15698 | 164.905 | 0.00915
622.224 | 164.92667 | 0.0091511
622.28302 | 164.94833 | 0.009152
622.34601 | 164.97 | 0.0091547
622.41101 | 164.99167 | 0.0091557
622.466 | 165.01333 | 0.0091568
622.53198 | 165.035 | 0.0091574
622.58801 | 165.05667 | 0.0091583
622.64899 | 165.07833 | 0.0091592
622.71899 | 165.1 | 0.0091601
622.77802 | 165.12167 | 0.009161
622.83899 | 165.14333 | 0.0091623
622.901 | 165.165 | 0.0091629
622.96002 | 165.18667 | 0.0091634
623.02502 | 165.20833 | 0.0091645
623.08398 | 165.23 | 0.0091653
623.14697 | 165.25167 | 0.0091668
623.203 | 165.27333 | 0.0091673
623.26398 | 165.295 | 0.0091683
623.33002 | 165.31667 | 0.0091696
623.39099 | 165.33833 | 0.0091702
623.453 | 165.36 | 0.0091709
623.513 | 165.38167 | 0.0091723
623.578 | 165.40333 | 0.009173
623.63898 | 165.425 | 0.0091737
623.70001 | 165.44667 | 0.0091767
623.75702 | 165.46833 | 0.0091776
623.81702 | 165.49 | 0.0091786
623.88202 | 165.51167 | 0.0091795
623.94202 | 165.53333 | 0.0091805
624.005 | 165.555 | 0.0091813
624.06403 | 165.57667 | 0.0091822
624.12598 | 165.59833 | 0.0091832
624.19202 | 165.62 | 0.0091841
624.25299 | 165.64167 | 0.0091851
624.31201 | 165.66333 | 0.0091858
624.37097 | 165.685 | 0.009187
624.42999 | 165.70667 | 0.0091879
624.49597 | 165.72833 | 0.0091886
624.55402 | 165.75 | 0.0091895
624.61798 | 165.77167 | 0.0091906
624.68103 | 165.79333 | 0.0091912
624.73798 | 165.815 | 0.0091921
624.802 | 165.83667 | 0.0091933
624.86603 | 165.85833 | 0.0091941
624.927 | 165.88 | 0.009195
624.98401 | 165.90167 | 0.0091958
625.04602 | 165.92333 | 0.0091968
625.112 | 165.945 | 0.009198
625.17102 | 165.96667 | 0.0091985
625.23199 | 165.98833 | 0.0091997
625.29199 | 166.01 | 0.0092021
625.35797 | 166.03167 | 0.0092038
625.41803 | 166.05333 | 0.0092045
625.47998 | 166.075 | 0.0092054
625.54199 | 166.09667 | 0.0092064
625.60101 | 166.11833 | 0.009207
625.65997 | 166.14 | 0.0092079
625.72302 | 166.16167 | 0.0092091
625.78699 | 166.18333 | 0.00921
625.849 | 166.205 | 0.0092108
625.90601 | 166.22667 | 0.0092119
625.97302 | 166.24833 | 0.0092131
626.02899 | 166.27 | 0.0092141
626.09003 | 166.29167 | 0.0092147
626.15198 | 166.31333 | 0.0092157
626.21301 | 166.335 | 0.0092167
626.271 | 166.35667 | 0.0092174
626.34003 | 166.37833 | 0.0092184
626.396 | 166.4 | 0.0092194
626.45697 | 166.42167 | 0.0092202
626.51898 | 166.44333 | 0.0092216
626.58099 | 166.465 | 0.0092222
626.64203 | 166.48667 | 0.0092235
626.70203 | 166.50833 | 0.0092244
626.76398 | 166.53 | 0.009225
626.82501 | 166.55167 | 0.0092262
626.888 | 166.57333 | 0.009229
626.94501 | 166.595 | 0.0092301
627.01099 | 166.61667 | 0.0092311
627.07501 | 166.63833 | 0.0092321
627.13599 | 166.66 | 0.0092331
627.19702 | 166.68167 | 0.0092341
627.25702 | 166.70333 | 0.0092352
627.32202 | 166.725 | 0.0092357
627.383 | 166.74667 | 0.0092367
627.44098 | 166.76833 | 0.0092376
627.50201 | 166.79 | 0.0092385
627.56598 | 166.81167 | 0.0092395
627.62903 | 166.83333 | 0.0092399
627.69098 | 166.855 | 0.0092412
627.74701 | 166.87667 | 0.0092422
627.80902 | 166.89833 | 0.0092431
627.86798 | 166.92 | 0.009244
627.93402 | 166.94167 | 0.009245
627.99402 | 166.96333 | 0.0092467
628.05402 | 166.985 | 0.0092483
628.11499 | 167.00667 | 0.0092491
628.17798 | 167.02833 | 0.0092499
628.23297 | 167.05 | 0.0092509
628.29498 | 167.07167 | 0.0092518
628.354 | 167.09333 | 0.0092528
628.41602 | 167.115 | 0.0092538
628.47803 | 167.13667 | 0.009255
628.539 | 167.15833 | 0.0092565
628.59802 | 167.18 | 0.0092569
628.66302 | 167.20167 | 0.0092581
628.72302 | 167.22333 | 0.0092587
628.78101 | 167.245 | 0.0092597
628.841 | 167.26667 | 0.0092604
628.90503 | 167.28833 | 0.0092617
628.97198 | 167.31 | 0.0092625
629.03003 | 167.33167 | 0.0092635
629.09003 | 167.35333 | 0.0092645
629.15399 | 167.375 | 0.0092656
629.21198 | 167.39667 | 0.0092663
629.27698 | 167.41833 | 0.0092675
629.33502 | 167.44 | 0.0092682
629.39801 | 167.46167 | 0.0092691
629.45697 | 167.48333 | 0.0092721
629.51703 | 167.505 | 0.0092727
629.58002 | 167.52667 | 0.0092736
629.64203 | 167.54833 | 0.0092746
629.70203 | 167.57 | 0.0092753
629.76099 | 167.59167 | 0.0092762
629.82202 | 167.61333 | 0.0092772
629.88397 | 167.635 | 0.0092784
629.94397 | 167.65667 | 0.0092793
630.00299 | 167.67833 | 0.0092803
630.06598 | 167.7 | 0.0092809
630.125 | 167.72167 | 0.009282
630.18597 | 167.74333 | 0.009283
630.24402 | 167.765 | 0.0092839
630.30499 | 167.78667 | 0.0092847
630.36401 | 167.80833 | 0.0092867
630.427 | 167.83 | 0.0092879
630.49103 | 167.85167 | 0.0092892
630.547 | 167.87333 | 0.0092898
630.612 | 167.895 | 0.0092908
630.66901 | 167.91667 | 0.0092917
630.72998 | 167.93833 | 0.0092926
630.79303 | 167.96 | 0.0092934
630.85303 | 167.98167 | 0.0092942
630.914 | 168.00333 | 0.0092957
630.97498 | 168.025 | 0.0092963
631.034 | 168.04667 | 0.0092972
631.09698 | 168.06833 | 0.0092979
631.15601 | 168.09 | 0.009299
631.216 | 168.11167 | 0.0092999
631.27698 | 168.13333 | 0.0093006
631.33301 | 168.155 | 0.0093014
631.39502 | 168.17667 | 0.0093026
631.45599 | 168.19833 | 0.0093035
631.51898 | 168.22 | 0.0093044
631.58002 | 168.24167 | 0.0093052
631.64001 | 168.26333 | 0.0093064
631.70099 | 168.285 | 0.0093075
631.76599 | 168.30667 | 0.0093081
631.82501 | 168.32833 | 0.009309
631.87903 | 168.35 | 0.0093102
631.94 | 168.37167 | 0.009311
632.00098 | 168.39333 | 0.0093117
632.06799 | 168.415 | 0.0093148
632.12299 | 168.43667 | 0.0093157
632.185 | 168.45833 | 0.009317
632.24597 | 168.48 | 0.0093176
632.30499 | 168.50167 | 0.0093186
632.36798 | 168.52333 | 0.0093196
632.43103 | 168.545 | 0.0093203
632.49103 | 168.56667 | 0.0093215
632.54999 | 168.58833 | 0.0093223
632.61401 | 168.61 | 0.0093229
632.66901 | 168.63167 | 0.0093239
632.73499 | 168.65333 | 0.0093246
632.79602 | 168.675 | 0.0093261
632.85999 | 168.69667 | 0.0093268
632.91998 | 168.71833 | 0.0093273
632.979 | 168.74 | 0.0093286
633.039 | 168.76167 | 0.0093293
633.10498 | 168.78333 | 0.0093302
633.16602 | 168.805 | 0.0093316
633.22998 | 168.82667 | 0.0093338
633.28998 | 168.84833 | 0.0093358
633.34497 | 168.87 | 0.0093366
633.41199 | 168.89167 | 0.0093374
633.46997 | 168.91333 | 0.0093385
633.53101 | 168.935 | 0.0093391
633.59302 | 168.95667 | 0.0093402
633.65503 | 168.97833 | 0.0093411
633.71802 | 169 | 0.0093421
633.77698 | 169.02167 | 0.0093427
633.83301 | 169.04333 | 0.0093441
633.896 | 169.065 | 0.0093449
633.95599 | 169.08667 | 0.009346
634.01599 | 169.10833 | 0.0093468
634.07501 | 169.13 | 0.009348
634.13397 | 169.15167 | 0.009349
634.19897 | 169.17333 | 0.0093501
634.25702 | 169.195 | 0.0093524
634.32001 | 169.21667 | 0.0093539
634.383 | 169.23833 | 0.0093548
634.44501 | 169.26 | 0.0093557
634.50598 | 169.28167 | 0.0093571
634.56598 | 169.30333 | 0.0093575
634.62799 | 169.325 | 0.0093587
634.68799 | 169.34667 | 0.0093595
634.74701 | 169.36833 | 0.0093606
634.80798 | 169.39 | 0.0093611
634.867 | 169.41167 | 0.0093618
634.92999 | 169.43333 | 0.0093633
634.987 | 169.455 | 0.009364
635.052 | 169.47667 | 0.0093647
635.11401 | 169.49833 | 0.009366
635.16699 | 169.52 | 0.0093669
635.23102 | 169.54167 | 0.0093675
635.29102 | 169.56333 | 0.0093688
635.35303 | 169.585 | 0.0093692
635.41199 | 169.60667 | 0.0093703
635.46997 | 169.62833 | 0.0093709
635.53198 | 169.65 | 0.0093722
635.59497 | 169.67167 | 0.009373
635.659 | 169.69333 | 0.0093741
635.71698 | 169.715 | 0.0093749
635.776 | 169.73667 | 0.0093764
635.83899 | 169.75833 | 0.0093774
635.90503 | 169.78 | 0.0093784
635.96301 | 169.80167 | 0.0093793
636.02301 | 169.82333 | 0.0093801
636.08002 | 169.845 | 0.0093811
636.14398 | 169.86667 | 0.009382
636.20398 | 169.88833 | 0.0093854
636.26801 | 169.91 | 0.0093858
636.33002 | 169.93167 | 0.0093871
636.38702 | 169.95333 | 0.0093877
636.45398 | 169.975 | 0.0093887
636.51202 | 169.99667 | 0.0093897
636.57098 | 170.01833 | 0.0093907
636.63098 | 170.04 | 0.0093917
636.69299 | 170.06167 | 0.0093925
636.75403 | 170.08333 | 0.0093933
636.81403 | 170.105 | 0.0093945
636.87402 | 170.12667 | 0.0093952
636.935 | 170.14833 | 0.0093962
637 | 170.17 | 0.0093971
637.05701 | 170.19167 | 0.0093982
637.11603 | 170.21333 | 0.0093989
637.17999 | 170.235 | 0.0093999
637.23901 | 170.25667 | 0.0094008
637.302 | 170.27833 | 0.0094014
637.36298 | 170.3 | 0.0094026
637.42401 | 170.32167 | 0.0094032
637.48602 | 170.34333 | 0.0094042
637.547 | 170.365 | 0.0094049
637.60602 | 170.38667 | 0.0094061
637.66998 | 170.40833 | 0.0094069
637.72998 | 170.43 | 0.0094079
637.78802 | 170.45167 | 0.0094088
637.85199 | 170.47333 | 0.0094098
637.90802 | 170.495 | 0.0094125
637.96698 | 170.51667 | 0.0094135
638.026 | 170.53833 | 0.0094143
638.08801 | 170.56 | 0.0094152
638.146 | 170.58167 | 0.0094163
638.20697 | 170.60333 | 0.0094176
638.26898 | 170.625 | 0.0094181
638.33398 | 170.64667 | 0.0094191
638.38397 | 170.66833 | 0.0094198
638.44702 | 170.69 | 0.0094207
638.50897 | 170.71167 | 0.0094218
638.56897 | 170.73333 | 0.0094225
638.62903 | 170.755 | 0.0094235
638.69299 | 170.77667 | 0.0094245
638.75201 | 170.79833 | 0.0094254
638.81097 | 170.82 | 0.0094262
638.87299 | 170.84167 | 0.0094274
638.935 | 170.86333 | 0.0094284
638.995 | 170.885 | 0.0094288
639.05402 | 170.90667 | 0.00943
639.11499 | 170.92833 | 0.0094306
639.17902 | 170.95 | 0.0094318
639.23499 | 170.97167 | 0.0094325
639.29602 | 170.99333 | 0.009434
639.35999 | 171.015 | 0.0094346
639.41602 | 171.03667 | 0.0094362
639.479 | 171.05833 | 0.0094389
639.53699 | 171.08 | 0.0094395
639.599 | 171.10167 | 0.0094405
639.65698 | 171.12333 | 0.0094412
639.71997 | 171.145 | 0.0094424
639.78101 | 171.16667 | 0.0094432
639.841 | 171.18833 | 0.0094442
639.90302 | 171.21 | 0.0094453
639.96002 | 171.23167 | 0.009446
640.02698 | 171.25333 | 0.009447
640.08698 | 171.275 | 0.0094479
640.15198 | 171.29667 | 0.009449
640.21301 | 171.31833 | 0.0094513
640.27502 | 171.34 | 0.0094524
640.33502 | 171.36167 | 0.009453
640.396 | 171.38333 | 0.0094541
640.45398 | 171.405 | 0.0094556
640.51703 | 171.42667 | 0.0094564
640.57202 | 171.44833 | 0.0094571
640.633 | 171.47 | 0.0094576
640.69598 | 171.49167 | 0.0094586
640.75702 | 171.51333 | 0.0094595
640.82098 | 171.535 | 0.0094606
640.88 | 171.55667 | 0.0094617
640.94299 | 171.57833 | 0.0094625
641.00299 | 171.6 | 0.0094636
641.065 | 171.62167 | 0.0094644
641.12097 | 171.64333 | 0.009465
641.18402 | 171.665 | 0.009466
641.24298 | 171.68667 | 0.0094668
641.30701 | 171.70833 | 0.0094678
641.36298 | 171.73 | 0.0094688
641.42603 | 171.75167 | 0.0094698
641.48199 | 171.77333 | 0.0094708
641.54602 | 171.795 | 0.0094722
641.60699 | 171.81667 | 0.0094727
641.66803 | 171.83833 | 0.0094739
641.73102 | 171.86 | 0.0094747
641.78699 | 171.88167 | 0.0094755
641.85101 | 171.90333 | 0.0094765
641.90997 | 171.925 | 0.0094772
641.974 | 171.94667 | 0.0094784
642.03601 | 171.96833 | 0.0094793
642.099 | 171.99 | 0.00948
642.15601 | 172.01167 | 0.0094811
642.21399 | 172.03333 | 0.009482
642.27802 | 172.055 | 0.0094832
642.341 | 172.07667 | 0.0094839
642.401 | 172.09833 | 0.0094848
642.46399 | 172.12 | 0.0094876
642.52197 | 172.14167 | 0.0094886
642.58698 | 172.16333 | 0.0094893
642.64502 | 172.185 | 0.0094903
642.70502 | 172.20667 | 0.009491
642.76703 | 172.22833 | 0.009492
642.82898 | 172.25 | 0.0094925
642.88397 | 172.27167 | 0.0094932
642.95398 | 172.29333 | 0.0094944
643.01001 | 172.315 | 0.0094955
643.07501 | 172.33667 | 0.0094962
643.13397 | 172.35833 | 0.0094974
643.19098 | 172.38 | 0.0094981
643.255 | 172.40167 | 0.0094988
643.31 | 172.42333 | 0.0095002
643.37598 | 172.445 | 0.0095008
643.43298 | 172.46667 | 0.0095019
643.49298 | 172.48833 | 0.0095029
643.55499 | 172.51 | 0.0095039
643.617 | 172.53167 | 0.0095048
643.67798 | 172.55333 | 0.0095057
643.73999 | 172.575 | 0.0095066
643.79999 | 172.59667 | 0.0095077
643.86499 | 172.61833 | 0.0095088
643.91699 | 172.64 | 0.0095094
643.98499 | 172.66167 | 0.0095102
644.04199 | 172.68333 | 0.0095112
644.10901 | 172.705 | 0.0095142
644.16602 | 172.72667 | 0.0095152
644.22498 | 172.74833 | 0.0095161
644.284 | 172.77 | 0.0095169
644.34302 | 172.79167 | 0.0095174
644.40802 | 172.81333 | 0.0095188
644.46899 | 172.835 | 0.0095194
644.52698 | 172.85667 | 0.0095207
644.58398 | 172.87833 | 0.0095217
644.64801 | 172.9 | 0.0095223
644.70697 | 172.92167 | 0.0095234
644.76801 | 172.94333 | 0.0095242
644.83002 | 172.965 | 0.0095255
644.88898 | 172.98667 | 0.0095262
644.948 | 173.00833 | 0.009527
645.00897 | 173.03 | 0.0095279
645.06897 | 173.05167 | 0.0095288
645.13202 | 173.07333 | 0.0095297
645.177 | 173.095 | 0.0095305
645.242 | 173.11667 | 0.0095317
645.30103 | 173.13833 | 0.0095327
645.362 | 173.16 | 0.0095334
645.42603 | 173.18167 | 0.0095363
645.487 | 173.20333 | 0.0095373
645.54797 | 173.225 | 0.0095384
645.60699 | 173.24667 | 0.0095392
645.66901 | 173.26833 | 0.0095402
645.72699 | 173.29 | 0.009541
645.789 | 173.31167 | 0.0095421
645.849 | 173.33333 | 0.0095431
645.909 | 173.355 | 0.0095439
645.96399 | 173.37667 | 0.0095448
646.02399 | 173.39833 | 0.0095457
646.08801 | 173.42 | 0.0095466
646.14398 | 173.44167 | 0.0095472
646.211 | 173.46333 | 0.0095482
646.26898 | 173.485 | 0.009549
646.32599 | 173.50667 | 0.0095501
646.383 | 173.52833 | 0.0095515
646.44397 | 173.55 | 0.0095538
646.50897 | 173.57167 | 0.0095547
646.56598 | 173.59333 | 0.0095554
646.633 | 173.615 | 0.0095568
646.68799 | 173.63667 | 0.0095578
646.74597 | 173.65833 | 0.0095583
646.80701 | 173.68 | 0.0095594
646.86798 | 173.70167 | 0.0095604
646.92603 | 173.72333 | 0.0095611
646.98199 | 173.745 | 0.0095619
647.047 | 173.76667 | 0.0095628
647.10797 | 173.78833 | 0.0095644
647.16699 | 173.81 | 0.0095651
647.22699 | 173.83167 | 0.0095658
647.28998 | 173.85333 | 0.0095669
647.354 | 173.875 | 0.0095678
647.41199 | 173.89667 | 0.0095687
647.47101 | 173.91833 | 0.0095694
647.534 | 173.94 | 0.0095705
647.59198 | 173.96167 | 0.0095714
647.65302 | 173.98333 | 0.0095725
647.71002 | 174.005 | 0.009573
647.76898 | 174.02667 | 0.0095741
647.82898 | 174.04833 | 0.0095771
647.888 | 174.07 | 0.0095777
647.948 | 174.09167 | 0.0095787
648.00897 | 174.11333 | 0.0095802
648.06799 | 174.135 | 0.0095807
648.12799 | 174.15667 | 0.0095814
648.185 | 174.17833 | 0.0095823
648.24402 | 174.2 | 0.0095832
648.30298 | 174.22167 | 0.0095842
648.362 | 174.24333 | 0.0095854
648.42102 | 174.265 | 0.0095862
648.48401 | 174.28667 | 0.009587
648.54199 | 174.30833 | 0.009588
648.599 | 174.33 | 0.0095888
648.65997 | 174.35167 | 0.00959
648.71802 | 174.37333 | 0.0095913
648.77802 | 174.395 | 0.0095921
648.83899 | 174.41667 | 0.0095929
648.89502 | 174.43833 | 0.0095939
648.95502 | 174.46 | 0.0095949
649.01501 | 174.48167 | 0.0095977
649.073 | 174.50333 | 0.0095989
649.13098 | 174.525 | 0.0095997
649.19202 | 174.54667 | 0.0096004
649.24799 | 174.56833 | 0.0096012
649.30701 | 174.59 | 0.0096025
649.36603 | 174.61167 | 0.0096037
649.427 | 174.63333 | 0.0096045
649.48401 | 174.655 | 0.0096055
649.54199 | 174.67667 | 0.0096065
649.60101 | 174.69833 | 0.0096073
649.66199 | 174.72 | 0.0096083
649.72198 | 174.74167 | 0.0096095
649.78003 | 174.76333 | 0.00961
649.84198 | 174.785 | 0.0096116
649.90002 | 174.80667 | 0.0096126
649.96002 | 174.82833 | 0.0096136
650.02002 | 174.85 | 0.0096142
650.07898 | 174.87167 | 0.0096154
650.13898 | 174.89333 | 0.0096159
650.19397 | 174.915 | 0.0096171
650.25299 | 174.93667 | 0.009618
650.31 | 174.95833 | 0.0096191
650.37 | 174.98 | 0.0096218
650.427 | 175.00167 | 0.0096224
650.48901 | 175.02333 | 0.0096232
650.54498 | 175.045 | 0.0096241
650.60101 | 175.06667 | 0.0096252
650.65698 | 175.08833 | 0.0096261
650.71503 | 175.11 | 0.009627
650.77301 | 175.13167 | 0.009628
650.83398 | 175.15333 | 0.0096292
650.89398 | 175.175 | 0.0096298
650.95203 | 175.19667 | 0.009631
651.008 | 175.21833 | 0.0096321
651.06403 | 175.24 | 0.0096341
651.12402 | 175.26167 | 0.0096355
651.18903 | 175.28333 | 0.0096366
651.24402 | 175.305 | 0.0096373
651.30402 | 175.32667 | 0.0096386
651.35901 | 175.34833 | 0.0096394
651.41699 | 175.37 | 0.0096405
651.47601 | 175.39167 | 0.0096415
651.53497 | 175.41333 | 0.0096423
651.59497 | 175.435 | 0.0096434
651.65601 | 175.45667 | 0.009644
651.71301 | 175.47833 | 0.0096452
651.77002 | 175.5 | 0.0096462
651.82599 | 175.52167 | 0.0096471
651.88501 | 175.54333 | 0.0096481
651.94501 | 175.565 | 0.0096489
651.99799 | 175.58667 | 0.0096501
652.05798 | 175.60833 | 0.0096508
652.117 | 175.63 | 0.0096517
652.17401 | 175.65167 | 0.0096524
652.23102 | 175.67333 | 0.0096535
652.28699 | 175.695 | 0.0096542
652.349 | 175.71667 | 0.0096552
652.40302 | 175.73833 | 0.0096559
652.46301 | 175.76 | 0.0096567
652.52698 | 175.78167 | 0.0096599
652.58197 | 175.80333 | 0.0096607
652.64001 | 175.825 | 0.0096613
652.70099 | 175.84667 | 0.0096627
652.75897 | 175.86833 | 0.0096634
652.815 | 175.89 | 0.0096646
652.87 | 175.91167 | 0.0096652
652.927 | 175.93333 | 0.0096663
652.98602 | 175.955 | 0.009667
653.04602 | 175.97667 | 0.0096681
653.10999 | 175.99833 | 0.0096689
653.16602 | 176.02 | 0.0096699
653.22101 | 176.04167 | 0.0096708
653.27899 | 176.06333 | 0.0096721
653.33899 | 176.085 | 0.009675
653.39099 | 176.10667 | 0.0096759
653.45398 | 176.12833 | 0.0096771
653.508 | 176.15 | 0.0096779
653.57098 | 176.17167 | 0.0096788
653.63098 | 176.19333 | 0.0096793
653.69202 | 176.215 | 0.0096802
653.74597 | 176.23667 | 0.0096812
653.802 | 176.25833 | 0.0096821
653.86603 | 176.28 | 0.0096832
653.92102 | 176.30167 | 0.009684
653.97699 | 176.32333 | 0.0096849
654.03699 | 176.345 | 0.0096858
654.09601 | 176.36667 | 0.0096866
654.15302 | 176.38833 | 0.0096876
654.21503 | 176.41 | 0.0096885
654.27197 | 176.43167 | 0.0096897
654.336 | 176.45333 | 0.0096905
654.38898 | 176.475 | 0.0096914
654.44501 | 176.49667 | 0.0096918
654.49799 | 176.51833 | 0.0096928
654.56299 | 176.54 | 0.0096939
654.62402 | 176.56167 | 0.009695
654.67603 | 176.58333 | 0.0096954
654.73999 | 176.605 | 0.0096966
654.79102 | 176.62667 | 0.0096976
654.854 | 176.64833 | 0.0096983
654.91498 | 176.67 | 0.0096996
654.966 | 176.69167 | 0.0097002
655.03003 | 176.71333 | 0.009701
655.09198 | 176.735 | 0.009702
655.14801 | 176.75667 | 0.0097028
655.20898 | 176.77833 | 0.0097037
655.26898 | 176.8 | 0.009705
655.33099 | 176.82167 | 0.0097059
655.388 | 176.84333 | 0.0097064
655.448 | 176.865 | 0.0097069
655.51501 | 176.88667 | 0.009708
655.57098 | 176.90833 | 0.0097091
655.62799 | 176.93 | 0.0097098
655.69098 | 176.95167 | 0.0097109
655.758 | 176.97333 | 0.0097128
655.81299 | 176.995 | 0.0097152
655.875 | 177.01667 | 0.0097163
655.93701 | 177.03833 | 0.009717
655.992 | 177.06 | 0.009718
656.052 | 177.08167 | 0.0097188
656.117 | 177.10333 | 0.0097197
656.17297 | 177.125 | 0.0097205
656.23297 | 177.14667 | 0.0097217
656.297 | 177.16833 | 0.0097223
656.35699 | 177.19 | 0.0097231
656.41302 | 177.21167 | 0.009724
656.47699 | 177.23333 | 0.0097252
656.53998 | 177.255 | 0.009726
656.599 | 177.27667 | 0.0097267
656.659 | 177.29833 | 0.0097277
656.71899 | 177.32 | 0.0097285
656.77899 | 177.34167 | 0.0097294
656.84601 | 177.36333 | 0.0097301
656.90399 | 177.385 | 0.0097309
656.966 | 177.40667 | 0.0097319
657.02802 | 177.42833 | 0.0097332
657.08698 | 177.45 | 0.0097338
657.14899 | 177.47167 | 0.0097344
657.211 | 177.49333 | 0.0097355
657.26898 | 177.515 | 0.0097363
657.33099 | 177.53667 | 0.0097374
657.39203 | 177.55833 | 0.009738
657.45398 | 177.58 | 0.0097393
657.51398 | 177.60167 | 0.00974
657.57501 | 177.62333 | 0.0097406
657.63702 | 177.645 | 0.0097416
657.70001 | 177.66667 | 0.0097425
657.76202 | 177.68833 | 0.0097433
657.82397 | 177.71 | 0.0097443
657.87701 | 177.73167 | 0.0097476
657.94598 | 177.75333 | 0.0097486
658.008 | 177.775 | 0.0097498
658.065 | 177.79667 | 0.0097503
658.12701 | 177.81833 | 0.0097511
658.19397 | 177.84 | 0.0097522
658.25299 | 177.86167 | 0.0097531
658.30902 | 177.88333 | 0.0097537
658.37701 | 177.905 | 0.0097548
658.435 | 177.92667 | 0.0097557
658.49701 | 177.94833 | 0.0097564
658.56 | 177.97 | 0.0097572
658.62 | 177.99167 | 0.0097585
658.68201 | 178.01333 | 0.0097592
658.742 | 178.035 | 0.0097598
658.80701 | 178.05667 | 0.0097609
658.86902 | 178.07833 | 0.0097616
658.927 | 178.1 | 0.0097626
658.99298 | 178.12167 | 0.0097632
659.05499 | 178.14333 | 0.0097642
659.11298 | 178.165 | 0.0097656
659.17798 | 178.18667 | 0.0097664
659.24103 | 178.20833 | 0.0097674
659.30499 | 178.23 | 0.0097679
659.36499 | 178.25167 | 0.0097688
659.422 | 178.27333 | 0.0097697
659.48602 | 178.295 | 0.0097712
659.54901 | 178.31667 | 0.0097718
659.612 | 178.33833 | 0.0097724
659.67401 | 178.36 | 0.0097734
659.73602 | 178.38167 | 0.0097743
659.79498 | 178.40333 | 0.0097753
659.862 | 178.425 | 0.009779
659.922 | 178.44667 | 0.0097793
659.98401 | 178.46833 | 0.0097803
660.04999 | 178.49 | 0.0097812
660.10498 | 178.51167 | 0.0097824
660.16498 | 178.53333 | 0.0097829
660.22803 | 178.555 | 0.0097839
660.29102 | 178.57667 | 0.0097845
660.354 | 178.59833 | 0.0097857
660.41302 | 178.62 | 0.0097865
660.47803 | 178.64167 | 0.0097873
660.53497 | 178.66333 | 0.0097886
660.60303 | 178.685 | 0.0097895
660.66302 | 178.70667 | 0.00979
660.72302 | 178.72833 | 0.009791
660.784 | 178.75 | 0.0097919
660.84399 | 178.77167 | 0.0097929
660.90601 | 178.79333 | 0.0097937
660.97198 | 178.815 | 0.0097945
661.03601 | 178.83667 | 0.0097954
661.09497 | 178.85833 | 0.0097968
661.15698 | 178.88 | 0.0097977
661.22302 | 178.90167 | 0.0097984
661.28601 | 178.92333 | 0.0097995
661.34698 | 178.945 | 0.0098006
661.40997 | 178.96667 | 0.0098027
661.46997 | 178.98833 | 0.0098036
661.53302 | 179.01 | 0.0098047
661.59497 | 179.03167 | 0.0098055
661.65802 | 179.05333 | 0.0098067
661.71899 | 179.075 | 0.0098073
661.78003 | 179.09667 | 0.0098082
661.84302 | 179.11833 | 0.0098091
661.90601 | 179.14 | 0.0098103
661.966 | 179.16167 | 0.009811
662.03003 | 179.18333 | 0.0098118
662.08899 | 179.205 | 0.0098127
662.15302 | 179.22667 | 0.0098137
662.216 | 179.24833 | 0.0098145
662.27502 | 179.27 | 0.0098157
662.34003 | 179.29167 | 0.0098165
662.39697 | 179.31333 | 0.0098173
662.46002 | 179.335 | 0.0098197
662.52002 | 179.35667 | 0.0098207
662.57501 | 179.37833 | 0.0098212
662.64099 | 179.4 | 0.0098226
662.70203 | 179.42167 | 0.0098235
662.763 | 179.44333 | 0.0098242
662.82202 | 179.465 | 0.009825
662.88599 | 179.48667 | 0.0098262
662.94598 | 179.50833 | 0.0098273
663.01001 | 179.53 | 0.009828
663.07202 | 179.55167 | 0.0098291
663.13 | 179.57333 | 0.0098299
663.19397 | 179.595 | 0.0098307
663.258 | 179.61667 | 0.0098317
663.31598 | 179.63833 | 0.0098328
663.38202 | 179.66 | 0.0098337
663.44 | 179.68167 | 0.0098349
663.49597 | 179.70333 | 0.009838
663.55798 | 179.725 | 0.0098381
663.62201 | 179.74667 | 0.0098393
663.685 | 179.76833 | 0.0098398
663.73999 | 179.79 | 0.0098406
663.80402 | 179.81167 | 0.0098415
663.87 | 179.83333 | 0.0098425
663.92902 | 179.855 | 0.0098429
663.99799 | 179.87667 | 0.0098439
664.05798 | 179.89833 | 0.0098448
664.11798 | 179.92 | 0.0098459
664.18298 | 179.94167 | 0.0098467
664.24597 | 179.96333 | 0.009848
664.30603 | 179.985 | 0.0098486
664.367 | 180.00667 | 0.0098493
664.42798 | 180.02833 | 0.0098504
664.48901 | 180.05 | 0.0098511
664.54901 | 180.07167 | 0.0098525
664.60999 | 180.09333 | 0.0098532
664.677 | 180.115 | 0.0098543
664.73297 | 180.13667 | 0.0098554
664.79602 | 180.15833 | 0.0098561
664.854 | 180.18 | 0.0098569
664.91602 | 180.20167 | 0.0098581
664.97803 | 180.22333 | 0.0098591
665.03699 | 180.245 | 0.0098598
665.10199 | 180.26667 | 0.0098625
665.16498 | 180.28833 | 0.0098636
665.22803 | 180.31 | 0.0098644
665.28802 | 180.33167 | 0.0098657
665.34802 | 180.35333 | 0.0098661
665.40997 | 180.375 | 0.009867
665.46802 | 180.39667 | 0.0098682
665.52698 | 180.41833 | 0.0098689
665.591 | 180.44 | 0.0098701
665.65399 | 180.46167 | 0.0098708
665.71503 | 180.48333 | 0.0098715
665.77698 | 180.505 | 0.0098727
665.83899 | 180.52667 | 0.0098737
665.89801 | 180.54833 | 0.0098747
665.95898 | 180.57 | 0.0098755
666.02002 | 180.59167 | 0.0098766
666.08398 | 180.61333 | 0.0098773
666.14398 | 180.635 | 0.0098804
666.20697 | 180.65667 | 0.0098813
666.26501 | 180.67833 | 0.0098821
666.32898 | 180.7 | 0.0098833
666.39001 | 180.72167 | 0.0098839
666.45398 | 180.74333 | 0.0098846
666.513 | 180.765 | 0.0098858
666.57397 | 180.78667 | 0.0098869
666.63501 | 180.80833 | 0.0098876
666.69 | 180.83 | 0.0098887
666.758 | 180.85167 | 0.0098894
666.81299 | 180.87333 | 0.0098903
666.87903 | 180.895 | 0.009891
666.94 | 180.91667 | 0.0098919
667.00299 | 180.93833 | 0.0098928
667.06299 | 180.96 | 0.0098937
667.12299 | 180.98167 | 0.0098948
667.17798 | 181.00333 | 0.0098953
667.24402 | 181.025 | 0.0098963
667.30402 | 181.04667 | 0.0098972
667.36401 | 181.06833 | 0.0098979
667.42902 | 181.09 | 0.0098991
667.49103 | 181.11167 | 0.0099004
667.547 | 181.13333 | 0.009901
667.60901 | 181.155 | 0.0099021
667.66803 | 181.17667 | 0.009903
667.73102 | 181.19833 | 0.0099039
667.79401 | 181.22 | 0.0099049
667.84998 | 181.24167 | 0.0099078
667.909 | 181.26333 | 0.0099089
667.96802 | 181.285 | 0.0099097
668.03302 | 181.30667 | 0.0099108
668.09198 | 181.32833 | 0.0099119
668.15198 | 181.35 | 0.0099131
668.21698 | 181.37167 | 0.0099137
668.276 | 181.39333 | 0.0099146
668.34003 | 181.415 | 0.0099154
668.39899 | 181.43667 | 0.0099165
668.46002 | 181.45833 | 0.0099175
668.51801 | 181.48 | 0.009918
668.58002 | 181.50167 | 0.0099192
668.64398 | 181.52333 | 0.0099201
668.70599 | 181.545 | 0.0099212
668.76703 | 181.56667 | 0.009922
668.82599 | 181.58833 | 0.0099231
668.88599 | 181.61 | 0.0099239
668.94702 | 181.63167 | 0.0099248
669.00598 | 181.65333 | 0.0099255
669.07098 | 181.675 | 0.0099269
669.12799 | 181.69667 | 0.0099278
669.19098 | 181.71833 | 0.0099286
669.25299 | 181.74 | 0.0099294
669.30798 | 181.76167 | 0.0099309
669.37402 | 181.78333 | 0.0099316
669.43298 | 181.805 | 0.0099332
669.49597 | 181.82667 | 0.0099353
669.55798 | 181.84833 | 0.0099364
669.617 | 181.87 | 0.0099368
669.67902 | 181.89167 | 0.009938
669.73798 | 181.91333 | 0.0099389
669.79999 | 181.935 | 0.0099397
669.85901 | 181.95667 | 0.0099408
669.92603 | 181.97833 | 0.0099415
669.98401 | 182 | 0.0099423
670.04102 | 182.02167 | 0.0099434
670.09601 | 182.04333 | 0.0099441
670.15997 | 182.065 | 0.0099451
670.22101 | 182.08667 | 0.0099461
670.28003 | 182.10833 | 0.009947
670.33398 | 182.13 | 0.0099477
670.39697 | 182.15167 | 0.0099487
670.45697 | 182.17333 | 0.0099517
670.51202 | 182.195 | 0.0099527
670.58197 | 182.21667 | 0.0099538
670.638 | 182.23833 | 0.0099551
670.70001 | 182.26 | 0.0099556
670.75897 | 182.28167 | 0.0099566
670.81598 | 182.30333 | 0.0099574
670.87701 | 182.325 | 0.0099584
670.93799 | 182.34667 | 0.0099593
671.00403 | 182.36833 | 0.0099602
671.06097 | 182.39 | 0.0099615
671.12201 | 182.41167 | 0.0099621
671.18103 | 182.43333 | 0.0099627
671.23999 | 182.455 | 0.0099639
671.29901 | 182.47667 | 0.0099649
671.36499 | 182.49833 | 0.0099656
671.42798 | 182.52 | 0.0099666
671.48401 | 182.54167 | 0.0099677
671.54401 | 182.56333 | 0.0099684
671.60699 | 182.585 | 0.009969
671.66498 | 182.60667 | 0.00997
671.72198 | 182.62833 | 0.0099708
671.78699 | 182.65 | 0.0099718
671.84601 | 182.67167 | 0.0099724
671.90302 | 182.69333 | 0.0099735
671.96002 | 182.715 | 0.0099744
672.021 | 182.73667 | 0.0099754
672.086 | 182.75833 | 0.0099761
672.14203 | 182.78 | 0.0099772
672.20001 | 182.80167 | 0.0099785
672.26398 | 182.82333 | 0.0099791
672.32098 | 182.845 | 0.0099796
672.38397 | 182.86667 | 0.0099809
672.44098 | 182.88833 | 0.0099839
672.50201 | 182.91 | 0.009985
672.565 | 182.93167 | 0.0099857
672.62701 | 182.95333 | 0.0099868
672.685 | 182.975 | 0.0099879
672.74298 | 182.99667 | 0.0099887
672.80402 | 183.01833 | 0.0099895
672.86298 | 183.04 | 0.0099907
672.92102 | 183.06167 | 0.0099917
672.97998 | 183.08333 | 0.0099925
673.04199 | 183.105 | 0.0099932
673.099 | 183.12667 | 0.0099943
673.15997 | 183.14833 | 0.009995
673.21997 | 183.17 | 0.0099959
673.27802 | 183.19167 | 0.0099968
673.33502 | 183.21333 | 0.0099976
673.39502 | 183.235 | 0.009999
673.45898 | 183.25667 | 0.0099997
673.51501 | 183.27833 | 0.01
673.57599 | 183.3 | 0.010002
673.63599 | 183.32167 | 0.010002
673.69098 | 183.34333 | 0.010005
673.75201 | 183.365 | 0.010006
673.815 | 183.38667 | 0.010007
673.87402 | 183.40833 | 0.010008
673.92902 | 183.43 | 0.010009
673.99402 | 183.45167 | 0.01001
674.052 | 183.47333 | 0.010011
674.10901 | 183.495 | 0.010011
674.16302 | 183.51667 | 0.010012
674.22803 | 183.53833 | 0.010014
674.289 | 183.56 | 0.010014
674.34601 | 183.58167 | 0.010015
674.40601 | 183.60333 | 0.010016
674.466 | 183.625 | 0.010017
674.52698 | 183.64667 | 0.010018
674.58398 | 183.66833 | 0.010019
674.64502 | 183.69 | 0.01002
674.703 | 183.71167 | 0.010021
674.76099 | 183.73333 | 0.010022
674.823 | 183.755 | 0.010023
674.88702 | 183.77667 | 0.010024
674.94702 | 183.79833 | 0.010025
675.00897 | 183.82 | 0.010028
675.06403 | 183.84167 | 0.010028
675.12598 | 183.86333 | 0.01003
675.18597 | 183.885 | 0.010031
675.245 | 183.90667 | 0.010031
675.30701 | 183.92833 | 0.010033
675.367 | 183.95 | 0.010033
675.42401 | 183.97167 | 0.010034
675.487 | 183.99333 | 0.010035
675.54498 | 184.015 | 0.010036
675.60901 | 184.03667 | 0.010037
675.66302 | 184.05833 | 0.010038
675.71802 | 184.08 | 0.01004
675.78003 | 184.10167 | 0.010042
675.841 | 184.12333 | 0.010043
675.90698 | 184.145 | 0.010044
675.96002 | 184.16667 | 0.010044
676.021 | 184.18833 | 0.010045
676.08099 | 184.21 | 0.010046
676.14301 | 184.23167 | 0.010047
676.198 | 184.25333 | 0.010048
676.25897 | 184.275 | 0.010049
676.32001 | 184.29667 | 0.01005
676.37598 | 184.31833 | 0.010051
676.44 | 184.34 | 0.010052
676.49597 | 184.36167 | 0.010052
676.55603 | 184.38333 | 0.010053
676.61603 | 184.405 | 0.010054
676.67499 | 184.42667 | 0.010055
676.73798 | 184.44833 | 0.010056
676.797 | 184.47 | 0.010057
676.85498 | 184.49167 | 0.010058
676.91302 | 184.51333 | 0.010061
676.97302 | 184.535 | 0.010062
677.03601 | 184.55667 | 0.010063
677.09399 | 184.57833 | 0.010064
677.15198 | 184.6 | 0.010064
677.21301 | 184.62167 | 0.010065
677.27197 | 184.64333 | 0.010066
677.33099 | 184.665 | 0.010067
677.39203 | 184.68667 | 0.010068
677.44702 | 184.70833 | 0.010069
677.51202 | 184.73 | 0.01007
677.56598 | 184.75167 | 0.010071
677.625 | 184.77333 | 0.010071
677.68903 | 184.795 | 0.010073
677.74103 | 184.81667 | 0.010073
677.80103 | 184.83833 | 0.010074
677.862 | 184.86 | 0.010075
677.92102 | 184.88167 | 0.010076
677.97998 | 184.90333 | 0.010077
678.04498 | 184.925 | 0.010078
678.099 | 184.94667 | 0.010081
678.16199 | 184.96833 | 0.010082
678.22498 | 184.99 | 0.010083
678.28302 | 185.01167 | 0.010084
678.34497 | 185.03333 | 0.010085
678.401 | 185.055 | 0.010085
678.46002 | 185.07667 | 0.010087
678.521 | 185.09833 | 0.010088
678.578 | 185.12 | 0.010089
678.638 | 185.14167 | 0.010089
678.69702 | 185.16333 | 0.01009
678.75201 | 185.185 | 0.010091
678.82098 | 185.20667 | 0.010092
678.87903 | 185.22833 | 0.010093
678.935 | 185.25 | 0.010094
678.995 | 185.27167 | 0.010095
679.04999 | 185.29333 | 0.010096
679.112 | 185.315 | 0.010097
679.17102 | 185.33667 | 0.010098
679.23297 | 185.35833 | 0.010098
679.289 | 185.38 | 0.010099
679.354 | 185.40167 | 0.0101
679.40601 | 185.42333 | 0.010103
679.47498 | 185.445 | 0.010104
679.52698 | 185.46667 | 0.010105
679.58801 | 185.48833 | 0.010106
679.64801 | 185.51 | 0.010107
679.70697 | 185.53167 | 0.010108
679.76501 | 185.55333 | 0.010108
679.82501 | 185.575 | 0.01011
679.88599 | 185.59667 | 0.010111
679.94598 | 185.61833 | 0.010111
680.005 | 185.64 | 0.010112
680.06299 | 185.66167 | 0.010113
680.11798 | 185.68333 | 0.010114
680.17798 | 185.705 | 0.010115
680.242 | 185.72667 | 0.010116
680.29498 | 185.74833 | 0.010117
680.35602 | 185.77 | 0.010118
680.41302 | 185.79167 | 0.010119
680.47302 | 185.81333 | 0.010119
680.53497 | 185.835 | 0.010122
680.59198 | 185.85667 | 0.010123
680.65002 | 185.87833 | 0.010124
680.70801 | 185.9 | 0.010125
680.77002 | 185.92167 | 0.010126
680.82898 | 185.94333 | 0.010127
680.88501 | 185.965 | 0.010128
680.94598 | 185.98667 | 0.010129
681.00403 | 186.00833 | 0.01013
681.065 | 186.03 | 0.010131
681.12402 | 186.05167 | 0.010132
681.17999 | 186.07333 | 0.010133
681.242 | 186.095 | 0.010134
681.30103 | 186.11667 | 0.010135
681.36298 | 186.13833 | 0.010136
681.41998 | 186.16 | 0.010137
681.47601 | 186.18167 | 0.010137
681.53601 | 186.20333 | 0.010139
681.59497 | 186.225 | 0.010139
681.65002 | 186.24667 | 0.010142
681.70801 | 186.26833 | 0.010143
681.76599 | 186.29 | 0.010144
681.82703 | 186.31167 | 0.010145
681.89001 | 186.33333 | 0.010146
681.94501 | 186.355 | 0.010147
682.00403 | 186.37667 | 0.010148
682.06403 | 186.39833 | 0.010149
682.125 | 186.42 | 0.01015
682.185 | 186.44167 | 0.010151
682.23999 | 186.46333 | 0.010151
682.30103 | 186.485 | 0.010152
682.35901 | 186.50667 | 0.010153
682.41602 | 186.52833 | 0.010154
682.47803 | 186.55 | 0.010155
682.53699 | 186.57167 | 0.010156
682.59802 | 186.59333 | 0.010157
682.65198 | 186.615 | 0.010158
682.711 | 186.63667 | 0.010159
682.771 | 186.65833 | 0.01016
682.82898 | 186.68 | 0.010161
682.88501 | 186.70167 | 0.010162
682.94598 | 186.72333 | 0.010163
683.00897 | 186.745 | 0.010164
683.06403 | 186.76667 | 0.010167
683.12097 | 186.78833 | 0.010168
683.17999 | 186.81 | 0.010169
683.237 | 186.83167 | 0.01017
683.29901 | 186.85333 | 0.01017
683.35498 | 186.875 | 0.010171
683.40802 | 186.89667 | 0.010173
683.46698 | 186.91833 | 0.010174
683.53302 | 186.94 | 0.010174
683.591 | 186.96167 | 0.010175
683.64502 | 186.98333 | 0.010176
683.70203 | 187.005 | 0.010177
683.76599 | 187.02667 | 0.010178
683.82001 | 187.04833 | 0.010179
683.87903 | 187.07 | 0.01018
683.94098 | 187.09167 | 0.010183
683.99902 | 187.11333 | 0.010183
684.05402 | 187.135 | 0.010185
684.11298 | 187.15667 | 0.010186
684.16998 | 187.17833 | 0.010186
684.22498 | 187.2 | 0.010187
684.289 | 187.22167 | 0.010188
684.34302 | 187.24333 | 0.010189
684.39801 | 187.265 | 0.01019
684.46503 | 187.28667 | 0.010191
684.52197 | 187.30833 | 0.010192
684.57898 | 187.33 | 0.010193
684.638 | 187.35167 | 0.010194
684.69702 | 187.37333 | 0.010195
684.755 | 187.395 | 0.010196
684.815 | 187.41667 | 0.010197
684.87201 | 187.43833 | 0.010198
684.93103 | 187.46 | 0.010199
684.99298 | 187.48167 | 0.010199
685.04901 | 187.50333 | 0.0102
685.104 | 187.525 | 0.010201
685.16998 | 187.54667 | 0.010202
685.22302 | 187.56833 | 0.010203
685.28198 | 187.59 | 0.010204
685.33801 | 187.61167 | 0.010205
685.39502 | 187.63333 | 0.010205
685.45697 | 187.655 | 0.010207
685.51501 | 187.67667 | 0.01021
685.57202 | 187.69833 | 0.010211
685.63397 | 187.72 | 0.010212
685.685 | 187.74167 | 0.010213
685.74402 | 187.76333 | 0.010213
685.802 | 187.785 | 0.010214
685.86102 | 187.80667 | 0.010215
685.92297 | 187.82833 | 0.010216
685.97803 | 187.85 | 0.010217
686.03198 | 187.87167 | 0.010218
686.09302 | 187.89333 | 0.010219
686.15002 | 187.915 | 0.01022
686.20898 | 187.93667 | 0.010221
686.26898 | 187.95833 | 0.010222
686.33099 | 187.98 | 0.010223
686.388 | 188.00167 | 0.010224
686.44897 | 188.02333 | 0.010225
686.505 | 188.045 | 0.010226
686.56403 | 188.06667 | 0.010226
686.62201 | 188.08833 | 0.010227
686.67999 | 188.11 | 0.010228
686.74298 | 188.13167 | 0.010229
686.79797 | 188.15333 | 0.01023
686.85699 | 188.175 | 0.010231
686.91199 | 188.19667 | 0.010232
686.97101 | 188.21833 | 0.010233
687.03302 | 188.24 | 0.010233
687.08698 | 188.26167 | 0.010234
687.14502 | 188.28333 | 0.010235
687.19702 | 188.305 | 0.010236
687.26801 | 188.32667 | 0.010237
687.32001 | 188.34833 | 0.010241
687.38 | 188.37 | 0.010242
687.44 | 188.39167 | 0.010242
687.50098 | 188.41333 | 0.010243
687.55603 | 188.435 | 0.010244
687.62 | 188.45667 | 0.010245
687.67902 | 188.47833 | 0.010246
687.73199 | 188.5 | 0.010247
687.79199 | 188.52167 | 0.010248
687.84698 | 188.54333 | 0.010249
687.90802 | 188.565 | 0.01025
687.96399 | 188.58667 | 0.010251
688.02802 | 188.60833 | 0.010251
688.08698 | 188.63 | 0.010252
688.14697 | 188.65167 | 0.010253
688.203 | 188.67333 | 0.010254
688.26001 | 188.695 | 0.010254
688.31403 | 188.71667 | 0.010256
688.36902 | 188.73833 | 0.010258
688.43201 | 188.76 | 0.01026
688.48901 | 188.78167 | 0.01026
688.55298 | 188.80333 | 0.010262
688.61102 | 188.825 | 0.010262
688.66302 | 188.84667 | 0.010263
688.72101 | 188.86833 | 0.010264
688.78003 | 188.89 | 0.010265
688.83801 | 188.91167 | 0.010266
688.89697 | 188.93333 | 0.010267
688.95502 | 188.955 | 0.010267
689.013 | 188.97667 | 0.010268
689.073 | 188.99833 | 0.01027
689.133 | 189.02 | 0.01027
689.18597 | 189.04167 | 0.010271
689.24701 | 189.06333 | 0.010274
689.30798 | 189.085 | 0.010275
689.36401 | 189.10667 | 0.010276
689.42102 | 189.12833 | 0.010277
689.48297 | 189.15 | 0.010278
689.539 | 189.17167 | 0.010279
689.59998 | 189.19333 | 0.01028
689.65503 | 189.215 | 0.010281
689.71802 | 189.23667 | 0.010282
689.77399 | 189.25833 | 0.010282
689.82703 | 189.28 | 0.010283
689.89001 | 189.30167 | 0.010284
689.95001 | 189.32333 | 0.010285
690.00598 | 189.345 | 0.010286
690.06799 | 189.36667 | 0.010287
690.125 | 189.38833 | 0.010288
690.17902 | 189.41 | 0.010289
690.23602 | 189.43167 | 0.01029
690.302 | 189.45333 | 0.010291
690.35797 | 189.475 | 0.010292
690.414 | 189.49667 | 0.010293
690.47498 | 189.51833 | 0.010293
690.53101 | 189.54 | 0.010294
690.586 | 189.56167 | 0.010295
690.64398 | 189.58333 | 0.010296
690.703 | 189.605 | 0.010297
690.76398 | 189.62667 | 0.010298
690.81598 | 189.64833 | 0.010301
690.87097 | 189.67 | 0.010302
690.93201 | 189.69167 | 0.010303
690.99402 | 189.71333 | 0.010304
691.05603 | 189.735 | 0.010305
691.10797 | 189.75667 | 0.010306
691.16602 | 189.77833 | 0.010306
691.22803 | 189.8 | 0.010307
691.28998 | 189.82167 | 0.010308
691.34698 | 189.84333 | 0.010309
691.40198 | 189.865 | 0.01031
691.45898 | 189.88667 | 0.010311
691.51801 | 189.90833 | 0.010311
691.578 | 189.93 | 0.010313
691.63098 | 189.95167 | 0.010314
691.68903 | 189.97333 | 0.010314
691.74701 | 189.995 | 0.010315
691.80902 | 190.01667 | 0.010316
691.85999 | 190.03833 | 0.010317
691.91699 | 190.06 | 0.010318
691.97803 | 190.08167 | 0.010321
692.03497 | 190.10333 | 0.010322
692.09497 | 190.125 | 0.010323
692.151 | 190.14667 | 0.010324
692.21503 | 190.16833 | 0.010325
692.263 | 190.19 | 0.010326
692.32202 | 190.21167 | 0.010327
692.37903 | 190.23333 | 0.010328
692.43701 | 190.255 | 0.01033
692.49103 | 190.27667 | 0.01033
692.547 | 190.29833 | 0.010332
692.60901 | 190.32 | 0.010332
692.66602 | 190.34167 | 0.010333
692.72803 | 190.36333 | 0.010335
692.784 | 190.385 | 0.010337
692.83801 | 190.40667 | 0.010338
692.901 | 190.42833 | 0.010339
692.953 | 190.45 | 0.01034
693.01001 | 190.47167 | 0.010341
693.07098 | 190.49333 | 0.010342
693.125 | 190.515 | 0.010342
693.18402 | 190.53667 | 0.010343
693.24402 | 190.55833 | 0.010344
693.30103 | 190.58 | 0.010345
693.35999 | 190.60167 | 0.010346
693.42102 | 190.62333 | 0.010347
693.47302 | 190.645 | 0.010348
693.53497 | 190.66667 | 0.010349
693.58698 | 190.68833 | 0.01035
693.65002 | 190.71 | 0.010351
693.70502 | 190.73167 | 0.010351
693.763 | 190.75333 | 0.010352
693.82202 | 190.775 | 0.010353
693.87903 | 190.79667 | 0.010354
693.93402 | 190.81833 | 0.010355
693.99298 | 190.84 | 0.010356
694.05103 | 190.86167 | 0.010357
694.10797 | 190.88333 | 0.010358
694.15997 | 190.905 | 0.010361
694.22198 | 190.92667 | 0.010362
694.27698 | 190.94833 | 0.010363
694.341 | 190.97 | 0.010364
694.396 | 190.99167 | 0.010365
694.45398 | 191.01333 | 0.010366
694.50897 | 191.035 | 0.010366
694.56403 | 191.05667 | 0.010367
694.62097 | 191.07833 | 0.010368
694.67297 | 191.1 | 0.010369
694.73798 | 191.12167 | 0.01037
694.78998 | 191.14333 | 0.010371
694.849 | 191.165 | 0.010372
694.90698 | 191.18667 | 0.010373
694.96698 | 191.20833 | 0.010374
695.02399 | 191.23 | 0.010375
695.08099 | 191.25167 | 0.010376
695.13702 | 191.27333 | 0.010376
695.19098 | 191.295 | 0.01038
695.24902 | 191.31667 | 0.01038
695.31 | 191.33833 | 0.010381
695.37 | 191.36 | 0.010382
695.422 | 191.38167 | 0.010383
695.48401 | 191.40333 | 0.010384
695.54102 | 191.425 | 0.010385
695.59698 | 191.44667 | 0.010386
695.65802 | 191.46833 | 0.010387
695.71399 | 191.49 | 0.010388
695.771 | 191.51167 | 0.010389
695.823 | 191.53333 | 0.01039
695.88397 | 191.555 | 0.010391
695.935 | 191.57667 | 0.010391
695.99597 | 191.59833 | 0.010392
696.052 | 191.62 | 0.010393
696.10602 | 191.64167 | 0.010394
696.16199 | 191.66333 | 0.010396
696.22302 | 191.685 | 0.010398
696.27899 | 191.70667 | 0.010399
696.336 | 191.72833 | 0.0104
696.388 | 191.75 | 0.0104
696.448 | 191.77167 | 0.010401
696.508 | 191.79333 | 0.010402
696.55798 | 191.815 | 0.010403
696.62201 | 191.83667 | 0.010404
696.67902 | 191.85833 | 0.010405
696.73499 | 191.88 | 0.010406
696.789 | 191.90167 | 0.010407
696.84802 | 191.92333 | 0.010408
696.90302 | 191.945 | 0.010408
696.961 | 191.96667 | 0.010409
697.01703 | 191.98833 | 0.01041
697.073 | 192.01 | 0.010411
697.13098 | 192.03167 | 0.010412
697.18597 | 192.05333 | 0.010413
697.245 | 192.075 | 0.010414
697.30103 | 192.09667 | 0.010417
697.36102 | 192.11833 | 0.010418
697.41901 | 192.14 | 0.010419
697.47498 | 192.16167 | 0.010419
697.53198 | 192.18333 | 0.01042
697.59003 | 192.205 | 0.010421
697.64398 | 192.22667 | 0.010422
697.70502 | 192.24833 | 0.010423
697.76099 | 192.27 | 0.010424
697.81403 | 192.29167 | 0.010425
697.87402 | 192.31333 | 0.010426
697.92798 | 192.335 | 0.010427
697.98901 | 192.35667 | 0.010427
698.04401 | 192.37833 | 0.010428
698.10101 | 192.4 | 0.010429
698.15802 | 192.42167 | 0.01043
698.216 | 192.44333 | 0.010431
698.27802 | 192.465 | 0.010432
698.33197 | 192.48667 | 0.010433
698.38599 | 192.50833 | 0.010434
698.44 | 192.53 | 0.010434
698.49902 | 192.55167 | 0.010436
698.55499 | 192.57333 | 0.010437
698.60999 | 192.595 | 0.010437
698.66498 | 192.61667 | 0.010439
698.71997 | 192.63833 | 0.010439
698.78302 | 192.66 | 0.01044
698.83801 | 192.68167 | 0.010441
698.89899 | 192.70333 | 0.010442
698.95001 | 192.725 | 0.010443
699.01202 | 192.74667 | 0.010444
699.065 | 192.76833 | 0.010445
699.12201 | 192.79 | 0.010445
699.17902 | 192.81167 | 0.010447
699.23798 | 192.83333 | 0.010448
699.29303 | 192.855 | 0.010448
699.35199 | 192.87667 | 0.010449
699.40503 | 192.89833 | 0.01045
699.46802 | 192.92 | 0.010451
699.526 | 192.94167 | 0.010452
699.57599 | 192.96333 | 0.010453
699.63599 | 192.985 | 0.010454
699.69501 | 193.00667 | 0.010457
699.755 | 193.02833 | 0.010458
699.80402 | 193.05 | 0.010459
699.862 | 193.07167 | 0.010459
699.92297 | 193.09333 | 0.01046
699.97601 | 193.115 | 0.010461
700.034 | 193.13667 | 0.010462
700.08899 | 193.15833 | 0.010463
700.14697 | 193.18 | 0.010464
700.20599 | 193.20167 | 0.010465
700.25897 | 193.22333 | 0.010466
700.31403 | 193.245 | 0.010467
700.37299 | 193.26667 | 0.010468
700.42999 | 193.28833 | 0.010468
700.49103 | 193.31 | 0.010472
700.54199 | 193.33167 | 0.010473
700.59998 | 193.35333 | 0.010473
700.65399 | 193.375 | 0.010474
700.71198 | 193.39667 | 0.010476
700.77002 | 193.41833 | 0.010476
700.82703 | 193.44 | 0.010477
700.88202 | 193.46167 | 0.010478
700.94 | 193.48333 | 0.010479
700.99902 | 193.505 | 0.01048
701.05103 | 193.52667 | 0.010481
701.10797 | 193.54833 | 0.010482
701.16602 | 193.57 | 0.010483
701.22498 | 193.59167 | 0.010484
701.27301 | 193.61333 | 0.010484
701.33502 | 193.635 | 0.010486
701.39099 | 193.65667 | 0.010486
701.44897 | 193.67833 | 0.010487
701.50403 | 193.7 | 0.010488
701.565 | 193.72167 | 0.010489
701.62402 | 193.74333 | 0.01049
701.677 | 193.765 | 0.010491
701.73297 | 193.78667 | 0.010492
701.79401 | 193.80833 | 0.010492
701.84802 | 193.83 | 0.010494
701.90802 | 193.85167 | 0.010496
701.96503 | 193.87333 | 0.010497
702.02301 | 193.895 | 0.010498
702.078 | 193.91667 | 0.010499
702.13599 | 193.93833 | 0.0105
702.19397 | 193.96 | 0.010501
702.24799 | 193.98167 | 0.010502
702.30402 | 194.00333 | 0.010503
702.36298 | 194.025 | 0.010504
702.42297 | 194.04667 | 0.010505
702.47498 | 194.06833 | 0.010506
702.53998 | 194.09 | 0.010507
702.59198 | 194.11167 | 0.010507
702.65002 | 194.13333 | 0.010508
702.711 | 194.155 | 0.010509
702.76501 | 194.17667 | 0.01051
702.82397 | 194.19833 | 0.010511
702.87799 | 194.22 | 0.010512
702.93701 | 194.24167 | 0.010513
702.995 | 194.26333 | 0.010514
703.04901 | 194.285 | 0.010514
703.10797 | 194.30667 | 0.010515
703.16498 | 194.32833 | 0.010516
703.22101 | 194.35 | 0.010517
703.27899 | 194.37167 | 0.010518
703.33502 | 194.39333 | 0.010518
703.39301 | 194.415 | 0.01052
703.448 | 194.43667 | 0.010521
703.50201 | 194.45833 | 0.010521
703.56097 | 194.48 | 0.010522
703.62097 | 194.50167 | 0.010525
703.677 | 194.52333 | 0.010527
703.73102 | 194.545 | 0.010527
703.78699 | 194.56667 | 0.010528
703.849 | 194.58833 | 0.010529
703.90399 | 194.61 | 0.01053
703.95898 | 194.63167 | 0.010531
704.02002 | 194.65333 | 0.010532
704.073 | 194.675 | 0.010533
704.13098 | 194.69667 | 0.010534
704.18903 | 194.71833 | 0.010535
704.24597 | 194.74 | 0.010535
704.30603 | 194.76167 | 0.010536
704.35797 | 194.78333 | 0.010537
704.41602 | 194.805 | 0.010538
704.47803 | 194.82667 | 0.010539
704.52698 | 194.84833 | 0.01054
704.586 | 194.87 | 0.010541
704.64203 | 194.89167 | 0.010542
704.70001 | 194.91333 | 0.010542
704.755 | 194.935 | 0.010543
704.81201 | 194.95667 | 0.010544
704.87299 | 194.97833 | 0.010545
704.927 | 195 | 0.010546
704.98602 | 195.02167 | 0.010547
705.04303 | 195.04333 | 0.010548
705.10303 | 195.065 | 0.010549
705.15698 | 195.08667 | 0.010549
705.211 | 195.10833 | 0.010553
705.27002 | 195.13 | 0.010554
705.328 | 195.15167 | 0.010554
705.38397 | 195.17333 | 0.010555
705.44202 | 195.195 | 0.010556
705.49402 | 195.21667 | 0.010557
705.55103 | 195.23833 | 0.010558
705.60699 | 195.26 | 0.010559
705.664 | 195.28167 | 0.01056
705.72803 | 195.30333 | 0.010561
705.78198 | 195.325 | 0.010562
705.83502 | 195.34667 | 0.010563
705.89203 | 195.36833 | 0.010564
705.94702 | 195.39 | 0.010564
706.00598 | 195.41167 | 0.010565
706.06201 | 195.43333 | 0.010566
706.12 | 195.455 | 0.010567
706.17499 | 195.47667 | 0.010568
706.23102 | 195.49833 | 0.010569
706.28497 | 195.52 | 0.01057
706.34601 | 195.54167 | 0.010571
706.39899 | 195.56333 | 0.010572
706.45898 | 195.585 | 0.010573
706.51801 | 195.60667 | 0.010576
706.57599 | 195.62833 | 0.010577
706.63 | 195.65 | 0.010578
706.68903 | 195.67167 | 0.010579
706.74701 | 195.69333 | 0.01058
706.80103 | 195.715 | 0.01058
706.85999 | 195.73667 | 0.010581
706.91199 | 195.75833 | 0.010582
706.97302 | 195.78 | 0.010583
707.03198 | 195.80167 | 0.010584
707.08698 | 195.82333 | 0.010585
707.14697 | 195.845 | 0.010586
707.19598 | 195.86667 | 0.010587
707.25598 | 195.88833 | 0.010587
707.315 | 195.91 | 0.010588
707.37299 | 195.93167 | 0.010589
707.427 | 195.95333 | 0.01059
707.48499 | 195.975 | 0.010591
707.54303 | 195.99667 | 0.010592
707.59998 | 196.01833 | 0.010595
707.65198 | 196.04 | 0.010596
707.70502 | 196.06167 | 0.010597
707.76801 | 196.08333 | 0.010598
707.82501 | 196.105 | 0.010599
707.883 | 196.12667 | 0.0106
707.93701 | 196.14833 | 0.0106
707.995 | 196.17 | 0.010602
708.04999 | 196.19167 | 0.010602
708.11298 | 196.21333 | 0.010603
708.16602 | 196.235 | 0.010604
708.22302 | 196.25667 | 0.010605
708.27802 | 196.27833 | 0.010606
708.33801 | 196.3 | 0.010607
708.39099 | 196.32167 | 0.010608
708.45203 | 196.34333 | 0.010609
708.50897 | 196.365 | 0.01061
708.56403 | 196.38667 | 0.010611
708.62299 | 196.40833 | 0.010611
708.67798 | 196.43 | 0.010612
708.737 | 196.45167 | 0.010613
708.79199 | 196.47333 | 0.010614
708.84698 | 196.495 | 0.010615
708.90399 | 196.51667 | 0.010616
708.96198 | 196.53833 | 0.010617
709.01703 | 196.56 | 0.010617
709.07703 | 196.58167 | 0.010618
709.13501 | 196.60333 | 0.010619
709.19 | 196.625 | 0.01062
709.24701 | 196.64667 | 0.010621
709.302 | 196.66833 | 0.010622
709.362 | 196.69 | 0.010623
709.414 | 196.71167 | 0.010624
709.47198 | 196.73333 | 0.010625
709.53003 | 196.755 | 0.010628
709.58801 | 196.77667 | 0.010629
709.64301 | 196.79833 | 0.01063
709.69897 | 196.82 | 0.010631
709.75897 | 196.84167 | 0.010632
709.81702 | 196.86333 | 0.010632
709.875 | 196.885 | 0.010633
709.927 | 196.90667 | 0.010634
709.98499 | 196.92833 | 0.010635
710.03998 | 196.95 | 0.010636
710.09302 | 196.97167 | 0.010637
710.15503 | 196.99333 | 0.010638
710.21301 | 197.015 | 0.010639
710.26703 | 197.03667 | 0.01064
710.32202 | 197.05833 | 0.010641
710.37701 | 197.08 | 0.010641
710.435 | 197.10167 | 0.010642
710.48901 | 197.12333 | 0.010643
710.54498 | 197.145 | 0.010644
710.60498 | 197.16667 | 0.010645
710.66602 | 197.18833 | 0.010648
710.72101 | 197.21 | 0.010649
710.77698 | 197.23167 | 0.01065
710.83502 | 197.25333 | 0.010651
710.89001 | 197.275 | 0.010652
710.95001 | 197.29667 | 0.010653
711.00897 | 197.31833 | 0.010654
711.06897 | 197.34 | 0.010655
711.12097 | 197.36167 | 0.010656
711.18103 | 197.38333 | 0.010657
711.237 | 197.405 | 0.010657
711.29199 | 197.42667 | 0.010658
711.349 | 197.44833 | 0.010659
711.40997 | 197.47 | 0.01066
711.46698 | 197.49167 | 0.010661
711.52399 | 197.51333 | 0.010662
711.58197 | 197.535 | 0.010663
711.63702 | 197.55667 | 0.010664
711.69501 | 197.57833 | 0.010665
711.75098 | 197.6 | 0.010666
711.80103 | 197.62167 | 0.010666
711.85901 | 197.64333 | 0.01067
711.91602 | 197.665 | 0.010671
711.974 | 197.68667 | 0.010671
712.02802 | 197.70833 | 0.010672
712.09198 | 197.73 | 0.010673
712.14502 | 197.75167 | 0.010674
712.20398 | 197.77333 | 0.010675
712.25403 | 197.795 | 0.010676
712.31201 | 197.81667 | 0.010677
712.37299 | 197.83833 | 0.010677
712.43201 | 197.86 | 0.010679
712.49298 | 197.88167 | 0.01068
712.54901 | 197.90333 | 0.01068
712.60498 | 197.925 | 0.010681
712.66199 | 197.94667 | 0.010682
712.72198 | 197.96833 | 0.010683
712.776 | 197.99 | 0.010684
712.836 | 198.01167 | 0.010685
712.89502 | 198.03333 | 0.010686
712.94501 | 198.055 | 0.010686
713.005 | 198.07667 | 0.010688
713.06 | 198.09833 | 0.010688
713.11902 | 198.12 | 0.010689
713.177 | 198.14167 | 0.010693
713.22998 | 198.16333 | 0.010693
713.29199 | 198.185 | 0.010695
713.34698 | 198.20667 | 0.010695
713.401 | 198.22833 | 0.010696
713.466 | 198.25 | 0.010697
713.51801 | 198.27167 | 0.010698
713.57703 | 198.29333 | 0.010699
713.63098 | 198.315 | 0.0107
713.68903 | 198.33667 | 0.010701
713.75 | 198.35833 | 0.010701
713.80402 | 198.38 | 0.010702
713.854 | 198.40167 | 0.010703
713.91803 | 198.42333 | 0.010704
713.97302 | 198.445 | 0.010705
714.02899 | 198.46667 | 0.010706
714.08398 | 198.48833 | 0.010707
714.14099 | 198.51 | 0.010708
714.198 | 198.53167 | 0.010709
714.25702 | 198.55333 | 0.01071
714.31702 | 198.575 | 0.010711
714.37201 | 198.59667 | 0.010712
714.42902 | 198.61833 | 0.010713
714.48999 | 198.64 | 0.010714
714.54199 | 198.66167 | 0.010715
714.60199 | 198.68333 | 0.010715
714.65503 | 198.705 | 0.010718
714.711 | 198.72667 | 0.010719
714.77002 | 198.74833 | 0.01072
714.82703 | 198.77 | 0.010721
714.88202 | 198.79167 | 0.010721
714.94598 | 198.81333 | 0.010722
715.00201 | 198.835 | 0.010723
715.06 | 198.85667 | 0.010724
715.11102 | 198.87833 | 0.010725
715.17401 | 198.9 | 0.010726
715.22699 | 198.92167 | 0.010727
715.28198 | 198.94333 | 0.010728
715.34302 | 198.965 | 0.010729
715.39899 | 198.98667 | 0.01073
715.45599 | 199.00833 | 0.010731
715.51001 | 199.03 | 0.010731
715.56299 | 199.05167 | 0.010732
715.62201 | 199.07333 | 0.010733
715.677 | 199.095 | 0.010735
715.73297 | 199.11667 | 0.010737
715.789 | 199.13833 | 0.010738
715.84802 | 199.16 | 0.010739
715.90503 | 199.18167 | 0.01074
715.96399 | 199.20333 | 0.010741
716.021 | 199.225 | 0.010741
716.07202 | 199.24667 | 0.010742
716.13 | 199.26833 | 0.010744
716.18799 | 199.29 | 0.010744
716.245 | 199.31167 | 0.010745
716.302 | 199.33333 | 0.010746
716.35602 | 199.355 | 0.010747
716.41498 | 199.37667 | 0.010748
716.47198 | 199.39833 | 0.010749
716.52197 | 199.42 | 0.010749
716.58502 | 199.44167 | 0.01075
716.63397 | 199.46333 | 0.010751
716.69299 | 199.485 | 0.010752
716.74402 | 199.50667 | 0.010753
716.80298 | 199.52833 | 0.010756
716.85498 | 199.55 | 0.010757
716.914 | 199.57167 | 0.010758
716.96698 | 199.59333 | 0.010759
717.02802 | 199.615 | 0.01076
717.08197 | 199.63667 | 0.010761
717.14203 | 199.65833 | 0.010762
717.20099 | 199.68 | 0.010762
717.255 | 199.70167 | 0.010764
717.31 | 199.72333 | 0.010764
717.37201 | 199.745 | 0.010765
717.42102 | 199.76667 | 0.010766
717.47998 | 199.78833 | 0.010767
717.53302 | 199.81 | 0.010768
717.591 | 199.83167 | 0.010769
717.65601 | 199.85333 | 0.01077
717.70697 | 199.875 | 0.010771
717.77301 | 199.89667 | 0.010771
717.828 | 199.91833 | 0.010772
717.88397 | 199.94 | 0.010775
717.94702 | 199.96167 | 0.010776
717.99701 | 199.98333 | 0.010777
718.05499 | 200.005 | 0.010778
718.117 | 200.02667 | 0.010778
718.16901 | 200.04833 | 0.010779
718.22302 | 200.07 | 0.01078
718.284 | 200.09167 | 0.010781
718.33899 | 200.11333 | 0.010782
718.396 | 200.135 | 0.010783
718.44897 | 200.15667 | 0.010784
718.50403 | 200.17833 | 0.010785
718.56201 | 200.2 | 0.010785
718.62201 | 200.22167 | 0.010786
718.67902 | 200.24333 | 0.010787
718.73297 | 200.265 | 0.010788
718.79401 | 200.28667 | 0.010789
718.84601 | 200.30833 | 0.01079
718.90002 | 200.33 | 0.010791
718.96002 | 200.35167 | 0.010792
719.01202 | 200.37333 | 0.010793
719.06598 | 200.395 | 0.010793
719.125 | 200.41667 | 0.010794
719.18298 | 200.43833 | 0.010795
719.23999 | 200.46 | 0.010796
719.29602 | 200.48167 | 0.010799
719.35498 | 200.50333 | 0.010801
719.414 | 200.525 | 0.010801
719.46802 | 200.54667 | 0.010802
719.52301 | 200.56833 | 0.010803
719.58197 | 200.59 | 0.010804
719.63397 | 200.61167 | 0.010804
719.69299 | 200.63333 | 0.010806
719.75098 | 200.655 | 0.010806
719.80499 | 200.67667 | 0.010807
719.86499 | 200.69833 | 0.010808
719.91901 | 200.72 | 0.010809
719.97803 | 200.74167 | 0.01081
720.03802 | 200.76333 | 0.010811
720.09302 | 200.785 | 0.010812
720.14899 | 200.80667 | 0.010813
720.20801 | 200.82833 | 0.010814
720.26501 | 200.85 | 0.010815
720.31702 | 200.87167 | 0.010817
720.37598 | 200.89333 | 0.010819
720.43298 | 200.915 | 0.010819
720.49298 | 200.93667 | 0.01082
720.547 | 200.95833 | 0.010821
720.60303 | 200.98 | 0.010822
720.66199 | 201.00167 | 0.010823
720.71698 | 201.02333 | 0.010824
720.77502 | 201.045 | 0.010825
720.83301 | 201.06667 | 0.010825
720.88599 | 201.08833 | 0.010827
720.94299 | 201.11 | 0.010827
720.99902 | 201.13167 | 0.010828
721.05798 | 201.15333 | 0.010829
721.11298 | 201.175 | 0.01083
721.17102 | 201.19667 | 0.010831
721.22699 | 201.21833 | 0.010831
721.28497 | 201.24 | 0.010832
721.34198 | 201.26167 | 0.010833
721.39899 | 201.28333 | 0.010834
721.45697 | 201.305 | 0.010835
721.51202 | 201.32667 | 0.010836
721.56403 | 201.34833 | 0.010836
721.61798 | 201.37 | 0.010837
721.677 | 201.39167 | 0.010838
721.73401 | 201.41333 | 0.010841
721.789 | 201.435 | 0.010842
721.85101 | 201.45667 | 0.010843
721.90698 | 201.47833 | 0.010844
721.961 | 201.5 | 0.010845
722.01501 | 201.52167 | 0.010846
722.08099 | 201.54333 | 0.010846
722.13202 | 201.565 | 0.010847
722.19397 | 201.58667 | 0.010848
722.24402 | 201.60833 | 0.010849
722.29901 | 201.63 | 0.01085
722.35699 | 201.65167 | 0.010851
722.41803 | 201.67333 | 0.010851
722.47302 | 201.695 | 0.010852
722.53302 | 201.71667 | 0.010853
722.59003 | 201.73833 | 0.010854
722.646 | 201.76 | 0.010855
722.69897 | 201.78167 | 0.010856
722.763 | 201.80333 | 0.010857
722.81702 | 201.825 | 0.01086
722.87402 | 201.84667 | 0.010861
722.92401 | 201.86833 | 0.010862
722.98297 | 201.89 | 0.010863
723.04102 | 201.91167 | 0.010864
723.10602 | 201.93333 | 0.010865
723.159 | 201.955 | 0.010865
723.216 | 201.97667 | 0.010866
723.27197 | 201.99833 | 0.010867
723.33301 | 202.02 | 0.010868
723.39001 | 202.04167 | 0.010869
723.44397 | 202.06333 | 0.01087
723.50299 | 202.085 | 0.010871
723.56299 | 202.10667 | 0.010872
723.62299 | 202.12833 | 0.010873
723.67603 | 202.15 | 0.010874
723.73102 | 202.17167 | 0.010874
723.789 | 202.19333 | 0.010876
723.849 | 202.215 | 0.010877
723.90198 | 202.23667 | 0.010877
723.96002 | 202.25833 | 0.010878
724.01599 | 202.28 | 0.010879
724.07397 | 202.30167 | 0.01088
724.13098 | 202.32333 | 0.010882
724.18402 | 202.345 | 0.010884
724.24103 | 202.36667 | 0.010885
724.29498 | 202.38833 | 0.010885
724.354 | 202.41 | 0.010887
724.40997 | 202.43167 | 0.010887
724.47302 | 202.45333 | 0.010888
724.52802 | 202.475 | 0.010889
724.58301 | 202.49667 | 0.01089
724.64001 | 202.51833 | 0.010891
724.69397 | 202.54 | 0.010892
724.755 | 202.56167 | 0.010893
724.81097 | 202.58333 | 0.010894
724.86401 | 202.605 | 0.010895
724.92297 | 202.62667 | 0.010896
724.974 | 202.64833 | 0.010897
725.03699 | 202.67 | 0.010898
725.09497 | 202.69167 | 0.010899
725.15198 | 202.71333 | 0.0109
725.21002 | 202.735 | 0.0109
725.263 | 202.75667 | 0.010901
725.32397 | 202.77833 | 0.010902
725.38 | 202.8 | 0.010903
725.435 | 202.82167 | 0.010904
725.49103 | 202.84333 | 0.010905
725.552 | 202.865 | 0.010905
725.60797 | 202.88667 | 0.010908
725.66699 | 202.90833 | 0.01091
725.72101 | 202.93 | 0.010911
725.77502 | 202.95167 | 0.010912
725.836 | 202.97333 | 0.010913
725.89697 | 202.995 | 0.010914
725.94897 | 203.01667 | 0.010914
726.00702 | 203.03833 | 0.010915
726.06201 | 203.06 | 0.010916
726.12402 | 203.08167 | 0.010917
726.17902 | 203.10333 | 0.010918
726.23499 | 203.125 | 0.010919
726.29602 | 203.14667 | 0.01092
726.35101 | 203.16833 | 0.01092
726.40698 | 203.19 | 0.010921
726.46399 | 203.21167 | 0.010923
726.52002 | 203.23333 | 0.010924
726.58099 | 203.255 | 0.010924
726.63397 | 203.27667 | 0.010925
726.68799 | 203.29833 | 0.010926
726.74597 | 203.32 | 0.010927
726.80103 | 203.34167 | 0.010928
726.85699 | 203.36333 | 0.010929
726.914 | 203.385 | 0.01093
726.97101 | 203.40667 | 0.010931
727.02698 | 203.42833 | 0.010932
727.08801 | 203.45 | 0.010935
727.14099 | 203.47167 | 0.010936
727.19702 | 203.49333 | 0.010937
727.25201 | 203.515 | 0.010938
727.31 | 203.53667 | 0.010939
727.37 | 203.55833 | 0.01094
727.42603 | 203.58 | 0.010941
727.48199 | 203.60167 | 0.010942
727.53802 | 203.62333 | 0.010942
727.599 | 203.645 | 0.010943
727.65601 | 203.66667 | 0.010945
727.71301 | 203.68833 | 0.010945
727.77399 | 203.71 | 0.010946
727.82599 | 203.73167 | 0.010947
727.88 | 203.75333 | 0.010948
727.93799 | 203.775 | 0.010949
727.99902 | 203.79667 | 0.01095
728.05499 | 203.81833 | 0.010951
728.112 | 203.84 | 0.010952
728.16803 | 203.86167 | 0.010952
728.22498 | 203.88333 | 0.010955
728.28101 | 203.905 | 0.010956
728.33398 | 203.92667 | 0.010957
728.38702 | 203.94833 | 0.010958
728.44897 | 203.97 | 0.010959
728.50299 | 203.99167 | 0.01096
728.55701 | 204.01333 | 0.010961
728.61298 | 204.035 | 0.010962
728.66699 | 204.05667 | 0.010963
728.72302 | 204.07833 | 0.010964
728.78302 | 204.1 | 0.010965
728.83801 | 204.12167 | 0.010966
728.896 | 204.14333 | 0.010967
728.94897 | 204.165 | 0.010967
729.005 | 204.18667 | 0.010968
729.06299 | 204.20833 | 0.010969
729.11499 | 204.23 | 0.01097
729.16803 | 204.25167 | 0.010971
729.22601 | 204.27333 | 0.010972
729.284 | 204.295 | 0.010973
729.33899 | 204.31667 | 0.010974
729.40002 | 204.33833 | 0.010975
729.45203 | 204.36 | 0.010976
729.508 | 204.38167 | 0.010978
729.56799 | 204.40333 | 0.01098
729.62097 | 204.425 | 0.010981
729.677 | 204.44667 | 0.010982
729.72998 | 204.46833 | 0.010983
729.78802 | 204.49 | 0.010984
729.84198 | 204.51167 | 0.010984
729.90302 | 204.53333 | 0.010986
729.95801 | 204.555 | 0.010986
730.01001 | 204.57667 | 0.010988
730.06598 | 204.59833 | 0.010988
730.12 | 204.62 | 0.010989
730.177 | 204.64167 | 0.01099
730.23401 | 204.66333 | 0.010991
730.28802 | 204.685 | 0.010992
730.33698 | 204.70667 | 0.010993
730.39801 | 204.72833 | 0.010993
730.45099 | 204.75 | 0.010994
730.50598 | 204.77167 | 0.010996
730.565 | 204.79333 | 0.010996
730.62097 | 204.815 | 0.010997
730.67798 | 204.83667 | 0.010998
730.73401 | 204.85833 | 0.010999
730.789 | 204.88 | 0.011002
730.84399 | 204.90167 | 0.011003
730.89899 | 204.92333 | 0.011004
730.95203 | 204.945 | 0.011005
731.01001 | 204.96667 | 0.011006
731.06702 | 204.98833 | 0.011007
731.12598 | 205.01 | 0.011008
731.177 | 205.03167 | 0.011009
731.23602 | 205.05333 | 0.01101
731.289 | 205.075 | 0.01101
731.34497 | 205.09667 | 0.011012
731.39801 | 205.11833 | 0.011012
731.45203 | 205.14 | 0.011013
731.50702 | 205.16167 | 0.011015
731.565 | 205.18333 | 0.011015
731.61499 | 205.205 | 0.011016
731.672 | 205.22667 | 0.011017
731.72998 | 205.24833 | 0.011018
731.78601 | 205.27 | 0.011019
731.83801 | 205.29167 | 0.011021
731.89001 | 205.31333 | 0.011022
731.948 | 205.335 | 0.011023
732.00098 | 205.35667 | 0.011024
732.05798 | 205.37833 | 0.011025
732.11102 | 205.4 | 0.011026
732.16901 | 205.42167 | 0.011027
732.22498 | 205.44333 | 0.011028
732.284 | 205.465 | 0.011029
732.336 | 205.48667 | 0.011029
732.39099 | 205.50833 | 0.011031
732.44598 | 205.53 | 0.011031
732.50098 | 205.55167 | 0.011032
732.55603 | 205.57333 | 0.011033
732.60999 | 205.595 | 0.011034
732.66602 | 205.61667 | 0.011035
732.724 | 205.63833 | 0.011036
732.776 | 205.66 | 0.011037
732.83002 | 205.68167 | 0.011038
732.88098 | 205.70333 | 0.011039
732.94098 | 205.725 | 0.01104
732.99701 | 205.74667 | 0.011041
733.04901 | 205.76833 | 0.011042
733.10199 | 205.79 | 0.011042
733.15601 | 205.81167 | 0.011044
733.21198 | 205.83333 | 0.011047
733.26398 | 205.855 | 0.011048
733.32001 | 205.87667 | 0.011048
733.37299 | 205.89833 | 0.011049
733.42499 | 205.92 | 0.01105
733.48297 | 205.94167 | 0.011051
733.53302 | 205.96333 | 0.011052
733.591 | 205.985 | 0.011053
733.64801 | 206.00667 | 0.011054
733.70001 | 206.02833 | 0.011055
733.75299 | 206.05 | 0.011056
733.81 | 206.07167 | 0.011057
733.86798 | 206.09333 | 0.011058
733.92297 | 206.115 | 0.011059
733.97498 | 206.13667 | 0.011059
734.02899 | 206.15833 | 0.011061
734.08197 | 206.18 | 0.011061
734.13898 | 206.20167 | 0.011062
734.19 | 206.22333 | 0.011063
734.24701 | 206.245 | 0.011065
734.30402 | 206.26667 | 0.011067
734.35602 | 206.28833 | 0.011068
734.41101 | 206.31 | 0.011069
734.46503 | 206.33167 | 0.01107
734.521 | 206.35333 | 0.011071
734.57098 | 206.375 | 0.011072
734.62402 | 206.39667 | 0.011072
734.68201 | 206.41833 | 0.011073
734.73401 | 206.44 | 0.011074
734.79102 | 206.46167 | 0.011076
734.84399 | 206.48333 | 0.011076
734.90002 | 206.505 | 0.011077
734.95502 | 206.52667 | 0.011078
735.008 | 206.54833 | 0.011079
735.06403 | 206.57 | 0.01108
735.11603 | 206.59167 | 0.011081
735.17102 | 206.61333 | 0.011082
735.22699 | 206.635 | 0.011082
735.28003 | 206.65667 | 0.011083
735.33502 | 206.67833 | 0.011084
735.39099 | 206.7 | 0.011085
735.44098 | 206.72167 | 0.011086
735.50098 | 206.74333 | 0.011087
735.55402 | 206.765 | 0.011088
735.60699 | 206.78667 | 0.011089
735.66602 | 206.80833 | 0.01109
735.71997 | 206.83 | 0.011093
735.77399 | 206.85167 | 0.011094
735.828 | 206.87333 | 0.011095
735.888 | 206.895 | 0.011096
735.94397 | 206.91667 | 0.011097
735.995 | 206.93833 | 0.011097
736.04999 | 206.96 | 0.011098
736.10101 | 206.98167 | 0.011099
736.15997 | 207.00333 | 0.0111
736.21301 | 207.025 | 0.011101
736.27197 | 207.04667 | 0.011102
736.32397 | 207.06833 | 0.011103
736.37903 | 207.09 | 0.011104
736.43597 | 207.11167 | 0.011104
736.49298 | 207.13333 | 0.011105
736.54498 | 207.155 | 0.011106
736.60498 | 207.17667 | 0.011107
736.659 | 207.19833 | 0.011108
736.71399 | 207.22 | 0.011109
736.76703 | 207.24167 | 0.01111
736.82397 | 207.26333 | 0.01111
736.87799 | 207.285 | 0.011111
736.935 | 207.30667 | 0.011112
736.99402 | 207.32833 | 0.011113
737.052 | 207.35 | 0.011116
737.104 | 207.37167 | 0.011117
737.15601 | 207.39333 | 0.011118
737.21301 | 207.415 | 0.011119
737.26898 | 207.43667 | 0.01112
737.328 | 207.45833 | 0.011121
737.38202 | 207.48 | 0.011121
737.435 | 207.50167 | 0.011122
737.49298 | 207.52333 | 0.011123
737.55298 | 207.545 | 0.011124
737.60901 | 207.56667 | 0.011125
737.66199 | 207.58833 | 0.011125
737.71698 | 207.61 | 0.011126
737.78003 | 207.63167 | 0.011127
737.83301 | 207.65333 | 0.011128
737.888 | 207.675 | 0.011129
737.94598 | 207.69667 | 0.01113
738.00201 | 207.71833 | 0.011131
738.06 | 207.74 | 0.011132
738.11401 | 207.76167 | 0.011132
738.17102 | 207.78333 | 0.011133
738.22998 | 207.805 | 0.011134
738.28497 | 207.82667 | 0.011135
738.34198 | 207.84833 | 0.011136
738.40002 | 207.87 | 0.011136
738.45801 | 207.89167 | 0.011137
738.51501 | 207.91333 | 0.011138
738.573 | 207.935 | 0.011142
738.62903 | 207.95667 | 0.011143
738.68597 | 207.97833 | 0.011144
738.73401 | 208 | 0.011144
738.79797 | 208.02167 | 0.011145
738.854 | 208.04333 | 0.011146
738.91101 | 208.065 | 0.011147
738.96899 | 208.08667 | 0.011148
739.02802 | 208.10833 | 0.011149
739.08502 | 208.13 | 0.011149
739.14398 | 208.15167 | 0.01115
739.20203 | 208.17333 | 0.011151
739.26099 | 208.195 | 0.011152
739.31702 | 208.21667 | 0.011153
739.37402 | 208.23833 | 0.011154
739.43597 | 208.26 | 0.011155
739.49402 | 208.28167 | 0.011155
739.54797 | 208.30333 | 0.011156
739.60901 | 208.325 | 0.011157
739.66602 | 208.34667 | 0.011158
739.72498 | 208.36833 | 0.011159
739.78302 | 208.39 | 0.01116
739.83801 | 208.41167 | 0.011161
739.90302 | 208.43333 | 0.011161
739.95502 | 208.455 | 0.011163
740.01898 | 208.47667 | 0.011163
740.07202 | 208.49833 | 0.011164
740.13098 | 208.52 | 0.011165
740.18701 | 208.54167 | 0.011165
740.24402 | 208.56333 | 0.011169
740.30798 | 208.585 | 0.01117
740.36603 | 208.60667 | 0.011171
740.422 | 208.62833 | 0.011172
740.47803 | 208.65 | 0.011173
740.539 | 208.67167 | 0.011174
740.59998 | 208.69333 | 0.011175
740.65802 | 208.715 | 0.011175
740.71698 | 208.73667 | 0.011176
740.77802 | 208.75833 | 0.011177
740.83698 | 208.78 | 0.011178
740.89502 | 208.80167 | 0.011179
740.95099 | 208.82333 | 0.01118
741.01202 | 208.845 | 0.01118
741.07001 | 208.86667 | 0.011181
741.12701 | 208.88833 | 0.011182
741.18903 | 208.91 | 0.011183
741.24799 | 208.93167 | 0.011184
741.30603 | 208.95333 | 0.011185
741.36603 | 208.975 | 0.011186
741.42499 | 208.99667 | 0.011186
741.48199 | 209.01833 | 0.011187
741.53699 | 209.04 | 0.011188
741.59399 | 209.06167 | 0.011189
741.65698 | 209.08333 | 0.01119
741.71399 | 209.105 | 0.011191
741.77399 | 209.12667 | 0.011192
741.83301 | 209.14833 | 0.011193
741.89203 | 209.17 | 0.011193
741.948 | 209.19167 | 0.011197
742.01398 | 209.21333 | 0.011198
742.07001 | 209.235 | 0.011199
742.12701 | 209.25667 | 0.011199
742.18298 | 209.27833 | 0.0112
742.24799 | 209.3 | 0.011201
742.30298 | 209.32167 | 0.011202
742.36298 | 209.34333 | 0.011203
742.42499 | 209.365 | 0.011204
742.47998 | 209.38667 | 0.011204
742.54199 | 209.40833 | 0.011205
742.59998 | 209.43 | 0.011207
742.65802 | 209.45167 | 0.011207
742.71698 | 209.47333 | 0.011208
742.77197 | 209.495 | 0.011209
742.83502 | 209.51667 | 0.01121
742.89697 | 209.53833 | 0.011211
742.95099 | 209.56 | 0.011214
743.01398 | 209.58167 | 0.011215
743.07001 | 209.60333 | 0.011216
743.13202 | 209.625 | 0.011217
743.18799 | 209.64667 | 0.011218
743.25 | 209.66833 | 0.011219
743.30798 | 209.69 | 0.011219
743.36499 | 209.71167 | 0.01122
743.42798 | 209.73333 | 0.011221
743.48602 | 209.755 | 0.011222
743.54401 | 209.77667 | 0.011223
743.60303 | 209.79833 | 0.011224
743.659 | 209.82 | 0.011225
743.72302 | 209.84167 | 0.011226
743.78699 | 209.86333 | 0.011226
743.83899 | 209.885 | 0.011227
743.89301 | 209.90667 | 0.011228
743.95697 | 209.92833 | 0.011229
744.01801 | 209.95 | 0.011232
744.073 | 209.97167 | 0.011233
744.13397 | 209.99333 | 0.011234
744.19098 | 210.015 | 0.011235
744.25 | 210.03667 | 0.011236
744.30902 | 210.05833 | 0.011237
744.36499 | 210.08 | 0.011237
744.42499 | 210.10167 | 0.011238
744.487 | 210.12333 | 0.011239
744.54498 | 210.145 | 0.01124
744.60101 | 210.16667 | 0.011241
744.65997 | 210.18833 | 0.011242
744.71997 | 210.21 | 0.011243
744.77899 | 210.23167 | 0.011244
744.841 | 210.25333 | 0.011245
744.89502 | 210.275 | 0.011246
744.95697 | 210.29667 | 0.011247
745.01599 | 210.31833 | 0.011248
745.07501 | 210.34 | 0.011248
745.13702 | 210.36167 | 0.011249
745.19897 | 210.38333 | 0.01125
745.25299 | 210.405 | 0.011253
745.31201 | 210.42667 | 0.011254
745.37201 | 210.44833 | 0.011255
745.42999 | 210.47 | 0.011256
745.495 | 210.49167 | 0.011257
745.552 | 210.51333 | 0.011257
745.60797 | 210.535 | 0.011258
745.67102 | 210.55667 | 0.011259
745.73102 | 210.57833 | 0.01126
745.78802 | 210.6 | 0.011261
745.84497 | 210.62167 | 0.011262
745.90503 | 210.64333 | 0.011263
745.96002 | 210.665 | 0.011264
746.021 | 210.68667 | 0.011265
746.07898 | 210.70833 | 0.011266
746.13501 | 210.73 | 0.011266
746.19501 | 210.75167 | 0.011267
746.25299 | 210.77333 | 0.011268
746.31299 | 210.795 | 0.011269
746.37299 | 210.81667 | 0.01127
746.42902 | 210.83833 | 0.011271
746.48798 | 210.86 | 0.011272
746.54999 | 210.88167 | 0.011275
746.604 | 210.90333 | 0.011276
746.66101 | 210.925 | 0.011277
746.72198 | 210.94667 | 0.011278
746.78003 | 210.96833 | 0.011279
746.83801 | 210.99 | 0.01128
746.896 | 211.01167 | 0.011281
746.96002 | 211.03333 | 0.011282
747.01599 | 211.055 | 0.011282
747.07397 | 211.07667 | 0.011283
747.12799 | 211.09833 | 0.011284
747.19098 | 211.12 | 0.011285
747.24597 | 211.14167 | 0.011286
747.29901 | 211.16333 | 0.011287
747.35999 | 211.185 | 0.011288
747.41302 | 211.20667 | 0.011289
747.47498 | 211.22833 | 0.011289
747.53198 | 211.25 | 0.011291
747.59198 | 211.27167 | 0.011291
747.64203 | 211.29333 | 0.011292
747.70203 | 211.315 | 0.011293
747.76001 | 211.33667 | 0.011294
747.81897 | 211.35833 | 0.011294
747.87799 | 211.38 | 0.011296
747.94098 | 211.40167 | 0.011299
747.99298 | 211.42333 | 0.0113
748.05103 | 211.445 | 0.011301
748.11798 | 211.46667 | 0.011301
748.17603 | 211.48833 | 0.011302
748.229 | 211.51 | 0.011303
748.29102 | 211.53167 | 0.011304
748.34497 | 211.55333 | 0.011305
748.40198 | 211.575 | 0.011306
748.46198 | 211.59667 | 0.011307
748.51703 | 211.61833 | 0.011308
748.58197 | 211.64 | 0.011309
748.63898 | 211.66167 | 0.011309
748.698 | 211.68333 | 0.01131
748.755 | 211.705 | 0.011311
748.81299 | 211.72667 | 0.011312
748.86902 | 211.74833 | 0.011313
748.92798 | 211.77 | 0.011314
748.98798 | 211.79167 | 0.011315
749.04498 | 211.81333 | 0.011316
749.099 | 211.835 | 0.011317
749.15997 | 211.85667 | 0.011317
749.21997 | 211.87833 | 0.011318
749.27197 | 211.9 | 0.011322
749.33502 | 211.92167 | 0.011322
749.388 | 211.94333 | 0.011323
749.44598 | 211.965 | 0.011324
749.50702 | 211.98667 | 0.011325
749.56299 | 212.00833 | 0.011326
749.62402 | 212.03 | 0.011327
749.677 | 212.05167 | 0.011328
749.737 | 212.07333 | 0.011329
749.797 | 212.095 | 0.01133
749.85901 | 212.11667 | 0.01133
749.91498 | 212.13833 | 0.011332
749.97198 | 212.16 | 0.011332
750.03198 | 212.18167 | 0.011333
750.08899 | 212.20333 | 0.011334
750.14899 | 212.225 | 0.011335
750.20502 | 212.24667 | 0.011336
750.26599 | 212.26833 | 0.011337
750.32202 | 212.29 | 0.011338
750.38098 | 212.31167 | 0.011339
750.43597 | 212.33333 | 0.011339
750.49402 | 212.355 | 0.01134
750.55402 | 212.37667 | 0.011341
750.60999 | 212.39833 | 0.011342
750.66998 | 212.42 | 0.011344
750.72998 | 212.44167 | 0.011346
750.77899 | 212.46333 | 0.011347
750.841 | 212.485 | 0.011348
750.89502 | 212.50667 | 0.011349
750.95398 | 212.52833 | 0.01135
751.013 | 212.55 | 0.01135
751.07202 | 212.57167 | 0.011351
751.12799 | 212.59333 | 0.011352
751.18597 | 212.615 | 0.011353
751.24701 | 212.63667 | 0.011354
751.30499 | 212.65833 | 0.011355
751.36603 | 212.68 | 0.011356
751.41901 | 212.70167 | 0.011357
751.48199 | 212.72333 | 0.011357
751.53699 | 212.745 | 0.011358
751.59802 | 212.76667 | 0.011359
751.65198 | 212.78833 | 0.01136
751.70801 | 212.81 | 0.011361
751.76599 | 212.83167 | 0.011365
751.82397 | 212.85333 | 0.011366
751.87598 | 212.875 | 0.011366
751.93799 | 212.89667 | 0.011367
751.99799 | 212.91833 | 0.011368
752.05499 | 212.94 | 0.011369
752.11603 | 212.96167 | 0.01137
752.17401 | 212.98333 | 0.011371
752.22998 | 213.005 | 0.011372
752.284 | 213.02667 | 0.011373
752.349 | 213.04833 | 0.011373
752.40198 | 213.07 | 0.011374
752.46198 | 213.09167 | 0.011375
752.521 | 213.11333 | 0.011376
752.57397 | 213.135 | 0.011377
752.633 | 213.15667 | 0.011378
752.68799 | 213.17833 | 0.011379
752.74402 | 213.2 | 0.01138
752.80402 | 213.22167 | 0.01138
752.86298 | 213.24333 | 0.011382
752.91901 | 213.265 | 0.011382
752.97601 | 213.28667 | 0.011383
753.03101 | 213.30833 | 0.011384
753.091 | 213.33 | 0.011385
753.14899 | 213.35167 | 0.011386
753.20502 | 213.37333 | 0.011386
753.26398 | 213.395 | 0.011388
753.323 | 213.41667 | 0.011388
753.37903 | 213.43833 | 0.011389
753.435 | 213.46 | 0.01139
753.49103 | 213.48167 | 0.011391
753.547 | 213.50333 | 0.011392
753.60498 | 213.525 | 0.011393
753.66199 | 213.54667 | 0.011394
753.716 | 213.56833 | 0.011396
753.77301 | 213.59 | 0.011398
753.83398 | 213.61167 | 0.011399
753.89099 | 213.63333 | 0.0114
753.94501 | 213.655 | 0.011401
754.00299 | 213.67667 | 0.011402
754.05902 | 213.69833 | 0.011402
754.117 | 213.72 | 0.011404
754.16998 | 213.74167 | 0.011404
754.22998 | 213.76333 | 0.011405
754.28699 | 213.785 | 0.011406
754.34198 | 213.80667 | 0.011407
754.401 | 213.82833 | 0.011408
754.46399 | 213.85 | 0.011409
754.51703 | 213.87167 | 0.01141
754.57599 | 213.89333 | 0.011411
754.63 | 213.915 | 0.011412
754.69098 | 213.93667 | 0.011412
754.74597 | 213.95833 | 0.011413
754.80603 | 213.98 | 0.011414
754.86499 | 214.00167 | 0.011415
754.91901 | 214.02333 | 0.011418
754.979 | 214.045 | 0.01142
755.03601 | 214.06667 | 0.01142
755.09198 | 214.08833 | 0.011421
755.15002 | 214.11 | 0.011422
755.211 | 214.13167 | 0.011423
755.26398 | 214.15333 | 0.011424
755.32397 | 214.175 | 0.011425
755.37799 | 214.19667 | 0.011426
755.43701 | 214.21833 | 0.011427
755.492 | 214.24 | 0.011428
755.55103 | 214.26167 | 0.011429
755.612 | 214.28333 | 0.011429
755.664 | 214.305 | 0.01143
755.72302 | 214.32667 | 0.011431
755.78003 | 214.34833 | 0.011432
755.83899 | 214.37 | 0.011433
755.89697 | 214.39167 | 0.011433
755.95099 | 214.41333 | 0.011435
756.01099 | 214.435 | 0.011435
756.06799 | 214.45667 | 0.011439
756.12598 | 214.47833 | 0.01144
756.18799 | 214.5 | 0.01144
756.24298 | 214.52167 | 0.011442
756.30103 | 214.54333 | 0.011442
756.35901 | 214.565 | 0.011443
756.41302 | 214.58667 | 0.011444
756.46997 | 214.60833 | 0.011445
756.53198 | 214.63 | 0.011446
756.58698 | 214.65167 | 0.011447
756.64697 | 214.67333 | 0.011448
756.70203 | 214.695 | 0.011449
756.758 | 214.71667 | 0.01145
756.81598 | 214.73833 | 0.01145
756.87097 | 214.76 | 0.011451
756.92999 | 214.78167 | 0.011452
756.98297 | 214.80333 | 0.011453
757.04401 | 214.825 | 0.011454
757.09998 | 214.84667 | 0.011455
757.15997 | 214.86833 | 0.011456
757.21301 | 214.89 | 0.011457
757.27399 | 214.91167 | 0.011457
757.33099 | 214.93333 | 0.011458
757.38599 | 214.955 | 0.011459
757.44299 | 214.97667 | 0.011461
757.49902 | 214.99833 | 0.011464
757.55603 | 215.02 | 0.011464
757.61603 | 215.04167 | 0.011465
757.67401 | 215.06333 | 0.011466
757.73199 | 215.085 | 0.011467
757.789 | 215.10667 | 0.011468
757.841 | 215.12833 | 0.011469
757.89502 | 215.15 | 0.01147
757.96002 | 215.17167 | 0.01147
758.01398 | 215.19333 | 0.011471
758.07001 | 215.215 | 0.011472
758.133 | 215.23667 | 0.011473
758.18597 | 215.25833 | 0.011474
758.242 | 215.28 | 0.011475
758.30103 | 215.30167 | 0.011476
758.35797 | 215.32333 | 0.011477
758.414 | 215.345 | 0.011478
758.46698 | 215.36667 | 0.011478
758.51801 | 215.38833 | 0.011481
758.57703 | 215.41 | 0.011482
758.633 | 215.43167 | 0.011483
758.68903 | 215.45333 | 0.011484
758.74298 | 215.475 | 0.011485
758.80798 | 215.49667 | 0.011486
758.86499 | 215.51833 | 0.011487
758.92401 | 215.54 | 0.011488
758.987 | 215.56167 | 0.011489
759.039 | 215.58333 | 0.01149
759.09802 | 215.605 | 0.01149
759.15302 | 215.62667 | 0.011491
759.20697 | 215.64833 | 0.011493
759.26099 | 215.67 | 0.011493
759.31702 | 215.69167 | 0.011494
759.37903 | 215.71333 | 0.011495
759.435 | 215.735 | 0.011499
759.49103 | 215.75667 | 0.011499
759.54901 | 215.77833 | 0.0115
759.60101 | 215.8 | 0.011501
759.65802 | 215.82167 | 0.011502
759.71698 | 215.84333 | 0.011503
759.77002 | 215.865 | 0.011504
759.82599 | 215.88667 | 0.011505
759.88599 | 215.90833 | 0.011506
759.94202 | 215.93 | 0.011507
760.00098 | 215.95167 | 0.011508
760.05298 | 215.97333 | 0.011509
760.11499 | 215.995 | 0.011509
760.16803 | 216.01667 | 0.01151
760.22498 | 216.03833 | 0.011511
760.28198 | 216.06 | 0.011512
760.336 | 216.08167 | 0.011513
760.39301 | 216.10333 | 0.011514
760.45502 | 216.125 | 0.011515
760.51001 | 216.14667 | 0.011516
760.56799 | 216.16833 | 0.011516
760.625 | 216.19 | 0.011517
760.67999 | 216.21167 | 0.011518
760.73401 | 216.23333 | 0.011519
760.79303 | 216.255 | 0.01152
760.85101 | 216.27667 | 0.011521
760.90601 | 216.29833 | 0.011522
760.96399 | 216.32 | 0.011522
761.02002 | 216.34167 | 0.011525
761.07501 | 216.36333 | 0.011526
761.13 | 216.385 | 0.011528
761.19 | 216.40667 | 0.011528
761.24402 | 216.42833 | 0.01153
761.30103 | 216.45 | 0.01153
761.35797 | 216.47167 | 0.011531
761.41602 | 216.49333 | 0.011532
761.474 | 216.515 | 0.011533
761.53302 | 216.53667 | 0.011534
761.58801 | 216.55833 | 0.011535
761.64697 | 216.58 | 0.011535
761.69598 | 216.60167 | 0.011536
761.75702 | 216.62333 | 0.011537
761.81201 | 216.645 | 0.011538
761.87 | 216.66667 | 0.011539
761.92499 | 216.68833 | 0.01154
761.98102 | 216.71 | 0.011541
762.03802 | 216.73167 | 0.011542
762.09802 | 216.75333 | 0.011542
762.15698 | 216.775 | 0.011543
762.20801 | 216.79667 | 0.011544
762.26001 | 216.81833 | 0.011545
762.32098 | 216.84 | 0.011546
762.37402 | 216.86167 | 0.011547
762.435 | 216.88333 | 0.01155
762.48901 | 216.905 | 0.011551
762.54602 | 216.92667 | 0.011552
762.60699 | 216.94833 | 0.011553
762.66199 | 216.97 | 0.011554
762.72302 | 216.99167 | 0.011555
762.776 | 217.01333 | 0.011556
762.83301 | 217.035 | 0.011557
762.888 | 217.05667 | 0.011557
762.94702 | 217.07833 | 0.011558
763.00299 | 217.1 | 0.011559
763.05902 | 217.12167 | 0.01156
763.11499 | 217.14333 | 0.011561
763.172 | 217.165 | 0.011562
763.22803 | 217.18667 | 0.011563
763.28699 | 217.20833 | 0.011564
763.34601 | 217.23 | 0.011566
763.40302 | 217.25167 | 0.011567
763.46002 | 217.27333 | 0.011568
763.51398 | 217.295 | 0.011569
763.578 | 217.31667 | 0.01157
763.625 | 217.33833 | 0.011571
763.67902 | 217.36 | 0.011572
763.73401 | 217.38167 | 0.011572
763.79401 | 217.40333 | 0.011574
763.85199 | 217.425 | 0.011574
763.90698 | 217.44667 | 0.011575
763.96698 | 217.46833 | 0.011576
764.01898 | 217.49 | 0.011577
764.07703 | 217.51167 | 0.011578
764.133 | 217.53333 | 0.011579
764.19397 | 217.555 | 0.01158
764.24597 | 217.57667 | 0.011584
764.30902 | 217.59833 | 0.011587
764.35999 | 217.62 | 0.011588
764.41602 | 217.64167 | 0.011589
764.474 | 217.66333 | 0.01159
764.53003 | 217.685 | 0.011591
764.586 | 217.70667 | 0.011592
764.64301 | 217.72833 | 0.011593
764.70099 | 217.75 | 0.011594
764.76001 | 217.77167 | 0.011594
764.815 | 217.79333 | 0.011596
764.87299 | 217.815 | 0.011596
764.93402 | 217.83667 | 0.011597
764.99402 | 217.85833 | 0.011598
765.04498 | 217.88 | 0.011599
765.10303 | 217.90167 | 0.011602
765.15601 | 217.92333 | 0.011603
765.21301 | 217.945 | 0.011604
765.27197 | 217.96667 | 0.011605
765.32898 | 217.98833 | 0.011605
765.38397 | 218.01 | 0.011606
765.44 | 218.03167 | 0.011607
765.49902 | 218.05333 | 0.011608
765.55701 | 218.075 | 0.011609
765.60999 | 218.09667 | 0.01161
765.672 | 218.11833 | 0.011611
765.72302 | 218.14 | 0.011611
765.78302 | 218.16167 | 0.011612
765.83801 | 218.18333 | 0.011614
765.896 | 218.205 | 0.011614
765.95502 | 218.22667 | 0.011615
766.01099 | 218.24833 | 0.011618
766.06403 | 218.27 | 0.011619
766.12299 | 218.29167 | 0.01162
766.17902 | 218.31333 | 0.011621
766.23798 | 218.335 | 0.011622
766.29102 | 218.35667 | 0.011622
766.35498 | 218.37833 | 0.011624
766.41199 | 218.4 | 0.011625
766.46698 | 218.42167 | 0.011625
766.52399 | 218.44333 | 0.011626
766.58301 | 218.465 | 0.011627
766.63501 | 218.48667 | 0.011628
766.69299 | 218.50833 | 0.011629
766.755 | 218.53 | 0.01163
766.80902 | 218.55167 | 0.011631
766.862 | 218.57333 | 0.011632
766.92102 | 218.595 | 0.011633
766.98199 | 218.61667 | 0.011633
767.03802 | 218.63833 | 0.011634
767.09302 | 218.66 | 0.011635
767.15002 | 218.68167 | 0.011637
767.20697 | 218.70333 | 0.011637
767.26202 | 218.725 | 0.011638
767.32202 | 218.74667 | 0.011639
767.375 | 218.76833 | 0.011639
767.43402 | 218.79 | 0.011641
767.48999 | 218.81167 | 0.011641
767.54797 | 218.83333 | 0.011643
767.60101 | 218.855 | 0.011643
767.65601 | 218.87667 | 0.011644
767.711 | 218.89833 | 0.011645
767.76703 | 218.92 | 0.011648
767.82397 | 218.94167 | 0.011649
767.87903 | 218.96333 | 0.01165
767.93903 | 218.985 | 0.011651
767.99701 | 219.00667 | 0.011652
768.05298 | 219.02833 | 0.011653
768.10498 | 219.05 | 0.011654
768.16199 | 219.07167 | 0.011654
768.21503 | 219.09333 | 0.011655
768.27502 | 219.115 | 0.011656
768.336 | 219.13667 | 0.011657
768.38898 | 219.15833 | 0.011658
768.44202 | 219.18 | 0.011659
768.5 | 219.20167 | 0.011659
768.55298 | 219.22333 | 0.01166
768.60797 | 219.245 | 0.011661
768.66699 | 219.26667 | 0.011662
768.71997 | 219.28833 | 0.011663
768.776 | 219.31 | 0.011664
768.83398 | 219.33167 | 0.011665
768.89001 | 219.35333 | 0.011666
768.94598 | 219.375 | 0.01167
769.00098 | 219.39667 | 0.01167
769.05603 | 219.41833 | 0.011671
769.11102 | 219.44 | 0.011672
769.16498 | 219.46167 | 0.011673
769.22101 | 219.48333 | 0.011674
769.27197 | 219.505 | 0.011675
769.33197 | 219.52667 | 0.011675
769.38898 | 219.54833 | 0.011676
769.44702 | 219.57 | 0.011676
769.49902 | 219.59167 | 0.011677
769.55402 | 219.61333 | 0.011678
769.612 | 219.635 | 0.011679
769.66998 | 219.65667 | 0.01168
769.72699 | 219.67833 | 0.01168
769.77899 | 219.7 | 0.011681
769.836 | 219.72167 | 0.011682
769.89301 | 219.74333 | 0.011683
769.94501 | 219.765 | 0.011684
770.005 | 219.78667 | 0.011685
770.06403 | 219.80833 | 0.011686
770.11499 | 219.83 | 0.011687
770.18402 | 219.85167 | 0.011688
770.23297 | 219.87333 | 0.011688
770.28998 | 219.895 | 0.011689
770.34601 | 219.91667 | 0.01169
770.40002 | 219.93833 | 0.011691
770.45801 | 219.96 | 0.011692
770.51202 | 219.98167 | 0.011693
770.56897 | 220.00333 | 0.011696
770.62299 | 220.025 | 0.011698
770.68103 | 220.04667 | 0.011698
770.73798 | 220.06833 | 0.011699
770.79999 | 220.09 | 0.0117
770.84802 | 220.11167 | 0.011701
770.90601 | 220.13333 | 0.011702
770.96198 | 220.155 | 0.011702
771.01801 | 220.17667 | 0.011703
771.07703 | 220.19833 | 0.011704
771.12598 | 220.22 | 0.011705
771.18298 | 220.24167 | 0.011706
771.24298 | 220.26333 | 0.011707
771.29498 | 220.285 | 0.011708
771.34998 | 220.30667 | 0.011709
771.40802 | 220.32833 | 0.011709
771.46301 | 220.35 | 0.01171
771.52002 | 220.37167 | 0.011711
771.578 | 220.39333 | 0.011712
771.63501 | 220.415 | 0.011713
771.68799 | 220.43667 | 0.011714
771.745 | 220.45833 | 0.011715
771.802 | 220.48 | 0.011716
771.85303 | 220.50167 | 0.011716
771.90997 | 220.52333 | 0.011717
771.96503 | 220.545 | 0.011718
772.02899 | 220.56667 | 0.011719
772.073 | 220.58833 | 0.011719
772.13501 | 220.61 | 0.01172
772.19 | 220.63167 | 0.011721
772.24799 | 220.65333 | 0.011722
772.30499 | 220.675 | 0.011723
772.36298 | 220.69667 | 0.011724
772.41901 | 220.71833 | 0.011725
772.47699 | 220.74 | 0.011726
772.53302 | 220.76167 | 0.011729
772.58502 | 220.78333 | 0.01173
772.646 | 220.805 | 0.011731
772.70001 | 220.82667 | 0.011732
772.75702 | 220.84833 | 0.011733
772.80902 | 220.87 | 0.011734
772.87 | 220.89167 | 0.011735
772.927 | 220.91333 | 0.011736
772.97803 | 220.935 | 0.011736
773.03699 | 220.95667 | 0.011737
773.08899 | 220.97833 | 0.011738
773.14801 | 221 | 0.011739
773.20697 | 221.02167 | 0.01174
773.26099 | 221.04333 | 0.011741
773.31799 | 221.065 | 0.011742
773.37402 | 221.08667 | 0.011742
773.427 | 221.10833 | 0.011743
773.487 | 221.13 | 0.011744
773.547 | 221.15167 | 0.011745
773.599 | 221.17333 | 0.011746
773.65198 | 221.195 | 0.011747
773.71301 | 221.21667 | 0.011747
773.76501 | 221.23833 | 0.011748
773.82397 | 221.26 | 0.011749
773.87701 | 221.28167 | 0.01175
773.93701 | 221.30333 | 0.011751
773.98999 | 221.325 | 0.011752
774.04498 | 221.34667 | 0.011752
774.10602 | 221.36833 | 0.011753
774.15698 | 221.39 | 0.011754
774.21698 | 221.41167 | 0.011755
774.27197 | 221.43333 | 0.011757
774.32898 | 221.455 | 0.011759
774.38501 | 221.47667 | 0.01176
774.43799 | 221.49833 | 0.011761
774.48999 | 221.52 | 0.011762
774.55103 | 221.54167 | 0.011763
774.60498 | 221.56333 | 0.011764
774.65997 | 221.585 | 0.011764
774.716 | 221.60667 | 0.011765
774.77502 | 221.62833 | 0.011766
774.83099 | 221.65 | 0.011767
774.88599 | 221.67167 | 0.011768
774.93903 | 221.69333 | 0.011769
774.99597 | 221.715 | 0.01177
775.05402 | 221.73667 | 0.011771
775.10999 | 221.75833 | 0.011774
775.16699 | 221.78 | 0.011775
775.22498 | 221.80167 | 0.011776
775.27899 | 221.82333 | 0.011777
775.33801 | 221.845 | 0.011777
775.388 | 221.86667 | 0.011778
775.44299 | 221.88833 | 0.011779
775.50098 | 221.91 | 0.01178
775.55499 | 221.93167 | 0.011781
775.61401 | 221.95333 | 0.011782
775.66901 | 221.975 | 0.011783
775.72998 | 221.99667 | 0.011783
775.78198 | 222.01833 | 0.011784
775.83801 | 222.04 | 0.011785
775.89301 | 222.06167 | 0.011786
775.94897 | 222.08333 | 0.011787
776.00702 | 222.105 | 0.011788
776.05798 | 222.12667 | 0.011789
776.11603 | 222.14833 | 0.01179
776.172 | 222.17 | 0.011791
776.23102 | 222.19167 | 0.011794
776.28699 | 222.21333 | 0.011795
776.34698 | 222.235 | 0.011796
776.40198 | 222.25667 | 0.011797
776.45801 | 222.27833 | 0.011798
776.51599 | 222.3 | 0.011799
776.57501 | 222.32167 | 0.0118
776.63 | 222.34333 | 0.0118
776.68201 | 222.365 | 0.011801
776.74103 | 222.38667 | 0.011802
776.79797 | 222.40833 | 0.011803
776.85303 | 222.43 | 0.011804
776.90997 | 222.45167 | 0.011805
776.961 | 222.47333 | 0.011806
777.01898 | 222.495 | 0.011807
777.07501 | 222.51667 | 0.011807
777.12799 | 222.53833 | 0.011808
777.18597 | 222.56 | 0.011809
777.242 | 222.58167 | 0.011811
777.29498 | 222.60333 | 0.011813
777.35498 | 222.625 | 0.011813
777.40997 | 222.64667 | 0.011814
777.46698 | 222.66833 | 0.011815
777.52399 | 222.69 | 0.011816
777.57599 | 222.71167 | 0.011817
777.63098 | 222.73333 | 0.011818
777.68597 | 222.755 | 0.011819
777.742 | 222.77667 | 0.01182
777.797 | 222.79833 | 0.01182
777.85498 | 222.82 | 0.011822
777.909 | 222.84167 | 0.011822
777.96399 | 222.86333 | 0.011823
778.02002 | 222.885 | 0.011824
778.08002 | 222.90667 | 0.011825
778.13702 | 222.92833 | 0.011826
778.18799 | 222.95 | 0.011826
778.24902 | 222.97167 | 0.011828
778.30701 | 222.99333 | 0.011828
778.362 | 223.015 | 0.011829
778.41602 | 223.03667 | 0.01183
778.47198 | 223.05833 | 0.01183
778.53198 | 223.08 | 0.011832
778.59198 | 223.10167 | 0.011833
778.64697 | 223.12333 | 0.011833
778.70898 | 223.145 | 0.011834
778.763 | 223.16667 | 0.011835
778.82001 | 223.18833 | 0.011836
778.875 | 223.21 | 0.011839
778.93402 | 223.23167 | 0.011841
778.98798 | 223.25333 | 0.011842
779.04199 | 223.275 | 0.011842
779.09998 | 223.29667 | 0.011843
779.15698 | 223.31833 | 0.011845
779.21399 | 223.34 | 0.011846
779.26801 | 223.36167 | 0.011847
779.32098 | 223.38333 | 0.011847
779.375 | 223.405 | 0.011848
779.43201 | 223.42667 | 0.011849
779.487 | 223.44833 | 0.01185
779.54602 | 223.47 | 0.01185
779.599 | 223.49167 | 0.011852
779.65601 | 223.51333 | 0.011852
779.71198 | 223.535 | 0.011853
779.76898 | 223.55667 | 0.011854
779.82397 | 223.57833 | 0.011855
779.87701 | 223.6 | 0.011856
779.93402 | 223.62167 | 0.011857
779.98499 | 223.64333 | 0.011858
780.04102 | 223.665 | 0.011859
780.09998 | 223.68667 | 0.011859
780.15302 | 223.70833 | 0.01186
780.21198 | 223.73 | 0.011861
780.26703 | 223.75167 | 0.011862
780.32202 | 223.77333 | 0.011863
780.37598 | 223.795 | 0.011866
780.43402 | 223.81667 | 0.011867
780.48901 | 223.83833 | 0.011868
780.54901 | 223.86 | 0.011869
780.59998 | 223.88167 | 0.01187
780.659 | 223.90333 | 0.01187
780.711 | 223.925 | 0.011872
780.771 | 223.94667 | 0.011872
780.828 | 223.96833 | 0.011873
780.87701 | 223.99 | 0.011874
780.93298 | 224.01167 | 0.011875
780.995 | 224.03333 | 0.011876
781.04901 | 224.055 | 0.011876
781.10699 | 224.07667 | 0.011877
781.15997 | 224.09833 | 0.011878
781.21802 | 224.12 | 0.011879
781.27002 | 224.14167 | 0.01188
781.323 | 224.16333 | 0.011881
781.38 | 224.185 | 0.011882
781.435 | 224.20667 | 0.011883
781.495 | 224.22833 | 0.011883
781.54901 | 224.25 | 0.011885
781.60101 | 224.27167 | 0.011885
781.66101 | 224.29333 | 0.011886
781.71399 | 224.315 | 0.011887
781.76703 | 224.33667 | 0.011888
781.828 | 224.35833 | 0.011889
781.88202 | 224.38 | 0.011889
781.94 | 224.40167 | 0.01189
781.99701 | 224.42333 | 0.011891
782.04999 | 224.445 | 0.011892
782.10602 | 224.46667 | 0.011893
782.159 | 224.48833 | 0.011894
782.21802 | 224.51 | 0.011894
782.27502 | 224.53167 | 0.011896
782.32703 | 224.55333 | 0.011899
782.38397 | 224.575 | 0.0119
782.44098 | 224.59667 | 0.011901
782.49298 | 224.61833 | 0.011902
782.54901 | 224.64 | 0.011903
782.604 | 224.66167 | 0.011904
782.65997 | 224.68333 | 0.011904
782.71198 | 224.705 | 0.011905
782.77502 | 224.72667 | 0.011906
782.82599 | 224.74833 | 0.011907
782.883 | 224.77 | 0.011908
782.93402 | 224.79167 | 0.011909
782.98901 | 224.81333 | 0.01191
783.047 | 224.835 | 0.011911
783.10101 | 224.85667 | 0.011912
783.15601 | 224.87833 | 0.011912
783.216 | 224.9 | 0.011913
783.263 | 224.92167 | 0.011914
783.32397 | 224.94333 | 0.011915
783.37799 | 224.965 | 0.011916
783.43402 | 224.98667 | 0.011916
783.48901 | 225.00833 | 0.011917
783.54797 | 225.03 | 0.011918
783.59998 | 225.05167 | 0.011919
783.65302 | 225.07333 | 0.01192
783.71002 | 225.095 | 0.011921
783.76703 | 225.11667 | 0.011922
783.82501 | 225.13833 | 0.011923
783.88202 | 225.16 | 0.011926
783.935 | 225.18167 | 0.011928
783.98999 | 225.20333 | 0.011928
784.04797 | 225.225 | 0.011929
784.10498 | 225.24667 | 0.01193
784.15698 | 225.26833 | 0.011931
784.21301 | 225.29 | 0.011932
784.27399 | 225.31167 | 0.011933
784.32202 | 225.33333 | 0.011934
784.383 | 225.355 | 0.011935
784.435 | 225.37667 | 0.011935
784.49298 | 225.39833 | 0.011936
784.54797 | 225.42 | 0.011937
784.60699 | 225.44167 | 0.011938
784.65503 | 225.46333 | 0.011939
784.711 | 225.485 | 0.01194
784.76398 | 225.50667 | 0.011941
784.81799 | 225.52833 | 0.011942
784.87903 | 225.55 | 0.011942
784.93799 | 225.57167 | 0.011943
784.98999 | 225.59333 | 0.011944
785.04498 | 225.615 | 0.011945
785.10699 | 225.63667 | 0.011946
785.15601 | 225.65833 | 0.011947
785.21198 | 225.68 | 0.011947
785.263 | 225.70167 | 0.011949
785.32599 | 225.72333 | 0.011952
785.38 | 225.745 | 0.011953
785.43201 | 225.76667 | 0.011954
785.48798 | 225.78833 | 0.011955
785.54303 | 225.81 | 0.011956
785.60101 | 225.83167 | 0.011957
785.65503 | 225.85333 | 0.011958
785.711 | 225.875 | 0.011959
785.763 | 225.89667 | 0.01196
785.81702 | 225.91833 | 0.01196
785.87598 | 225.94 | 0.011961
785.92798 | 225.96167 | 0.011962
785.98102 | 225.98333 | 0.011963
786.03198 | 226.005 | 0.011964
786.09198 | 226.02667 | 0.011964
786.14899 | 226.04833 | 0.011965
786.20398 | 226.07 | 0.011966
786.258 | 226.09167 | 0.011967
786.31299 | 226.11333 | 0.011968
786.36499 | 226.135 | 0.011969
786.41998 | 226.15667 | 0.01197
786.47198 | 226.17833 | 0.011971
786.526 | 226.2 | 0.011972
786.58197 | 226.22167 | 0.011974
786.633 | 226.24333 | 0.011976
786.68903 | 226.265 | 0.011977
786.737 | 226.28667 | 0.011978
786.79303 | 226.30833 | 0.011979
786.85101 | 226.33 | 0.011979
786.90399 | 226.35167 | 0.01198
786.96002 | 226.37333 | 0.011981
787.01099 | 226.395 | 0.011982
787.06201 | 226.41667 | 0.011983
787.11603 | 226.43833 | 0.011984
787.16901 | 226.46 | 0.011985
787.22101 | 226.48167 | 0.011986
787.27301 | 226.50333 | 0.011987
787.32397 | 226.525 | 0.011988
787.37701 | 226.54667 | 0.011989
787.43597 | 226.56833 | 0.01199
787.487 | 226.59 | 0.01199
787.53601 | 226.61167 | 0.011991
787.59497 | 226.63333 | 0.011993
787.64502 | 226.655 | 0.011993
787.69897 | 226.67667 | 0.011994
787.75201 | 226.69833 | 0.011995
787.80298 | 226.72 | 0.011996
787.85498 | 226.74167 | 0.011996
787.90302 | 226.76333 | 0.011997
787.95599 | 226.785 | 0.011998
788.00702 | 226.80667 | 0.011999
788.06299 | 226.82833 | 0.011999
788.11102 | 226.85 | 0.012001
788.16498 | 226.87167 | 0.012004
788.21802 | 226.89333 | 0.012005
788.27301 | 226.915 | 0.012006
788.32599 | 226.93667 | 0.012007
788.37598 | 226.95833 | 0.012008
788.42798 | 226.98 | 0.012009
788.48602 | 227.00167 | 0.01201
788.53601 | 227.02333 | 0.012011
788.591 | 227.045 | 0.012011
788.638 | 227.06667 | 0.012012
788.69098 | 227.08833 | 0.012014
788.74799 | 227.11 | 0.012014
788.79602 | 227.13167 | 0.012015
788.849 | 227.15333 | 0.012016
788.901 | 227.175 | 0.012017
788.95502 | 227.19667 | 0.012018
789.00897 | 227.21833 | 0.012019
789.06201 | 227.24 | 0.012019
789.11102 | 227.26167 | 0.01202
789.16498 | 227.28333 | 0.012021
789.21399 | 227.305 | 0.012022
789.26599 | 227.32667 | 0.012022
789.31897 | 227.34833 | 0.012023
789.37299 | 227.37 | 0.012024
789.42297 | 227.39167 | 0.012029
789.47302 | 227.41333 | 0.01203
789.52899 | 227.435 | 0.01203
789.57898 | 227.45667 | 0.012031
789.62799 | 227.47833 | 0.012032
789.67999 | 227.5 | 0.012033
789.73199 | 227.52167 | 0.012034
789.78601 | 227.54333 | 0.012034
789.83801 | 227.565 | 0.012035
789.89301 | 227.58667 | 0.012036
789.93903 | 227.60833 | 0.012037
789.99799 | 227.63 | 0.012038
790.04901 | 227.65167 | 0.012038
790.099 | 227.67333 | 0.012039
790.15198 | 227.695 | 0.01204
790.203 | 227.71667 | 0.012041
790.25598 | 227.73833 | 0.012042
790.30902 | 227.76 | 0.012043
790.35999 | 227.78167 | 0.012044
790.41302 | 227.80333 | 0.012045
790.466 | 227.825 | 0.012045
790.51599 | 227.84667 | 0.012046
790.56799 | 227.86833 | 0.012047
790.61603 | 227.89 | 0.012049
790.67102 | 227.91167 | 0.012051
790.72302 | 227.93333 | 0.012052
790.77802 | 227.955 | 0.012053
790.828 | 227.97667 | 0.012053
790.88098 | 227.99833 | 0.012054
790.93597 | 228.02 | 0.012055
790.98499 | 228.04167 | 0.012056
791.034 | 228.06333 | 0.012057
791.086 | 228.085 | 0.012058
791.14398 | 228.10667 | 0.012059
791.19202 | 228.12833 | 0.012059
791.24298 | 228.15 | 0.01206
791.29797 | 228.17167 | 0.012061
791.349 | 228.19333 | 0.012062
791.39899 | 228.215 | 0.012063
791.448 | 228.23667 | 0.012063
791.50702 | 228.25833 | 0.012064
791.55902 | 228.28 | 0.012066
791.60699 | 228.30167 | 0.012066
791.659 | 228.32333 | 0.012067
791.70898 | 228.345 | 0.012068
791.76202 | 228.36667 | 0.012069
791.815 | 228.38833 | 0.01207
791.86298 | 228.41 | 0.012071
791.91302 | 228.43167 | 0.012071
791.96802 | 228.45333 | 0.012072
792.01898 | 228.475 | 0.012073
792.07098 | 228.49667 | 0.012074
792.12201 | 228.51833 | 0.012075
792.17297 | 228.54 | 0.012076
792.22302 | 228.56167 | 0.012076
792.271 | 228.58333 | 0.012077
792.32001 | 228.605 | 0.012078
792.37799 | 228.62667 | 0.01208
792.427 | 228.64833 | 0.012083
792.48102 | 228.67 | 0.012084
792.52698 | 228.69167 | 0.012085
792.57202 | 228.71333 | 0.012086
792.62598 | 228.735 | 0.012087
792.67902 | 228.75667 | 0.012088
792.72803 | 228.77833 | 0.012089
792.776 | 228.8 | 0.012089
792.82501 | 228.82167 | 0.01209
792.875 | 228.84333 | 0.012091
792.92798 | 228.865 | 0.012092
792.97803 | 228.88667 | 0.012093
793.03302 | 228.90833 | 0.012094
793.07703 | 228.93 | 0.012095
793.13202 | 228.95167 | 0.012096
793.17902 | 228.97333 | 0.012097
793.22803 | 228.995 | 0.012097
793.28003 | 229.01667 | 0.012099
793.32599 | 229.03833 | 0.012099
793.375 | 229.06 | 0.0121
793.42297 | 229.08167 | 0.012101
793.46698 | 229.10333 | 0.012102
793.52197 | 229.125 | 0.012103
793.56799 | 229.14667 | 0.012104
793.617 | 229.16833 | 0.012105
793.67297 | 229.19 | 0.012106
793.71802 | 229.21167 | 0.012106
793.763 | 229.23333 | 0.012107
793.81 | 229.255 | 0.012108
793.85999 | 229.27667 | 0.012109
793.90698 | 229.29833 | 0.01211
793.95099 | 229.32 | 0.01211
793.99799 | 229.34167 | 0.012112
794.04498 | 229.36333 | 0.012112
794.091 | 229.385 | 0.012114
794.14502 | 229.40667 | 0.012114
794.19299 | 229.42833 | 0.012118
794.24103 | 229.45 | 0.01212
794.28802 | 229.47167 | 0.01212
794.33801 | 229.49333 | 0.012121
794.38501 | 229.515 | 0.012122
794.43201 | 229.53667 | 0.012123
794.48199 | 229.55833 | 0.012124
794.53101 | 229.58 | 0.012125
794.57599 | 229.60167 | 0.012126
794.62402 | 229.62333 | 0.012126
794.67297 | 229.645 | 0.012127
794.72498 | 229.66667 | 0.012128
794.771 | 229.68833 | 0.012129
794.81598 | 229.71 | 0.01213
794.86298 | 229.73167 | 0.012131
794.90698 | 229.75333 | 0.012132
794.95697 | 229.775 | 0.012133
795.01099 | 229.79667 | 0.012134
795.05798 | 229.81833 | 0.012134
795.10797 | 229.84 | 0.012135
795.15302 | 229.86167 | 0.012136
795.20398 | 229.88333 | 0.012137
795.24902 | 229.905 | 0.012138
795.29901 | 229.92667 | 0.012138
795.34698 | 229.94833 | 0.012139
795.39502 | 229.97 | 0.01214
795.44299 | 229.99167 | 0.012141
795.492 | 230.01333 | 0.012141
795.54401 | 230.035 | 0.012143
795.59198 | 230.05667 | 0.012144
795.64502 | 230.07833 | 0.012144
795.68701 | 230.1 | 0.012145
795.73798 | 230.12167 | 0.012148
795.78699 | 230.14333 | 0.012149
795.841 | 230.165 | 0.012151
795.89099 | 230.18667 | 0.012151
795.94 | 230.20833 | 0.012152
795.98901 | 230.23 | 0.012153
796.03699 | 230.25167 | 0.012153
796.08801 | 230.27333 | 0.012155
796.13599 | 230.295 | 0.012155
796.19098 | 230.31667 | 0.012156
796.23999 | 230.33833 | 0.012157
796.29102 | 230.36 | 0.012158
796.341 | 230.38167 | 0.012159
796.39001 | 230.40333 | 0.012159
796.44397 | 230.425 | 0.01216
796.495 | 230.44667 | 0.012161
796.54102 | 230.46833 | 0.012162
796.59802 | 230.49 | 0.012163
796.646 | 230.51167 | 0.012164
796.69598 | 230.53333 | 0.012164
796.75 | 230.555 | 0.012165
796.79999 | 230.57667 | 0.012166
796.854 | 230.59833 | 0.012167
796.90698 | 230.62 | 0.012168
796.95801 | 230.64167 | 0.012169
797.01099 | 230.66333 | 0.01217
797.06403 | 230.685 | 0.01217
797.11298 | 230.70667 | 0.012172
797.16498 | 230.72833 | 0.012172
797.21997 | 230.75 | 0.012173
797.271 | 230.77167 | 0.012174
797.31897 | 230.79333 | 0.012175
797.37201 | 230.815 | 0.012178
797.41998 | 230.83667 | 0.012179
797.474 | 230.85833 | 0.012179
797.52502 | 230.88 | 0.01218
797.57599 | 230.90167 | 0.012181
797.63098 | 230.92333 | 0.012182
797.69098 | 230.945 | 0.012183
797.73297 | 230.96667 | 0.012184
797.78699 | 230.98833 | 0.012185
797.84003 | 231.01 | 0.012185
797.89203 | 231.03167 | 0.012186
797.94 | 231.05333 | 0.012187
797.99597 | 231.075 | 0.012187
798.052 | 231.09667 | 0.012188
798.09998 | 231.11833 | 0.012189
798.15399 | 231.14 | 0.01219
798.20599 | 231.16167 | 0.012191
798.258 | 231.18333 | 0.012192
798.30798 | 231.205 | 0.012193
798.35797 | 231.22667 | 0.012193
798.41101 | 231.24833 | 0.012194
798.466 | 231.27 | 0.012195
798.51801 | 231.29167 | 0.012196
798.56403 | 231.31333 | 0.012197
798.617 | 231.335 | 0.012198
798.67102 | 231.35667 | 0.012199
798.72498 | 231.37833 | 0.012199
798.77502 | 231.4 | 0.0122
798.82599 | 231.42167 | 0.012203
798.87903 | 231.44333 | 0.012205
798.92999 | 231.465 | 0.012206
798.97803 | 231.48667 | 0.012207
799.03198 | 231.50833 | 0.012208
799.08301 | 231.53 | 0.012209
799.13702 | 231.55167 | 0.012209
799.18103 | 231.57333 | 0.01221
799.237 | 231.595 | 0.012211
799.289 | 231.61667 | 0.012211
799.33801 | 231.63833 | 0.012212
799.38898 | 231.66 | 0.012213
799.44598 | 231.68167 | 0.012214
799.49597 | 231.70333 | 0.012215
799.54303 | 231.725 | 0.012216
799.59302 | 231.74667 | 0.012216
799.65002 | 231.76833 | 0.012217
799.70001 | 231.79 | 0.012218
799.74902 | 231.81167 | 0.012219
799.80298 | 231.83333 | 0.01222
799.85199 | 231.855 | 0.012221
799.90601 | 231.87667 | 0.012221
799.95502 | 231.89833 | 0.012222
800.008 | 231.92 | 0.012223
800.05701 | 231.94167 | 0.012224
800.11102 | 231.96333 | 0.012225
800.16199 | 231.985 | 0.012226
800.21002 | 232.00667 | 0.012226
800.26202 | 232.02833 | 0.01223
800.31097 | 232.05 | 0.012231
800.36102 | 232.07167 | 0.012232
800.41498 | 232.09333 | 0.012233
800.461 | 232.115 | 0.012233
800.51599 | 232.13667 | 0.012234
800.56403 | 232.15833 | 0.012235
800.61798 | 232.18 | 0.012236
800.66803 | 232.20167 | 0.012237
800.716 | 232.22333 | 0.012237
800.76001 | 232.245 | 0.012238
800.81702 | 232.26667 | 0.012239
800.86401 | 232.28833 | 0.01224
800.91901 | 232.31 | 0.012241
800.96301 | 232.33167 | 0.012242
801.01202 | 232.35333 | 0.012242
801.065 | 232.375 | 0.012244
801.11499 | 232.39667 | 0.012245
801.16498 | 232.41833 | 0.012245
801.21997 | 232.44 | 0.012246
801.26898 | 232.46167 | 0.012247
801.32001 | 232.48333 | 0.012248
801.36902 | 232.505 | 0.012249
801.42102 | 232.52667 | 0.01225
801.47302 | 232.54833 | 0.01225
801.52301 | 232.57 | 0.012251
801.57501 | 232.59167 | 0.012252
801.62701 | 232.61333 | 0.012253
801.67999 | 232.635 | 0.012254
801.73999 | 232.65667 | 0.012255
801.78998 | 232.67833 | 0.012255
801.84003 | 232.7 | 0.012256
801.89099 | 232.72167 | 0.012257
801.94397 | 232.74333 | 0.012258
801.99298 | 232.765 | 0.012262
802.04303 | 232.78667 | 0.012263
802.09802 | 232.80833 | 0.012265
802.14899 | 232.83 | 0.012266
802.20099 | 232.85167 | 0.012267
802.25702 | 232.87333 | 0.012268
802.30603 | 232.895 | 0.012269
802.35999 | 232.91667 | 0.012269
802.41101 | 232.93833 | 0.012271
802.45801 | 232.96 | 0.012271
802.513 | 232.98167 | 0.012272
802.56702 | 233.00333 | 0.012273
802.61401 | 233.025 | 0.012274
802.66602 | 233.04667 | 0.012274
802.71698 | 233.06833 | 0.012275
802.77301 | 233.09 | 0.012276
802.82001 | 233.11167 | 0.012276
802.87097 | 233.13333 | 0.012277
802.92102 | 233.155 | 0.012278
802.97803 | 233.17667 | 0.012279
803.02698 | 233.19833 | 0.012283
803.07703 | 233.22 | 0.012283
803.133 | 233.24167 | 0.012284
803.18402 | 233.26333 | 0.012285
803.23102 | 233.285 | 0.012286
803.28497 | 233.30667 | 0.012287
803.336 | 233.32833 | 0.012287
803.38599 | 233.35 | 0.012288
803.44202 | 233.37167 | 0.012289
803.49902 | 233.39333 | 0.01229
803.55103 | 233.415 | 0.012291
803.59601 | 233.43667 | 0.012292
803.65399 | 233.45833 | 0.012293
803.70697 | 233.48 | 0.012293
803.75598 | 233.50167 | 0.012294
803.80499 | 233.52333 | 0.012295
803.862 | 233.545 | 0.012296
803.91302 | 233.56667 | 0.012297
803.96503 | 233.58833 | 0.012297
804.01099 | 233.61 | 0.012298
804.06598 | 233.63167 | 0.012299
804.11298 | 233.65333 | 0.0123
804.16602 | 233.675 | 0.0123
804.21698 | 233.69667 | 0.012301
804.27002 | 233.71833 | 0.012305
804.32397 | 233.74 | 0.012306
804.37701 | 233.76167 | 0.012306
804.43103 | 233.78333 | 0.012307
804.47998 | 233.805 | 0.012308
804.53198 | 233.82667 | 0.012309
804.58502 | 233.84833 | 0.01231
804.63501 | 233.87 | 0.01231
804.68799 | 233.89167 | 0.012311
804.73901 | 233.91333 | 0.012312
804.789 | 233.935 | 0.012313
804.84302 | 233.95667 | 0.012314
804.89099 | 233.97833 | 0.012315
804.94397 | 234 | 0.012316
805 | 234.02167 | 0.012317
805.04199 | 234.04333 | 0.012317
805.10101 | 234.065 | 0.012318
805.151 | 234.08667 | 0.012319
805.203 | 234.10833 | 0.012319
805.255 | 234.13 | 0.01232
805.30402 | 234.15167 | 0.012321
805.35699 | 234.17333 | 0.012322
805.40601 | 234.195 | 0.012323
805.45801 | 234.21667 | 0.012324
805.51099 | 234.23833 | 0.012325
805.56201 | 234.26 | 0.012326
805.61401 | 234.28167 | 0.012326
805.664 | 234.30333 | 0.012327
805.71698 | 234.325 | 0.012328
805.776 | 234.34667 | 0.012329
805.82397 | 234.36833 | 0.01233
805.88098 | 234.39 | 0.01233
805.92102 | 234.41167 | 0.012331
805.97302 | 234.43333 | 0.012332
806.026 | 234.455 | 0.012333
806.078 | 234.47667 | 0.012334
806.12701 | 234.49833 | 0.012334
806.17798 | 234.52 | 0.012335
806.23401 | 234.54167 | 0.012336
806.29498 | 234.56333 | 0.012337
806.34698 | 234.585 | 0.01234
806.396 | 234.60667 | 0.012341
806.44098 | 234.62833 | 0.012342
806.495 | 234.65 | 0.012343
806.55103 | 234.67167 | 0.012344
806.60199 | 234.69333 | 0.012344
806.64801 | 234.715 | 0.012345
806.70203 | 234.73667 | 0.012346
806.755 | 234.75833 | 0.012347
806.80701 | 234.78 | 0.012348
806.85602 | 234.80167 | 0.012349
806.91302 | 234.82333 | 0.01235
806.961 | 234.845 | 0.012351
807.01703 | 234.86667 | 0.012351
807.065 | 234.88833 | 0.012352
807.11499 | 234.91 | 0.012353
807.16498 | 234.93167 | 0.012354
807.22198 | 234.95333 | 0.012355
807.26501 | 234.975 | 0.012355
807.32098 | 234.99667 | 0.012356
807.37097 | 235.01833 | 0.012357
807.42902 | 235.04 | 0.012358
807.47803 | 235.06167 | 0.012358
807.53198 | 235.08333 | 0.012362
807.58301 | 235.105 | 0.012363
807.63501 | 235.12667 | 0.012364
807.68799 | 235.14833 | 0.012365
807.73901 | 235.17 | 0.012366
807.79303 | 235.19167 | 0.012367
807.84399 | 235.21333 | 0.012367
807.89502 | 235.235 | 0.012368
807.94397 | 235.25667 | 0.012369
807.99902 | 235.27833 | 0.01237
808.04797 | 235.3 | 0.01237
808.09802 | 235.32167 | 0.012371
808.15302 | 235.34333 | 0.012372
808.20697 | 235.365 | 0.012373
808.255 | 235.38667 | 0.012374
808.30499 | 235.40833 | 0.012375
808.35797 | 235.43 | 0.012375
808.40198 | 235.45167 | 0.012376
808.45398 | 235.47333 | 0.012377
808.50897 | 235.495 | 0.012377
808.56201 | 235.51667 | 0.012378
808.61499 | 235.53833 | 0.012379
808.66302 | 235.56 | 0.01238
808.71399 | 235.58167 | 0.01238
808.76501 | 235.60333 | 0.012382
808.81598 | 235.625 | 0.012383
808.86798 | 235.64667 | 0.012386
808.92401 | 235.66833 | 0.012386
808.96802 | 235.69 | 0.012388
809.02301 | 235.71167 | 0.012388
809.07098 | 235.73333 | 0.012389
809.12799 | 235.755 | 0.01239
809.17499 | 235.77667 | 0.012391
809.22601 | 235.79833 | 0.012391
809.27698 | 235.82 | 0.012392
809.33099 | 235.84167 | 0.012393
809.38501 | 235.86333 | 0.012394
809.42999 | 235.885 | 0.012395
809.479 | 235.90667 | 0.012396
809.53198 | 235.92833 | 0.012396
809.58002 | 235.95 | 0.012397
809.638 | 235.97167 | 0.012398
809.68701 | 235.99333 | 0.012399
809.74103 | 236.015 | 0.0124
809.79303 | 236.03667 | 0.0124
809.84399 | 236.05833 | 0.012401
809.89502 | 236.08 | 0.012402
809.94397 | 236.10167 | 0.012403
809.995 | 236.12333 | 0.012404
810.04401 | 236.145 | 0.012404
810.099 | 236.16667 | 0.012405
810.14398 | 236.18833 | 0.012406
810.19501 | 236.21 | 0.012406
810.24799 | 236.23167 | 0.012407
810.30402 | 236.25333 | 0.012408
810.35498 | 236.275 | 0.012409
810.401 | 236.29667 | 0.01241
810.45599 | 236.31833 | 0.01241
810.50897 | 236.34 | 0.012411
810.55798 | 236.36167 | 0.012412
810.60999 | 236.38333 | 0.012413
810.664 | 236.405 | 0.012414
810.71399 | 236.42667 | 0.012414
810.763 | 236.44833 | 0.012415
810.81299 | 236.47 | 0.012416
810.867 | 236.49167 | 0.012416
810.91998 | 236.51333 | 0.012418
810.96802 | 236.535 | 0.012418
811.01898 | 236.55667 | 0.012419
811.07501 | 236.57833 | 0.01242
811.125 | 236.6 | 0.01242
811.17499 | 236.62167 | 0.012421
811.22998 | 236.64333 | 0.012422
811.28101 | 236.665 | 0.012427
811.33398 | 236.68667 | 0.012428
811.38599 | 236.70833 | 0.012429
811.43903 | 236.73 | 0.01243
811.49103 | 236.75167 | 0.01243
811.547 | 236.77333 | 0.012431
811.59497 | 236.795 | 0.012432
811.65002 | 236.81667 | 0.012433
811.69897 | 236.83833 | 0.012434
811.75403 | 236.86 | 0.012435
811.80701 | 236.88167 | 0.012435
811.85999 | 236.90333 | 0.012436
811.91101 | 236.925 | 0.012437
811.96399 | 236.94667 | 0.012438
812.01501 | 236.96833 | 0.012439
812.07397 | 236.99 | 0.01244
812.11798 | 237.01167 | 0.01244
812.17297 | 237.03333 | 0.012441
812.224 | 237.055 | 0.012442
812.28497 | 237.07667 | 0.012443
812.33502 | 237.09833 | 0.012443
812.39099 | 237.12 | 0.012444
812.44501 | 237.14167 | 0.012445
812.50098 | 237.16333 | 0.012446
812.547 | 237.185 | 0.012447
812.60101 | 237.20667 | 0.012448
812.65601 | 237.22833 | 0.012448
812.71002 | 237.25 | 0.012449
812.763 | 237.27167 | 0.01245
812.81799 | 237.29333 | 0.012451
812.87299 | 237.315 | 0.012452
812.92297 | 237.33667 | 0.012453
812.979 | 237.35833 | 0.012454
813.03601 | 237.38 | 0.012458
813.09198 | 237.40167 | 0.012458
813.14502 | 237.42333 | 0.012459
813.20001 | 237.445 | 0.01246
813.25702 | 237.46667 | 0.012461
813.31 | 237.48833 | 0.012461
813.362 | 237.51 | 0.012462
813.41602 | 237.53167 | 0.012462
813.47101 | 237.55333 | 0.012463
813.521 | 237.575 | 0.012464
813.578 | 237.59667 | 0.012465
813.63202 | 237.61833 | 0.012466
813.68903 | 237.64 | 0.012466
813.73999 | 237.66167 | 0.012467
813.79498 | 237.68333 | 0.012468
813.84497 | 237.705 | 0.012468
813.90399 | 237.72667 | 0.012469
813.95599 | 237.74833 | 0.01247
814.008 | 237.77 | 0.01247
814.06403 | 237.79167 | 0.012471
814.12701 | 237.81333 | 0.012472
814.17603 | 237.835 | 0.012473
814.22998 | 237.85667 | 0.012474
814.28699 | 237.87833 | 0.012475
814.341 | 237.9 | 0.012475
814.39801 | 237.92167 | 0.012476
814.45001 | 237.94333 | 0.012477
814.50598 | 237.965 | 0.012478
814.56 | 237.98667 | 0.012479
814.61603 | 238.00833 | 0.01248
814.67401 | 238.03 | 0.012481
814.72803 | 238.05167 | 0.012481
814.78302 | 238.07333 | 0.012482
814.83502 | 238.095 | 0.012483
814.89001 | 238.11667 | 0.012484
814.94299 | 238.13833 | 0.012485
815 | 238.16 | 0.012486
815.05103 | 238.18167 | 0.012489
815.10901 | 238.20333 | 0.01249
815.16699 | 238.225 | 0.012491
815.21997 | 238.24667 | 0.012492
815.276 | 238.26833 | 0.012493
815.32898 | 238.29 | 0.012494
815.38202 | 238.31167 | 0.012494
815.44 | 238.33333 | 0.012495
815.49298 | 238.355 | 0.012496
815.55103 | 238.37667 | 0.012497
815.604 | 238.39833 | 0.012498
815.65802 | 238.42 | 0.012499
815.71802 | 238.44167 | 0.0125
815.771 | 238.46333 | 0.012501
815.82397 | 238.485 | 0.012501
815.87799 | 238.50667 | 0.012502
815.93799 | 238.52833 | 0.012503
815.98798 | 238.55 | 0.012504
816.04901 | 238.57167 | 0.012505
816.10699 | 238.59333 | 0.012506
816.16302 | 238.615 | 0.012507
816.21899 | 238.63667 | 0.012507
816.27301 | 238.65833 | 0.012508
816.32202 | 238.68 | 0.012512
816.37598 | 238.70167 | 0.012513
816.43298 | 238.72333 | 0.012514
816.48798 | 238.745 | 0.012515
816.547 | 238.76667 | 0.012516
816.599 | 238.78833 | 0.012517
816.65399 | 238.81 | 0.012518
816.70697 | 238.83167 | 0.012519
816.76398 | 238.85333 | 0.012519
816.81598 | 238.875 | 0.01252
816.87 | 238.89667 | 0.012521
816.92401 | 238.91833 | 0.012522
816.97699 | 238.94 | 0.012523
817.03302 | 238.96167 | 0.012523
817.09003 | 238.98333 | 0.012524
817.14301 | 239.005 | 0.012525
817.19299 | 239.02667 | 0.012526
817.25 | 239.04833 | 0.012527
817.30402 | 239.07 | 0.012527
817.35901 | 239.09167 | 0.012528
817.409 | 239.11333 | 0.012529
817.46899 | 239.135 | 0.01253
817.521 | 239.15667 | 0.012531
817.57501 | 239.17833 | 0.012532
817.62799 | 239.2 | 0.012533
817.68298 | 239.22167 | 0.012534
817.73602 | 239.24333 | 0.012534
817.79102 | 239.265 | 0.012535
817.84998 | 239.28667 | 0.012536
817.901 | 239.30833 | 0.012537
817.95599 | 239.33 | 0.012538
818.01501 | 239.35167 | 0.012539
818.065 | 239.37333 | 0.01254
818.12 | 239.395 | 0.01254
818.17102 | 239.41667 | 0.012542
818.22699 | 239.43833 | 0.012542
818.284 | 239.46 | 0.012543
818.33899 | 239.48167 | 0.012544
818.39301 | 239.50333 | 0.012545
818.448 | 239.525 | 0.012546
818.49701 | 239.54667 | 0.012547
818.55603 | 239.56833 | 0.01255
818.60999 | 239.59 | 0.012552
818.66803 | 239.61167 | 0.012553
818.71997 | 239.63333 | 0.012554
818.77502 | 239.655 | 0.012555
818.83099 | 239.67667 | 0.012556
818.88098 | 239.69833 | 0.012557
818.93903 | 239.72 | 0.012557
818.99103 | 239.74167 | 0.012558
819.04498 | 239.76333 | 0.012559
819.10199 | 239.785 | 0.01256
819.15399 | 239.80667 | 0.012561
819.20898 | 239.82833 | 0.012562
819.263 | 239.85 | 0.012563
819.32098 | 239.87167 | 0.012564
819.36798 | 239.89333 | 0.012564
819.42798 | 239.915 | 0.012565
819.48199 | 239.93667 | 0.012566
819.53802 | 239.95833 | 0.012567
819.591 | 239.98 | 0.012568
819.64502 | 240.00167 | 0.012569
819.69299 | 240.02333 | 0.012569
819.75201 | 240.045 | 0.01257
819.80603 | 240.06667 | 0.012571
819.85602 | 240.08833 | 0.012572
819.91101 | 240.11 | 0.012573
819.96002 | 240.13167 | 0.012574
820.01599 | 240.15333 | 0.012575
820.06897 | 240.175 | 0.012575
820.12201 | 240.19667 | 0.012576
820.17499 | 240.21833 | 0.012577
820.22699 | 240.24 | 0.012578
820.28003 | 240.26167 | 0.012579
820.33698 | 240.28333 | 0.01258
820.38898 | 240.305 | 0.01258
820.44598 | 240.32667 | 0.012581
820.495 | 240.34833 | 0.012582
820.55499 | 240.37 | 0.012583
820.60303 | 240.39167 | 0.012583
820.65601 | 240.41333 | 0.012584
820.711 | 240.435 | 0.012585
820.76801 | 240.45667 | 0.012586
820.82001 | 240.47833 | 0.012587
820.87299 | 240.5 | 0.012588
820.92798 | 240.52167 | 0.012592
820.98297 | 240.54333 | 0.012593
821.03802 | 240.565 | 0.012594
821.091 | 240.58667 | 0.012595
821.14203 | 240.60833 | 0.012596
821.19897 | 240.63 | 0.012596
821.24701 | 240.65167 | 0.012598
821.30902 | 240.67333 | 0.012598
821.35699 | 240.695 | 0.012599
821.40802 | 240.71667 | 0.0126
821.46698 | 240.73833 | 0.012601
821.52301 | 240.76 | 0.012602
821.57898 | 240.78167 | 0.012603
821.62799 | 240.80333 | 0.012603
821.685 | 240.825 | 0.012604
821.73401 | 240.84667 | 0.012605
821.79199 | 240.86833 | 0.012606
821.849 | 240.89 | 0.012607
821.896 | 240.91167 | 0.012607
821.95398 | 240.93333 | 0.012608
822.00897 | 240.955 | 0.012609
822.06299 | 240.97667 | 0.01261
822.12097 | 240.99833 | 0.012611
822.17798 | 241.02 | 0.012612
822.22498 | 241.04167 | 0.012613
822.28198 | 241.06333 | 0.012616
822.33502 | 241.085 | 0.012617
822.38898 | 241.10667 | 0.012618
822.43903 | 241.12833 | 0.012618
822.49701 | 241.15 | 0.01262
822.552 | 241.17167 | 0.01262
822.60602 | 241.19333 | 0.012621
822.65698 | 241.215 | 0.012622
822.70898 | 241.23667 | 0.012623
822.76202 | 241.25833 | 0.012624
822.815 | 241.28 | 0.012625
822.87598 | 241.30167 | 0.012625
822.92603 | 241.32333 | 0.012626
822.97302 | 241.345 | 0.012627
823.03198 | 241.36667 | 0.012628
823.08698 | 241.38833 | 0.012629
823.13898 | 241.41 | 0.01263
823.19501 | 241.43167 | 0.01263
823.24902 | 241.45333 | 0.012632
823.30402 | 241.475 | 0.012632
823.35999 | 241.49667 | 0.012633
823.40997 | 241.51833 | 0.012634
823.46802 | 241.54 | 0.012635
823.53101 | 241.56167 | 0.012636
823.586 | 241.58333 | 0.012637
823.63599 | 241.605 | 0.012637
823.69299 | 241.62667 | 0.012638
823.75201 | 241.64833 | 0.012639
823.80499 | 241.67 | 0.01264
823.85797 | 241.69167 | 0.012641
823.90698 | 241.71333 | 0.012641
823.97101 | 241.735 | 0.012646
824.02502 | 241.75667 | 0.012647
824.07703 | 241.77833 | 0.012647
824.12903 | 241.8 | 0.012648
824.185 | 241.82167 | 0.012649
824.23999 | 241.84333 | 0.01265
824.29498 | 241.865 | 0.012651
824.35101 | 241.88667 | 0.012652
824.40198 | 241.90833 | 0.012652
824.45898 | 241.93 | 0.012653
824.51599 | 241.95167 | 0.012654
824.56702 | 241.97333 | 0.012655
824.61902 | 241.995 | 0.012656
824.67499 | 242.01667 | 0.012657
824.72803 | 242.03833 | 0.012658
824.784 | 242.06 | 0.012659
824.83698 | 242.08167 | 0.012659
824.89398 | 242.10333 | 0.01266
824.94598 | 242.125 | 0.012661
825 | 242.14667 | 0.012662
825.05701 | 242.16833 | 0.012663
825.10602 | 242.19 | 0.012667
825.16602 | 242.21167 | 0.012668
825.216 | 242.23333 | 0.012669
825.276 | 242.255 | 0.01267
825.32898 | 242.27667 | 0.012671
825.38599 | 242.29833 | 0.012671
825.43903 | 242.32 | 0.012673
825.48901 | 242.34167 | 0.012673
825.54303 | 242.36333 | 0.012674
825.59698 | 242.385 | 0.012675
825.65698 | 242.40667 | 0.012676
825.70898 | 242.42833 | 0.012677
825.76398 | 242.45 | 0.012677
825.81598 | 242.47167 | 0.012678
825.87299 | 242.49333 | 0.012679
825.927 | 242.515 | 0.01268
825.98102 | 242.53667 | 0.012681
826.03497 | 242.55833 | 0.012682
826.08899 | 242.58 | 0.012682
826.14502 | 242.60167 | 0.012683
826.19397 | 242.62333 | 0.012684
826.25403 | 242.645 | 0.012685
826.30701 | 242.66667 | 0.012686
826.36102 | 242.68833 | 0.012687
826.41302 | 242.71 | 0.012688
826.47101 | 242.73167 | 0.012689
826.52197 | 242.75333 | 0.01269
826.58002 | 242.775 | 0.012693
826.63098 | 242.79667 | 0.012694
826.68903 | 242.81833 | 0.012694
826.745 | 242.84 | 0.012695
826.79498 | 242.86167 | 0.012696
826.85101 | 242.88333 | 0.012697
826.90601 | 242.905 | 0.012698
826.95801 | 242.92667 | 0.012698
827.01202 | 242.94833 | 0.012699
827.06702 | 242.97 | 0.0127
827.12097 | 242.99167 | 0.012701
827.177 | 243.01333 | 0.012702
827.23401 | 243.035 | 0.012703
827.28497 | 243.05667 | 0.012703
827.34497 | 243.07833 | 0.012705
827.40002 | 243.1 | 0.012705
827.45203 | 243.12167 | 0.012706
827.50702 | 243.14333 | 0.012707
827.56 | 243.165 | 0.012707
827.61298 | 243.18667 | 0.012709
827.67297 | 243.20833 | 0.012709
827.73199 | 243.23 | 0.01271
827.789 | 243.25167 | 0.012711
827.84399 | 243.27333 | 0.012712
827.90002 | 243.295 | 0.012713
827.95099 | 243.31667 | 0.012714
828.005 | 243.33833 | 0.012715
828.06 | 243.36 | 0.012716
828.11798 | 243.38167 | 0.012716
828.16901 | 243.40333 | 0.012718
828.224 | 243.425 | 0.012718
828.276 | 243.44667 | 0.012719
828.33301 | 243.46833 | 0.012719
828.38898 | 243.49 | 0.012721
828.44501 | 243.51167 | 0.012721
828.49799 | 243.53333 | 0.012722
828.55402 | 243.555 | 0.012723
828.60797 | 243.57667 | 0.012724
828.66699 | 243.59833 | 0.012725
828.71899 | 243.62 | 0.012725
828.77502 | 243.64167 | 0.012726
828.83002 | 243.66333 | 0.012727
828.88202 | 243.685 | 0.012728
828.94 | 243.70667 | 0.012729
828.99402 | 243.72833 | 0.01273
829.04901 | 243.75 | 0.012731
829.10303 | 243.77167 | 0.012731
829.16199 | 243.79333 | 0.012732
829.21503 | 243.815 | 0.012733
829.271 | 243.83667 | 0.012734
829.32501 | 243.85833 | 0.012735
829.383 | 243.88 | 0.012736
829.43597 | 243.90167 | 0.012737
829.49597 | 243.92333 | 0.012738
829.54401 | 243.945 | 0.012738
829.59698 | 243.96667 | 0.012743
829.65802 | 243.98833 | 0.012743
829.71198 | 244.01 | 0.012745
829.76898 | 244.03167 | 0.012746
829.83002 | 244.05333 | 0.012747
829.88098 | 244.075 | 0.012747
829.93799 | 244.09667 | 0.012748
829.98798 | 244.11833 | 0.012749
830.04303 | 244.14 | 0.01275
830.09998 | 244.16167 | 0.012751
830.15601 | 244.18333 | 0.012751
830.211 | 244.205 | 0.012752
830.26599 | 244.22667 | 0.012753
830.32098 | 244.24833 | 0.012754
830.37903 | 244.27 | 0.012755
830.43103 | 244.29167 | 0.012756
830.487 | 244.31333 | 0.012757
830.54199 | 244.335 | 0.012757
830.599 | 244.35667 | 0.012758
830.65503 | 244.37833 | 0.012759
830.70898 | 244.4 | 0.01276
830.76703 | 244.42167 | 0.012761
830.81702 | 244.44333 | 0.012761
830.87201 | 244.465 | 0.012762
830.92902 | 244.48667 | 0.012763
830.97998 | 244.50833 | 0.012764
831.03699 | 244.53 | 0.012765
831.09497 | 244.55167 | 0.012766
831.14899 | 244.57333 | 0.012767
831.20502 | 244.595 | 0.012768
831.26001 | 244.61667 | 0.012768
831.31799 | 244.63833 | 0.012769
831.367 | 244.66 | 0.01277
831.42499 | 244.68167 | 0.01277
831.47998 | 244.70333 | 0.012771
831.53601 | 244.725 | 0.012772
831.59497 | 244.74667 | 0.012773
831.64697 | 244.76833 | 0.012774
831.70502 | 244.79 | 0.012775
831.763 | 244.81167 | 0.012776
831.81598 | 244.83333 | 0.012777
831.87402 | 244.855 | 0.012778
831.92902 | 244.87667 | 0.012779
831.98602 | 244.89833 | 0.012779
832.04498 | 244.92 | 0.012781
832.09198 | 244.94167 | 0.012781
832.15399 | 244.96333 | 0.012782
832.20898 | 244.985 | 0.012783
832.26501 | 245.00667 | 0.012788
832.31598 | 245.02833 | 0.012789
832.36902 | 245.05 | 0.01279
832.42401 | 245.07167 | 0.01279
832.48199 | 245.09333 | 0.012791
832.539 | 245.115 | 0.012792
832.59198 | 245.13667 | 0.012793
832.64398 | 245.15833 | 0.012796
832.69299 | 245.18 | 0.012797
832.75201 | 245.20167 | 0.012798
832.80902 | 245.22333 | 0.012799
832.85999 | 245.245 | 0.012799
832.92297 | 245.26667 | 0.0128
832.97302 | 245.28833 | 0.012801
833.03302 | 245.31 | 0.012802
833.08002 | 245.33167 | 0.012803
833.13599 | 245.35333 | 0.012804
833.19397 | 245.375 | 0.012805
833.25 | 245.39667 | 0.012806
833.30701 | 245.41833 | 0.012807
833.367 | 245.44 | 0.012808
833.41602 | 245.46167 | 0.012809
833.47601 | 245.48333 | 0.012809
833.53302 | 245.505 | 0.01281
833.58899 | 245.52667 | 0.012811
833.646 | 245.54833 | 0.012813
833.698 | 245.57 | 0.012813
833.75299 | 245.59167 | 0.012814
833.81 | 245.61333 | 0.012815
833.87 | 245.635 | 0.012816
833.92102 | 245.65667 | 0.012816
833.97699 | 245.67833 | 0.012817
834.02698 | 245.7 | 0.012818
834.08698 | 245.72167 | 0.012819
834.14099 | 245.74333 | 0.01282
834.19897 | 245.765 | 0.01282
834.24902 | 245.78667 | 0.012821
834.30499 | 245.80833 | 0.012822
834.36603 | 245.83 | 0.012826
834.41498 | 245.85167 | 0.012827
834.47101 | 245.87333 | 0.012828
834.52399 | 245.895 | 0.012829
834.58099 | 245.91667 | 0.01283
834.63202 | 245.93833 | 0.01283
834.69098 | 245.96 | 0.012831
834.745 | 245.98167 | 0.012832
834.802 | 246.00333 | 0.012833
834.862 | 246.025 | 0.012834
834.91699 | 246.04667 | 0.012834
834.97302 | 246.06833 | 0.012835
835.02899 | 246.09 | 0.012836
835.08301 | 246.11167 | 0.012837
835.14001 | 246.13333 | 0.012838
835.19397 | 246.155 | 0.012839
835.25098 | 246.17667 | 0.01284
835.29999 | 246.19833 | 0.012841
835.35699 | 246.22 | 0.012841
835.41803 | 246.24167 | 0.012842
835.46997 | 246.26333 | 0.012843
835.52899 | 246.285 | 0.012844
835.58301 | 246.30667 | 0.012845
835.64099 | 246.32833 | 0.012846
835.69501 | 246.35 | 0.012846
835.755 | 246.37167 | 0.012847
835.80798 | 246.39333 | 0.012848
835.86603 | 246.415 | 0.012849
835.91998 | 246.43667 | 0.01285
835.979 | 246.45833 | 0.012851
836.03101 | 246.48 | 0.012852
836.086 | 246.50167 | 0.012852
836.14398 | 246.52333 | 0.012853
836.20099 | 246.545 | 0.012854
836.258 | 246.56667 | 0.012855
836.30798 | 246.58833 | 0.012856
836.37 | 246.61 | 0.012856
836.42297 | 246.63167 | 0.012857
836.47803 | 246.65333 | 0.012858
836.53802 | 246.675 | 0.012859
836.59003 | 246.69667 | 0.01286
836.64502 | 246.71833 | 0.012861
836.69897 | 246.74 | 0.012862
836.755 | 246.76167 | 0.012863
836.815 | 246.78333 | 0.012863
836.86902 | 246.805 | 0.012864
836.93103 | 246.82667 | 0.012866
836.98401 | 246.84833 | 0.012866
837.04199 | 246.87 | 0.012867
837.09399 | 246.89167 | 0.012868
837.15601 | 246.91333 | 0.012871
837.20599 | 246.935 | 0.012873
837.26801 | 246.95667 | 0.012874
837.31799 | 246.97833 | 0.012875
837.37903 | 247 | 0.012876
837.43597 | 247.02167 | 0.012877
837.48602 | 247.04333 | 0.012878
837.54102 | 247.065 | 0.012879
837.60199 | 247.08667 | 0.01288
837.65802 | 247.10833 | 0.01288
837.71399 | 247.13 | 0.012882
837.771 | 247.15167 | 0.012882
837.82098 | 247.17333 | 0.012883
837.87799 | 247.195 | 0.012884
837.93402 | 247.21667 | 0.012885
837.99298 | 247.23833 | 0.012885
838.04498 | 247.26 | 0.012886
838.10199 | 247.28167 | 0.012888
838.15698 | 247.30333 | 0.012888
838.21399 | 247.325 | 0.012889
838.271 | 247.34667 | 0.01289
838.33502 | 247.36833 | 0.012891
838.38397 | 247.39 | 0.012892
838.44 | 247.41167 | 0.012893
838.5 | 247.43333 | 0.012894
838.55402 | 247.455 | 0.012895
838.61298 | 247.47667 | 0.012896
838.672 | 247.49833 | 0.012896
838.72302 | 247.52 | 0.012897
838.78101 | 247.54167 | 0.012898
838.83698 | 247.56333 | 0.012899
838.89203 | 247.585 | 0.0129
838.94897 | 247.60667 | 0.012901
839.00403 | 247.62833 | 0.012902
839.06 | 247.65 | 0.012902
839.11603 | 247.67167 | 0.012907
839.17102 | 247.69333 | 0.012908
839.229 | 247.715 | 0.012909
839.28101 | 247.73667 | 0.012909
839.33801 | 247.75833 | 0.01291
839.39398 | 247.78 | 0.012911
839.45398 | 247.80167 | 0.012912
839.50598 | 247.82333 | 0.012913
839.56299 | 247.845 | 0.012914
839.617 | 247.86667 | 0.012915
839.67401 | 247.88833 | 0.012915
839.73102 | 247.91 | 0.012916
839.78699 | 247.93167 | 0.012917
839.84497 | 247.95333 | 0.012918
839.90002 | 247.975 | 0.012919
839.95099 | 247.99667 | 0.01292
840.01001 | 248.01833 | 0.012921
840.06299 | 248.04 | 0.012922
840.11798 | 248.06167 | 0.012922
840.172 | 248.08333 | 0.012923
840.22803 | 248.105 | 0.012924
840.28302 | 248.12667 | 0.012925
840.33698 | 248.14833 | 0.012926
840.39398 | 248.17 | 0.012927
840.45398 | 248.19167 | 0.012928
840.50702 | 248.21333 | 0.012928
840.55798 | 248.235 | 0.012929
840.617 | 248.25667 | 0.01293
840.672 | 248.27833 | 0.012931
840.73102 | 248.3 | 0.012932
840.78497 | 248.32167 | 0.012933
840.84198 | 248.34333 | 0.012934
840.89899 | 248.365 | 0.012935
840.95398 | 248.38667 | 0.012936
841.01202 | 248.40833 | 0.01294
841.06201 | 248.43 | 0.012941
841.11902 | 248.45167 | 0.012942
841.17999 | 248.47333 | 0.012943
841.237 | 248.495 | 0.012944
841.29102 | 248.51667 | 0.012945
841.35303 | 248.53833 | 0.012945
841.40399 | 248.56 | 0.012947
841.46002 | 248.58167 | 0.012947
841.51801 | 248.60333 | 0.012948
841.57202 | 248.625 | 0.012949
841.63702 | 248.64667 | 0.012951
841.69501 | 248.66833 | 0.012952
841.74799 | 248.69 | 0.012952
841.80798 | 248.71167 | 0.012953
841.85797 | 248.73333 | 0.012954
841.92102 | 248.755 | 0.012956
841.97699 | 248.77667 | 0.012956
842.03003 | 248.79833 | 0.012957
842.08801 | 248.82 | 0.012958
842.14398 | 248.84167 | 0.012959
842.20099 | 248.86333 | 0.01296
842.258 | 248.885 | 0.012961
842.31702 | 248.90667 | 0.012961
842.36902 | 248.92833 | 0.012962
842.42603 | 248.95 | 0.012963
842.48199 | 248.97167 | 0.012964
842.53802 | 248.99333 | 0.012965
842.59802 | 249.015 | 0.012966
842.651 | 249.03667 | 0.012967
842.711 | 249.05833 | 0.012968
842.76599 | 249.08 | 0.012971
842.82202 | 249.10167 | 0.012972
842.87903 | 249.12333 | 0.012973
842.93701 | 249.145 | 0.012974
842.99103 | 249.16667 | 0.012975
843.04999 | 249.18833 | 0.012976
843.104 | 249.21 | 0.012977
843.16498 | 249.23167 | 0.012978
843.21802 | 249.25333 | 0.012979
843.27399 | 249.275 | 0.012979
843.33002 | 249.29667 | 0.01298
843.38599 | 249.31833 | 0.012981
843.43903 | 249.34 | 0.012982
843.50201 | 249.36167 | 0.012983
843.55603 | 249.38333 | 0.012984
843.61401 | 249.405 | 0.012984
843.66498 | 249.42667 | 0.012986
843.72498 | 249.44833 | 0.012986
843.77502 | 249.47 | 0.012987
843.84003 | 249.49167 | 0.012989
843.89398 | 249.51333 | 0.012989
843.948 | 249.535 | 0.01299
844.00403 | 249.55667 | 0.012991
844.06299 | 249.57833 | 0.012992
844.11798 | 249.6 | 0.012993
844.17499 | 249.62167 | 0.012994
844.23199 | 249.64333 | 0.012994
844.29199 | 249.665 | 0.012995
844.34399 | 249.68667 | 0.012997
844.40698 | 249.70833 | 0.012997
844.46002 | 249.73 | 0.012998
844.51398 | 249.75167 | 0.012999
844.56897 | 249.77333 | 0.013
844.625 | 249.795 | 0.013001
844.68402 | 249.81667 | 0.013001
844.74298 | 249.83833 | 0.013003
844.797 | 249.86 | 0.013003
844.854 | 249.88167 | 0.013004
844.90997 | 249.90333 | 0.013005
844.96698 | 249.925 | 0.013009
845.021 | 249.94667 | 0.01301
845.07397 | 249.96833 | 0.013011
845.13397 | 249.99 | 0.013012
845.19 | 250.01167 | 0.013013
845.24402 | 250.03333 | 0.013014
845.29901 | 250.055 | 0.013015
845.36102 | 250.07667 | 0.013016
845.41498 | 250.09833 | 0.013016
845.46997 | 250.12 | 0.013017
845.52802 | 250.14167 | 0.013018
845.58398 | 250.16333 | 0.013019
845.64301 | 250.185 | 0.01302
845.69897 | 250.20667 | 0.013021
845.75598 | 250.22833 | 0.013022
845.81201 | 250.25 | 0.013023
845.86603 | 250.27167 | 0.013023
845.92297 | 250.29333 | 0.013024
845.97998 | 250.315 | 0.013025
846.03601 | 250.33667 | 0.013027
846.09302 | 250.35833 | 0.013027
846.14697 | 250.38 | 0.013029
846.20502 | 250.40167 | 0.01303
846.25897 | 250.42333 | 0.013033
846.31799 | 250.445 | 0.013035
846.37299 | 250.46667 | 0.013036
846.43402 | 250.48833 | 0.013037
846.48901 | 250.51 | 0.013038
846.54401 | 250.53167 | 0.013038
846.60101 | 250.55333 | 0.013039
846.65601 | 250.575 | 0.01304
846.711 | 250.59667 | 0.013041
846.76898 | 250.61833 | 0.013042
846.82501 | 250.64 | 0.013043
846.88098 | 250.66167 | 0.013044
846.93799 | 250.68333 | 0.013045
846.98999 | 250.705 | 0.013046
847.04602 | 250.72667 | 0.013046
847.09497 | 250.74833 | 0.013047
847.15002 | 250.77 | 0.013048
847.20599 | 250.79167 | 0.013049
847.26001 | 250.81333 | 0.01305
847.32098 | 250.835 | 0.013051
847.37799 | 250.85667 | 0.013052
847.43903 | 250.87833 | 0.013053
847.49597 | 250.9 | 0.013053
847.55298 | 250.92167 | 0.013055
847.60602 | 250.94333 | 0.013056
847.66699 | 250.965 | 0.013056
847.72198 | 250.98667 | 0.013057
847.78003 | 251.00833 | 0.013058
847.836 | 251.03 | 0.013059
847.89203 | 251.05167 | 0.01306
847.94702 | 251.07333 | 0.013061
848.00201 | 251.095 | 0.013062
848.06403 | 251.11667 | 0.013063
848.11401 | 251.13833 | 0.013066
848.16699 | 251.16 | 0.013068
848.22803 | 251.18167 | 0.013069
848.284 | 251.20333 | 0.013069
848.33801 | 251.225 | 0.01307
848.39899 | 251.24667 | 0.013072
848.45099 | 251.26833 | 0.013073
848.51202 | 251.29 | 0.013073
848.55902 | 251.31167 | 0.013074
848.62201 | 251.33333 | 0.013075
848.67603 | 251.355 | 0.013075
848.737 | 251.37667 | 0.013076
848.79498 | 251.39833 | 0.013077
848.85101 | 251.42 | 0.013078
848.90503 | 251.44167 | 0.013079
848.961 | 251.46333 | 0.01308
849.01703 | 251.485 | 0.013081
849.07098 | 251.50667 | 0.013081
849.13 | 251.52833 | 0.013082
849.18701 | 251.55 | 0.013083
849.23798 | 251.57167 | 0.013084
849.29999 | 251.59333 | 0.013085
849.34998 | 251.615 | 0.013086
849.40802 | 251.63667 | 0.013086
849.46399 | 251.65833 | 0.013087
849.51898 | 251.68 | 0.013088
849.58002 | 251.70167 | 0.013089
849.63501 | 251.72333 | 0.01309
849.69397 | 251.745 | 0.013091
849.74597 | 251.76667 | 0.013092
849.80603 | 251.78833 | 0.013093
849.86401 | 251.81 | 0.013094
849.91901 | 251.83167 | 0.013094
849.97302 | 251.85333 | 0.013095
850.02899 | 251.875 | 0.013096
850.086 | 251.89667 | 0.013097
850.13702 | 251.91833 | 0.013098
850.19202 | 251.94 | 0.013099
850.25 | 251.96167 | 0.0131
850.31 | 251.98333 | 0.0131
850.35901 | 252.005 | 0.013101
850.41498 | 252.02667 | 0.013102
850.47101 | 252.04833 | 0.013103
850.52899 | 252.07 | 0.013104
850.58398 | 252.09167 | 0.013105
850.64001 | 252.11333 | 0.013106
850.69702 | 252.135 | 0.013107
850.75598 | 252.15667 | 0.013108
850.81 | 252.17833 | 0.013109
850.86603 | 252.2 | 0.01311
850.91998 | 252.22167 | 0.013111
850.974 | 252.24333 | 0.013111
851.03101 | 252.265 | 0.013112
851.08801 | 252.28667 | 0.013116
851.14502 | 252.30833 | 0.013119
851.19897 | 252.33 | 0.01312
851.25098 | 252.35167 | 0.01312
851.30701 | 252.37333 | 0.013122
851.362 | 252.395 | 0.013123
851.41998 | 252.41667 | 0.013123
851.474 | 252.43833 | 0.013124
851.534 | 252.46 | 0.013125
851.58398 | 252.48167 | 0.013126
851.64203 | 252.50333 | 0.013127
851.70001 | 252.525 | 0.013128
851.755 | 252.54667 | 0.013129
851.80798 | 252.56833 | 0.01313
851.86902 | 252.59 | 0.01313
851.927 | 252.61167 | 0.013132
851.98297 | 252.63333 | 0.013132
852.03998 | 252.655 | 0.013133
852.09302 | 252.67667 | 0.013134
852.146 | 252.69833 | 0.013135
852.20001 | 252.72 | 0.013136
852.25702 | 252.74167 | 0.013137
852.31097 | 252.76333 | 0.013138
852.36499 | 252.785 | 0.013139
852.41803 | 252.80667 | 0.013139
852.47198 | 252.82833 | 0.01314
852.53101 | 252.85 | 0.013142
852.58398 | 252.87167 | 0.013142
852.63702 | 252.89333 | 0.013143
852.68799 | 252.915 | 0.013144
852.745 | 252.93667 | 0.013146
852.79901 | 252.95833 | 0.013146
852.85101 | 252.98 | 0.013147
852.90503 | 253.00167 | 0.013148
852.95898 | 253.02333 | 0.013149
853.01898 | 253.045 | 0.01315
853.07001 | 253.06667 | 0.013154
853.125 | 253.08833 | 0.013156
853.17499 | 253.11 | 0.013156
853.23499 | 253.13167 | 0.013157
853.28497 | 253.15333 | 0.013158
853.33698 | 253.175 | 0.01316
853.396 | 253.19667 | 0.01316
853.44501 | 253.21833 | 0.013161
853.49902 | 253.24 | 0.013162
853.54999 | 253.26167 | 0.013163
853.60303 | 253.28333 | 0.013164
853.66199 | 253.305 | 0.013165
853.71198 | 253.32667 | 0.013166
853.76898 | 253.34833 | 0.013166
853.823 | 253.37 | 0.013167
853.875 | 253.39167 | 0.013168
853.92902 | 253.41333 | 0.013169
853.98602 | 253.435 | 0.01317
854.03699 | 253.45667 | 0.013171
854.08502 | 253.47833 | 0.013172
854.13599 | 253.5 | 0.013173
854.19202 | 253.52167 | 0.013174
854.24597 | 253.54333 | 0.013175
854.30499 | 253.565 | 0.013175
854.35699 | 253.58667 | 0.013177
854.41699 | 253.60833 | 0.013177
854.46698 | 253.63 | 0.013178
854.52301 | 253.65167 | 0.013179
854.57397 | 253.67333 | 0.01318
854.633 | 253.695 | 0.013181
854.68799 | 253.71667 | 0.013182
854.742 | 253.73833 | 0.013182
854.80402 | 253.76 | 0.013183
854.85999 | 253.78167 | 0.013184
854.914 | 253.80333 | 0.013185
854.96997 | 253.825 | 0.013186
855.02899 | 253.84667 | 0.013186
855.08002 | 253.86833 | 0.013187
855.13898 | 253.89 | 0.013188
855.19202 | 253.91167 | 0.013189
855.24902 | 253.93333 | 0.01319
855.31201 | 253.955 | 0.013191
855.36798 | 253.97667 | 0.013191
855.42499 | 253.99833 | 0.013192
855.48102 | 254.02 | 0.013193
855.53998 | 254.04167 | 0.013194
855.59198 | 254.06333 | 0.013198
855.64697 | 254.085 | 0.013199
855.70502 | 254.10667 | 0.0132
855.76501 | 254.12833 | 0.013201
855.828 | 254.15 | 0.013202
855.87903 | 254.17167 | 0.013203
855.94202 | 254.19333 | 0.013204
855.99701 | 254.215 | 0.013204
856.05603 | 254.23667 | 0.013205
856.11401 | 254.25833 | 0.013206
856.172 | 254.28 | 0.013208
856.23102 | 254.30167 | 0.013208
856.28601 | 254.32333 | 0.013209
856.34601 | 254.345 | 0.01321
856.401 | 254.36667 | 0.013211
856.461 | 254.38833 | 0.013211
856.51801 | 254.41 | 0.013212
856.573 | 254.43167 | 0.013213
856.62701 | 254.45333 | 0.013213
856.69 | 254.475 | 0.013215
856.74902 | 254.49667 | 0.013215
856.81 | 254.51833 | 0.013216
856.86298 | 254.54 | 0.013217
856.91901 | 254.56167 | 0.013218
856.97498 | 254.58333 | 0.013219
857.03003 | 254.605 | 0.01322
857.08502 | 254.62667 | 0.01322
857.14697 | 254.64833 | 0.013222
857.20398 | 254.67 | 0.013222
857.26001 | 254.69167 | 0.013223
857.31799 | 254.71333 | 0.013224
857.37598 | 254.735 | 0.013225
857.43103 | 254.75667 | 0.013226
857.49298 | 254.77833 | 0.013227
857.54401 | 254.8 | 0.013228
857.59998 | 254.82167 | 0.013228
857.65802 | 254.84333 | 0.013229
857.71503 | 254.865 | 0.01323
857.77698 | 254.88667 | 0.013231
857.83099 | 254.90833 | 0.013232
857.89001 | 254.93 | 0.013233
857.94202 | 254.95167 | 0.013234
858.00598 | 254.97333 | 0.013235
858.05902 | 254.995 | 0.013235
858.11401 | 255.01667 | 0.013236
858.17603 | 255.03833 | 0.013238
858.22803 | 255.06 | 0.013238
858.28302 | 255.08167 | 0.013239
858.341 | 255.10333 | 0.01324
858.39697 | 255.125 | 0.013241
858.45001 | 255.14667 | 0.013242
858.51001 | 255.16833 | 0.013243
858.56598 | 255.19 | 0.013248
858.62402 | 255.21167 | 0.013248
858.67297 | 255.23333 | 0.01325
858.72498 | 255.255 | 0.01325
858.78699 | 255.27667 | 0.013251
858.841 | 255.29833 | 0.013252
858.90198 | 255.32 | 0.013253
858.95203 | 255.34167 | 0.013254
859.00403 | 255.36333 | 0.013255
859.06299 | 255.385 | 0.013256
859.12 | 255.40667 | 0.013257
859.17499 | 255.42833 | 0.013257
859.229 | 255.45 | 0.013259
859.284 | 255.47167 | 0.013259
859.341 | 255.49333 | 0.01326
859.39801 | 255.515 | 0.013261
859.45099 | 255.53667 | 0.013262
859.50702 | 255.55833 | 0.013262
859.56403 | 255.58 | 0.013263
859.612 | 255.60167 | 0.013265
859.672 | 255.62333 | 0.013265
859.72498 | 255.645 | 0.013266
859.77802 | 255.66667 | 0.013267
859.83099 | 255.68833 | 0.013268
859.88501 | 255.71 | 0.013269
859.94 | 255.73167 | 0.01327
859.99597 | 255.75333 | 0.01327
860.04498 | 255.775 | 0.013272
860.099 | 255.79667 | 0.013273
860.15503 | 255.81833 | 0.013273
860.20599 | 255.84 | 0.013274
860.26898 | 255.86167 | 0.013275
860.32397 | 255.88333 | 0.013276
860.38202 | 255.905 | 0.013277
860.43103 | 255.92667 | 0.013277
860.48602 | 255.94833 | 0.013279
860.54102 | 255.97 | 0.013279
860.60199 | 255.99167 | 0.01328
860.65503 | 256.01333 | 0.013281
860.71198 | 256.035 | 0.013282
860.76398 | 256.05667 | 0.013283
860.82001 | 256.07833 | 0.013283
860.87201 | 256.1 | 0.013284
860.92902 | 256.12167 | 0.013285
860.98199 | 256.14333 | 0.013286
861.03802 | 256.165 | 0.013286
861.09497 | 256.18667 | 0.013287
861.151 | 256.20833 | 0.013293
861.20398 | 256.23 | 0.013294
861.258 | 256.25167 | 0.013295
861.31299 | 256.27333 | 0.013296
861.36902 | 256.295 | 0.013297
861.42297 | 256.31667 | 0.013297
861.47699 | 256.33833 | 0.013298
861.52899 | 256.36 | 0.013299
861.586 | 256.38167 | 0.0133
861.64203 | 256.40333 | 0.013301
861.69702 | 256.425 | 0.013302
861.75201 | 256.44667 | 0.013303
861.80701 | 256.46833 | 0.013303
861.867 | 256.49 | 0.013304
861.91901 | 256.51167 | 0.013305
861.974 | 256.53333 | 0.013306
862.03101 | 256.555 | 0.013307
862.08398 | 256.57667 | 0.013308
862.14203 | 256.59833 | 0.013309
862.19702 | 256.62 | 0.013309
862.25201 | 256.64167 | 0.01331
862.30798 | 256.66333 | 0.013311
862.36499 | 256.685 | 0.013312
862.42102 | 256.70667 | 0.013313
862.47601 | 256.72833 | 0.013314
862.53497 | 256.75 | 0.013315
862.58698 | 256.77167 | 0.013316
862.64301 | 256.79333 | 0.013317
862.698 | 256.815 | 0.013318
862.75299 | 256.83667 | 0.013318
862.81598 | 256.85833 | 0.013319
862.87097 | 256.88 | 0.01332
862.922 | 256.90167 | 0.01332
862.98199 | 256.92333 | 0.013321
863.03802 | 256.945 | 0.013322
863.09497 | 256.96667 | 0.013323
863.14899 | 256.98833 | 0.013324
863.20898 | 257.01 | 0.013325
863.27002 | 257.03167 | 0.013326
863.32397 | 257.05333 | 0.013327
863.38 | 257.075 | 0.013327
863.43402 | 257.09667 | 0.013328
863.492 | 257.11833 | 0.013329
863.54797 | 257.14 | 0.013334
863.604 | 257.16167 | 0.013335
863.66101 | 257.18333 | 0.013336
863.71899 | 257.205 | 0.013337
863.77802 | 257.22667 | 0.013338
863.83197 | 257.24833 | 0.013339
863.89001 | 257.27 | 0.013339
863.94299 | 257.29167 | 0.01334
864.005 | 257.31333 | 0.013341
864.05902 | 257.335 | 0.013343
864.12 | 257.35667 | 0.013343
864.17499 | 257.37833 | 0.013344
864.22998 | 257.4 | 0.013345
864.284 | 257.42167 | 0.013346
864.34802 | 257.44333 | 0.013347
864.40503 | 257.465 | 0.013348
864.46198 | 257.48667 | 0.013348
864.52002 | 257.50833 | 0.013349
864.57703 | 257.53 | 0.01335
864.633 | 257.55167 | 0.013351
864.69098 | 257.57333 | 0.013351
864.74402 | 257.595 | 0.013353
864.80298 | 257.61667 | 0.013353
864.85797 | 257.63833 | 0.013354
864.91498 | 257.66 | 0.013355
864.97198 | 257.68167 | 0.013356
865.03003 | 257.70333 | 0.013357
865.08899 | 257.725 | 0.013358
865.14899 | 257.74667 | 0.013359
865.20697 | 257.76833 | 0.01336
865.26001 | 257.79 | 0.01336
865.31702 | 257.81167 | 0.013361
865.37402 | 257.83333 | 0.013362
865.42999 | 257.855 | 0.013363
865.48798 | 257.87667 | 0.013367
865.547 | 257.89833 | 0.013369
865.599 | 257.92 | 0.013369
865.65503 | 257.94167 | 0.01337
865.70599 | 257.96333 | 0.013371
865.763 | 257.985 | 0.013372
865.81897 | 258.00667 | 0.013373
865.87903 | 258.02833 | 0.013374
865.94 | 258.05 | 0.013375
865.992 | 258.07167 | 0.013376
866.04999 | 258.09333 | 0.013377
866.10797 | 258.115 | 0.013377
866.16302 | 258.13667 | 0.013378
866.21997 | 258.15833 | 0.013379
866.27002 | 258.18 | 0.01338
866.32898 | 258.20167 | 0.013381
866.388 | 258.22333 | 0.013382
866.44299 | 258.245 | 0.013383
866.50098 | 258.26667 | 0.013383
866.55798 | 258.28833 | 0.013384
866.61401 | 258.31 | 0.013385
866.67798 | 258.33167 | 0.013386
866.73297 | 258.35333 | 0.013387
866.78497 | 258.375 | 0.013388
866.84698 | 258.39667 | 0.013389
866.90198 | 258.41833 | 0.01339
866.96399 | 258.44 | 0.013391
867.02399 | 258.46167 | 0.013392
867.078 | 258.48333 | 0.013392
867.13898 | 258.505 | 0.013393
867.19098 | 258.52667 | 0.013394
867.24902 | 258.54833 | 0.013395
867.30103 | 258.57 | 0.013396
867.36102 | 258.59167 | 0.013397
867.41803 | 258.61333 | 0.013398
867.47699 | 258.635 | 0.013399
867.53003 | 258.65667 | 0.0134
867.59003 | 258.67833 | 0.0134
867.64398 | 258.7 | 0.013401
867.70398 | 258.72167 | 0.013402
867.75897 | 258.74333 | 0.013403
867.81799 | 258.765 | 0.013404
867.875 | 258.78667 | 0.013405
867.927 | 258.80833 | 0.013405
867.98499 | 258.83 | 0.013407
868.03998 | 258.85167 | 0.013408
868.09497 | 258.87333 | 0.013409
868.15302 | 258.895 | 0.01341
868.211 | 258.91667 | 0.01341
868.26898 | 258.93833 | 0.013411
868.323 | 258.96 | 0.013414
868.38098 | 258.98167 | 0.013417
868.43701 | 259.00333 | 0.013418
868.49799 | 259.025 | 0.013419
868.55402 | 259.04667 | 0.01342
868.60999 | 259.06833 | 0.013421
868.66699 | 259.09 | 0.013422
868.72198 | 259.11167 | 0.013423
868.78302 | 259.13333 | 0.013424
868.83899 | 259.155 | 0.013424
868.89502 | 259.17667 | 0.013425
868.95099 | 259.19833 | 0.013426
869.00702 | 259.22 | 0.013427
869.06702 | 259.24167 | 0.013428
869.12402 | 259.26333 | 0.013429
869.18201 | 259.285 | 0.01343
869.237 | 259.30667 | 0.013431
869.29303 | 259.32833 | 0.013431
869.35101 | 259.35 | 0.013432
869.40601 | 259.37167 | 0.013433
869.46198 | 259.39333 | 0.013434
869.52197 | 259.415 | 0.013435
869.57599 | 259.43667 | 0.013436
869.633 | 259.45833 | 0.013437
869.69 | 259.48 | 0.013437
869.745 | 259.50167 | 0.013438
869.802 | 259.52333 | 0.013439
869.86102 | 259.545 | 0.01344
869.91699 | 259.56667 | 0.013441
869.97302 | 259.58833 | 0.013442
870.03003 | 259.61 | 0.013442
870.09198 | 259.63167 | 0.013443
870.14001 | 259.65333 | 0.013444
870.19202 | 259.675 | 0.013445
870.25201 | 259.69667 | 0.013446
870.30603 | 259.71833 | 0.013447
870.362 | 259.74 | 0.013447
870.41803 | 259.76167 | 0.013449
870.47498 | 259.78333 | 0.013449
870.53101 | 259.805 | 0.01345
870.58698 | 259.82667 | 0.013451
870.64203 | 259.84833 | 0.013452
870.703 | 259.87 | 0.013453
870.758 | 259.89167 | 0.013458
870.81598 | 259.91333 | 0.013459
870.87299 | 259.935 | 0.01346
870.92499 | 259.95667 | 0.01346
870.987 | 259.97833 | 0.013461
871.05103 | 260 | 0.013462
871.10101 | 260.02167 | 0.013463
871.164 | 260.04333 | 0.013464
871.21802 | 260.065 | 0.013465
871.276 | 260.08667 | 0.013466
871.33197 | 260.10833 | 0.013467
871.38702 | 260.13 | 0.013468
871.44397 | 260.15167 | 0.013469
871.5 | 260.17333 | 0.01347
871.55798 | 260.195 | 0.01347
871.61499 | 260.21667 | 0.013472
871.67401 | 260.23833 | 0.013472
871.72803 | 260.26 | 0.013473
871.784 | 260.28167 | 0.013474
871.84601 | 260.30333 | 0.013475
871.90002 | 260.325 | 0.013476
871.95801 | 260.34667 | 0.013476
872.013 | 260.36833 | 0.013477
872.073 | 260.39 | 0.013478
872.12799 | 260.41167 | 0.013479
872.18402 | 260.43333 | 0.01348
872.24103 | 260.455 | 0.013481
872.29498 | 260.47667 | 0.013481
872.35199 | 260.49833 | 0.013482
872.409 | 260.52 | 0.013483
872.46698 | 260.54167 | 0.013484
872.52002 | 260.56333 | 0.013485
872.58099 | 260.585 | 0.013486
872.63599 | 260.60667 | 0.013487
872.69 | 260.62833 | 0.013488
872.75403 | 260.65 | 0.013488
872.80499 | 260.67167 | 0.013489
872.86499 | 260.69333 | 0.013491
872.91998 | 260.715 | 0.013491
872.97498 | 260.73667 | 0.013492
873.03302 | 260.75833 | 0.013493
873.08801 | 260.78 | 0.013494
873.14697 | 260.80167 | 0.013495
873.203 | 260.82333 | 0.013496
873.26001 | 260.845 | 0.013497
873.31799 | 260.86667 | 0.013498
873.37402 | 260.88833 | 0.013498
873.43103 | 260.91 | 0.013499
873.48602 | 260.93167 | 0.0135
873.54303 | 260.95333 | 0.013501
873.59497 | 260.975 | 0.013502
873.65997 | 260.99667 | 0.013502
873.711 | 261.01833 | 0.013503
873.76898 | 261.04 | 0.013504
873.82703 | 261.06167 | 0.013505
873.88202 | 261.08333 | 0.013506
873.93597 | 261.105 | 0.013507
873.99402 | 261.12667 | 0.013508
874.04797 | 261.14833 | 0.013509
874.104 | 261.17 | 0.013514
874.164 | 261.19167 | 0.013515
874.21802 | 261.21333 | 0.013516
874.27502 | 261.235 | 0.013517
874.32898 | 261.25667 | 0.013518
874.38898 | 261.27833 | 0.013519
874.44598 | 261.3 | 0.013519
874.50098 | 261.32167 | 0.01352
874.55701 | 261.34333 | 0.013521
874.61603 | 261.365 | 0.013522
874.67102 | 261.38667 | 0.013523
874.72803 | 261.40833 | 0.013524
874.784 | 261.43 | 0.013525
874.83801 | 261.45167 | 0.013526
874.89301 | 261.47333 | 0.013526
874.95001 | 261.495 | 0.013527
875.00897 | 261.51667 | 0.013529
875.06598 | 261.53833 | 0.013529
875.12201 | 261.56 | 0.01353
875.177 | 261.58167 | 0.013531
875.23199 | 261.60333 | 0.013532
875.29401 | 261.625 | 0.013533
875.34802 | 261.64667 | 0.013534
875.40601 | 261.66833 | 0.013535
875.46002 | 261.69 | 0.013536
875.51898 | 261.71167 | 0.013537
875.57397 | 261.73333 | 0.013537
875.625 | 261.755 | 0.013538
875.68201 | 261.77667 | 0.013539
875.74402 | 261.79833 | 0.01354
875.79498 | 261.82 | 0.01354
875.85101 | 261.84167 | 0.013542
875.90198 | 261.86333 | 0.013542
875.96002 | 261.885 | 0.013543
876.01599 | 261.90667 | 0.013544
876.07599 | 261.92833 | 0.013545
876.12598 | 261.95 | 0.013545
876.18799 | 261.97167 | 0.013547
876.24799 | 261.99333 | 0.013548
876.30103 | 262.015 | 0.013548
876.35498 | 262.03667 | 0.013549
876.40997 | 262.05833 | 0.01355
876.46503 | 262.08 | 0.013551
876.52301 | 262.10167 | 0.013552
876.57599 | 262.12333 | 0.013553
876.62903 | 262.145 | 0.013553
876.68799 | 262.16667 | 0.013554
876.73999 | 262.18833 | 0.013555
876.802 | 262.21 | 0.013556
876.85498 | 262.23167 | 0.013557
876.90698 | 262.25333 | 0.013558
876.96198 | 262.275 | 0.013558
877.01703 | 262.29667 | 0.013559
877.07501 | 262.31833 | 0.01356
877.13098 | 262.34 | 0.013561
877.18799 | 262.36167 | 0.013562
877.245 | 262.38333 | 0.013563
877.29498 | 262.405 | 0.013564
877.354 | 262.42667 | 0.013564
877.40698 | 262.44833 | 0.013565
877.461 | 262.47 | 0.013566
877.51801 | 262.49167 | 0.013571
877.57599 | 262.51333 | 0.013573
877.62903 | 262.535 | 0.013574
877.68201 | 262.55667 | 0.013574
877.737 | 262.57833 | 0.013575
877.78699 | 262.6 | 0.013576
877.84198 | 262.62167 | 0.013577
877.90002 | 262.64333 | 0.013578
877.94897 | 262.665 | 0.013579
878 | 262.68667 | 0.01358
878.05103 | 262.70833 | 0.01358
878.10602 | 262.73 | 0.013581
878.16101 | 262.75167 | 0.013582
878.21399 | 262.77333 | 0.013583
878.26599 | 262.795 | 0.013584
878.323 | 262.81667 | 0.013585
878.38 | 262.83833 | 0.013586
878.43402 | 262.86 | 0.013587
878.48798 | 262.88167 | 0.013588
878.53998 | 262.90333 | 0.013588
878.59497 | 262.925 | 0.013589
878.64697 | 262.94667 | 0.01359
878.69897 | 262.96833 | 0.013591
878.75299 | 262.99 | 0.013591
878.80902 | 263.01167 | 0.013593
878.85797 | 263.03333 | 0.013593
878.90997 | 263.055 | 0.013594
878.966 | 263.07667 | 0.013595
879.01801 | 263.09833 | 0.013596
879.07599 | 263.12 | 0.013597
879.12903 | 263.14167 | 0.013598
879.18402 | 263.16333 | 0.013599
879.23602 | 263.185 | 0.013599
879.28998 | 263.20667 | 0.0136
879.34698 | 263.22833 | 0.013601
879.396 | 263.25 | 0.013602
879.453 | 263.27167 | 0.013603
879.50201 | 263.29333 | 0.013604
879.55798 | 263.315 | 0.013605
879.60602 | 263.33667 | 0.013605
879.65503 | 263.35833 | 0.013606
879.71399 | 263.38 | 0.013607
879.77301 | 263.40167 | 0.013608
879.82703 | 263.42333 | 0.013609
879.875 | 263.445 | 0.013609
879.93201 | 263.46667 | 0.013611
879.98297 | 263.48833 | 0.013611
880.034 | 263.51 | 0.013612
880.09003 | 263.53167 | 0.013613
880.14899 | 263.55333 | 0.013614
880.20398 | 263.575 | 0.013615
880.25702 | 263.59667 | 0.013615
880.31299 | 263.61833 | 0.013616
880.362 | 263.64 | 0.013617
880.41699 | 263.66167 | 0.013618
880.46997 | 263.68333 | 0.013618
880.51898 | 263.705 | 0.013619
880.58002 | 263.72667 | 0.01362
880.633 | 263.74833 | 0.013621
880.68903 | 263.77 | 0.013622
880.74402 | 263.79167 | 0.013629
880.79797 | 263.81333 | 0.01363
880.84802 | 263.835 | 0.013631
880.90399 | 263.85667 | 0.013632
880.95697 | 263.87833 | 0.013632
881.01398 | 263.9 | 0.013633
881.06897 | 263.92167 | 0.013634
881.12402 | 263.94333 | 0.013635
881.17999 | 263.965 | 0.013636
881.229 | 263.98667 | 0.013636
881.28198 | 264.00833 | 0.013637
881.33502 | 264.03 | 0.013638
881.38501 | 264.05167 | 0.013639
881.45001 | 264.07333 | 0.01364
881.50702 | 264.095 | 0.013641
881.56097 | 264.11667 | 0.013642
881.61499 | 264.13833 | 0.013642
881.67297 | 264.16 | 0.013643
881.72803 | 264.18167 | 0.013643
881.78101 | 264.20333 | 0.013644
881.83502 | 264.225 | 0.013644
881.89301 | 264.24667 | 0.013646
881.94897 | 264.26833 | 0.013646
882.00201 | 264.29 | 0.013647
882.05603 | 264.31167 | 0.013648
882.11102 | 264.33333 | 0.013648
882.164 | 264.355 | 0.01365
882.22101 | 264.37667 | 0.01365
882.27197 | 264.39833 | 0.013651
882.32599 | 264.42 | 0.013652
882.383 | 264.44167 | 0.013653
882.43903 | 264.46333 | 0.013653
882.48901 | 264.485 | 0.013654
882.54199 | 264.50667 | 0.013656
882.59698 | 264.52833 | 0.013656
882.65601 | 264.55 | 0.013657
882.70801 | 264.57167 | 0.013658
882.758 | 264.59333 | 0.013658
882.81598 | 264.615 | 0.013659
882.87201 | 264.63667 | 0.01366
882.927 | 264.65833 | 0.013661
882.97498 | 264.68 | 0.013661
883.034 | 264.70167 | 0.013662
883.08502 | 264.72333 | 0.013663
883.14099 | 264.745 | 0.013664
883.19202 | 264.76667 | 0.013665
883.24902 | 264.78833 | 0.013666
883.30499 | 264.81 | 0.013667
883.35797 | 264.83167 | 0.013667
883.40997 | 264.85333 | 0.013668
883.46198 | 264.875 | 0.013669
883.51001 | 264.89667 | 0.01367
883.56201 | 264.91833 | 0.013673
883.60901 | 264.94 | 0.013675
883.66199 | 264.96167 | 0.013676
883.71198 | 264.98333 | 0.013677
883.76202 | 265.005 | 0.013678
883.81403 | 265.02667 | 0.013679
883.867 | 265.04833 | 0.01368
883.909 | 265.07 | 0.013681
883.95801 | 265.09167 | 0.013682
884.01001 | 265.11333 | 0.013683
884.06201 | 265.135 | 0.013684
884.10602 | 265.15667 | 0.013684
884.15198 | 265.17833 | 0.013685
884.198 | 265.2 | 0.013686
884.24799 | 265.22167 | 0.013687
884.29401 | 265.24333 | 0.013688
884.34601 | 265.265 | 0.013689
884.39502 | 265.28667 | 0.013689
884.43799 | 265.30833 | 0.01369
884.48901 | 265.33 | 0.013691
884.53699 | 265.35167 | 0.013692
884.58301 | 265.37333 | 0.013693
884.63 | 265.395 | 0.013693
884.67902 | 265.41667 | 0.013694
884.72803 | 265.43833 | 0.013695
884.77002 | 265.46 | 0.013695
884.81598 | 265.48167 | 0.013696
884.86401 | 265.50333 | 0.013697
884.91199 | 265.525 | 0.013698
884.95599 | 265.54667 | 0.013699
885.005 | 265.56833 | 0.0137
885.05298 | 265.59 | 0.0137
885.099 | 265.61167 | 0.013701
885.14001 | 265.63333 | 0.013702
885.18201 | 265.655 | 0.013703
885.23199 | 265.67667 | 0.013703
885.27399 | 265.69833 | 0.013704
885.32599 | 265.72 | 0.013705
885.37598 | 265.74167 | 0.013706
885.422 | 265.76333 | 0.013707
885.46399 | 265.785 | 0.013707
885.513 | 265.80667 | 0.013708
885.56 | 265.82833 | 0.013709
885.61298 | 265.85 | 0.013709
885.65698 | 265.87167 | 0.01371
885.70697 | 265.89333 | 0.013711
885.758 | 265.915 | 0.013712
885.79901 | 265.93667 | 0.013713
885.849 | 265.95833 | 0.013713
885.89801 | 265.98 | 0.013714
885.94897 | 266.00167 | 0.013715
885.99402 | 266.02333 | 0.013715
886.04498 | 266.045 | 0.013716
886.09302 | 266.06667 | 0.013717
886.146 | 266.08833 | 0.013718
886.19 | 266.11 | 0.013719
886.24103 | 266.13167 | 0.013719
886.28998 | 266.15333 | 0.01372
886.33698 | 266.175 | 0.013721
886.38599 | 266.19667 | 0.013721
886.44098 | 266.21833 | 0.013722
886.49701 | 266.24 | 0.013723
886.54901 | 266.26167 | 0.013724
886.599 | 266.28333 | 0.013724
886.646 | 266.305 | 0.013725
886.70001 | 266.32667 | 0.013726
886.74902 | 266.34833 | 0.013726
886.80701 | 266.37 | 0.013727
886.85602 | 266.39167 | 0.013728
886.909 | 266.41333 | 0.013729
886.96399 | 266.435 | 0.013729
887.01202 | 266.45667 | 0.01373
887.06598 | 266.47833 | 0.013731
887.11902 | 266.5 | 0.013732
887.17297 | 266.52167 | 0.013733
887.22803 | 266.54333 | 0.013734
887.28003 | 266.565 | 0.013734
887.34003 | 266.58667 | 0.013736
887.39301 | 266.60833 | 0.013736
887.44299 | 266.63 | 0.013737
887.49799 | 266.65167 | 0.013737
887.55298 | 266.67333 | 0.013743
887.612 | 266.695 | 0.013744
887.66199 | 266.71667 | 0.013745
887.71997 | 266.73833 | 0.013746
887.77399 | 266.76 | 0.013746
887.82898 | 266.78167 | 0.013747
887.88202 | 266.80333 | 0.013748
887.93903 | 266.825 | 0.013749
887.99103 | 266.84667 | 0.01375
888.047 | 266.86833 | 0.01375
888.09998 | 266.89 | 0.013751
888.15802 | 266.91167 | 0.013753
888.21198 | 266.93333 | 0.013753
888.26599 | 266.955 | 0.013754
888.323 | 266.97667 | 0.013755
888.37903 | 266.99833 | 0.013756
888.43402 | 267.02 | 0.013757
888.48798 | 267.04167 | 0.013757
888.547 | 267.06333 | 0.013758
888.59998 | 267.085 | 0.013759
888.65698 | 267.10667 | 0.01376
888.71399 | 267.12833 | 0.013761
888.76801 | 267.15 | 0.013762
888.82703 | 267.17167 | 0.013763
888.88 | 267.19333 | 0.013764
888.93597 | 267.215 | 0.013765
888.99597 | 267.23667 | 0.013766
889.04498 | 267.25833 | 0.013767
889.10498 | 267.28 | 0.013768
889.164 | 267.30167 | 0.013768
889.21802 | 267.32333 | 0.013769
889.27399 | 267.345 | 0.01377
889.328 | 267.36667 | 0.013771
889.38702 | 267.38833 | 0.013772
889.44702 | 267.41 | 0.013773
889.508 | 267.43167 | 0.013774
889.56097 | 267.45333 | 0.013774
889.61902 | 267.475 | 0.013775
889.67499 | 267.49667 | 0.013776
889.73102 | 267.51833 | 0.013783
889.79199 | 267.54 | 0.013784
889.84302 | 267.56167 | 0.013785
889.901 | 267.58333 | 0.013786
889.95898 | 267.605 | 0.013787
890.01703 | 267.62667 | 0.013787
890.07501 | 267.64833 | 0.013788
890.13 | 267.67 | 0.013789
890.18701 | 267.69167 | 0.013791
890.242 | 267.71333 | 0.013791
890.29999 | 267.735 | 0.013792
890.35999 | 267.75667 | 0.013793
890.41302 | 267.77833 | 0.013794
890.47198 | 267.8 | 0.013794
890.52899 | 267.82167 | 0.013795
890.58502 | 267.84333 | 0.013797
890.64398 | 267.865 | 0.013798
890.69702 | 267.88667 | 0.013798
890.75403 | 267.90833 | 0.0138
890.80902 | 267.93 | 0.0138
890.86603 | 267.95167 | 0.013801
890.92499 | 267.97333 | 0.013802
890.97601 | 267.995 | 0.013803
891.03998 | 268.01667 | 0.013804
891.09399 | 268.03833 | 0.013804
891.151 | 268.06 | 0.013805
891.20203 | 268.08167 | 0.013806
891.26202 | 268.10333 | 0.013807
891.31897 | 268.125 | 0.013808
891.375 | 268.14667 | 0.013809
891.43103 | 268.16833 | 0.01381
891.48602 | 268.19 | 0.01381
891.547 | 268.21167 | 0.013812
891.60101 | 268.23333 | 0.013813
891.65802 | 268.255 | 0.013813
891.71802 | 268.27667 | 0.013814
891.77399 | 268.29833 | 0.013815
891.83099 | 268.32 | 0.013816
891.88098 | 268.34167 | 0.013817
891.93701 | 268.36333 | 0.013818
891.99402 | 268.385 | 0.013819
892.05103 | 268.40667 | 0.01382
892.10699 | 268.42833 | 0.01382
892.159 | 268.45 | 0.013821
892.21899 | 268.47167 | 0.013822
892.27301 | 268.49333 | 0.013823
892.32898 | 268.515 | 0.013824
892.388 | 268.53667 | 0.013825
892.43701 | 268.55833 | 0.013826
892.49799 | 268.58 | 0.013827
892.54901 | 268.60167 | 0.013828
892.60797 | 268.62333 | 0.013828
892.66498 | 268.645 | 0.013829
892.716 | 268.66667 | 0.01383
892.77399 | 268.68833 | 0.013836
892.82599 | 268.71 | 0.013837
892.88501 | 268.73167 | 0.013838
892.935 | 268.75333 | 0.013839
892.99103 | 268.775 | 0.013839
893.04901 | 268.79667 | 0.01384
893.10303 | 268.81833 | 0.013841
893.15698 | 268.84 | 0.013842
893.21301 | 268.86167 | 0.013844
893.26898 | 268.88333 | 0.013844
893.32501 | 268.905 | 0.013845
893.38098 | 268.92667 | 0.013846
893.435 | 268.94833 | 0.013847
893.48901 | 268.97 | 0.013848
893.54498 | 268.99167 | 0.013849
893.60101 | 269.01333 | 0.013849
893.65503 | 269.035 | 0.013851
893.70697 | 269.05667 | 0.013851
893.763 | 269.07833 | 0.013852
893.81897 | 269.1 | 0.013853
893.875 | 269.12167 | 0.013854
893.92798 | 269.14333 | 0.013854
893.98102 | 269.165 | 0.013856
894.039 | 269.18667 | 0.013856
894.09198 | 269.20833 | 0.013857
894.14099 | 269.23 | 0.013858
894.19897 | 269.25167 | 0.013859
894.25403 | 269.27333 | 0.01386
894.31097 | 269.295 | 0.013861
894.36499 | 269.31667 | 0.013861
894.41498 | 269.33833 | 0.013862
894.46698 | 269.36 | 0.013863
894.521 | 269.38167 | 0.013864
894.578 | 269.40333 | 0.013865
894.62903 | 269.425 | 0.013865
894.68799 | 269.44667 | 0.013866
894.73602 | 269.46833 | 0.013867
894.789 | 269.49 | 0.013868
894.84003 | 269.51167 | 0.013869
894.89899 | 269.53333 | 0.01387
894.95599 | 269.555 | 0.013871
895.01001 | 269.57667 | 0.013875
895.06299 | 269.59833 | 0.013876
895.117 | 269.62 | 0.013877
895.17603 | 269.64167 | 0.013877
895.22498 | 269.66333 | 0.013879
895.28101 | 269.685 | 0.013879
895.33502 | 269.70667 | 0.01388
895.38599 | 269.72833 | 0.013881
895.44501 | 269.75 | 0.013882
895.495 | 269.77167 | 0.013883
895.552 | 269.79333 | 0.013884
895.604 | 269.815 | 0.013885
895.65698 | 269.83667 | 0.013885
895.71002 | 269.85833 | 0.013886
895.76801 | 269.88 | 0.013887
895.82001 | 269.90167 | 0.013888
895.87402 | 269.92333 | 0.013889
895.92401 | 269.945 | 0.013889
895.98199 | 269.96667 | 0.01389
896.03198 | 269.98833 | 0.013891
896.09003 | 270.01 | 0.013892
896.14301 | 270.03167 | 0.013893
896.20001 | 270.05333 | 0.013894
896.24902 | 270.075 | 0.013895
896.30402 | 270.09667 | 0.013896
896.35498 | 270.11833 | 0.013897
896.409 | 270.14 | 0.013897
896.46802 | 270.16167 | 0.013898
896.51703 | 270.18333 | 0.013902
896.578 | 270.205 | 0.013903
896.63 | 270.22667 | 0.013903
896.68298 | 270.24833 | 0.013904
896.737 | 270.27 | 0.013905
896.79303 | 270.29167 | 0.013906
896.84497 | 270.31333 | 0.013907
896.90002 | 270.335 | 0.013908
896.948 | 270.35667 | 0.013909
897.01001 | 270.37833 | 0.01391
897.06097 | 270.4 | 0.01391
897.11401 | 270.42167 | 0.013911
897.17297 | 270.44333 | 0.013912
897.224 | 270.465 | 0.013913
897.27502 | 270.48667 | 0.013914
897.32703 | 270.50833 | 0.013914
897.38098 | 270.53 | 0.013915
897.435 | 270.55167 | 0.013916
897.492 | 270.57333 | 0.013917
897.54303 | 270.595 | 0.013918
897.59802 | 270.61667 | 0.013919
897.64801 | 270.63833 | 0.013919
897.70801 | 270.66 | 0.01392
897.76202 | 270.68167 | 0.013921
897.815 | 270.70333 | 0.013922
897.867 | 270.725 | 0.013923
897.92499 | 270.74667 | 0.013924
897.97803 | 270.76833 | 0.013925
898.03101 | 270.79 | 0.013925
898.08502 | 270.81167 | 0.013926
898.13599 | 270.83333 | 0.013927
898.18799 | 270.855 | 0.013928
898.24402 | 270.87667 | 0.013928
898.29797 | 270.89833 | 0.013929
898.35303 | 270.92 | 0.01393
898.40399 | 270.94167 | 0.013931
898.45801 | 270.96333 | 0.013932
898.51398 | 270.985 | 0.013933
898.56799 | 271.00667 | 0.013934
898.62097 | 271.02833 | 0.013935
898.67499 | 271.05 | 0.013936
898.729 | 271.07167 | 0.013937
898.784 | 271.09333 | 0.013937
898.83502 | 271.115 | 0.013938
898.89203 | 271.13667 | 0.013939
898.94299 | 271.15833 | 0.01394
899.00201 | 271.18 | 0.01394
899.05402 | 271.20167 | 0.013941
899.10901 | 271.22333 | 0.013942
899.15997 | 271.245 | 0.013947
899.21301 | 271.26667 | 0.013948
899.26703 | 271.28833 | 0.013949
899.31598 | 271.31 | 0.01395
899.36902 | 271.33167 | 0.013951
899.42603 | 271.35333 | 0.013952
899.48199 | 271.375 | 0.013952
899.53101 | 271.39667 | 0.013953
899.591 | 271.41833 | 0.013954
899.63898 | 271.44 | 0.013955
899.69397 | 271.46167 | 0.013956
899.74799 | 271.48333 | 0.013957
899.80298 | 271.505 | 0.013958
899.854 | 271.52667 | 0.013958
899.90302 | 271.54833 | 0.013959
899.95599 | 271.57 | 0.01396
900.00702 | 271.59167 | 0.013961
900.06201 | 271.61333 | 0.013962
900.11603 | 271.635 | 0.013962
900.16699 | 271.65667 | 0.013963
900.22101 | 271.67833 | 0.013964
900.271 | 271.7 | 0.013965
900.32898 | 271.72167 | 0.013966
900.37903 | 271.74333 | 0.013967
900.43201 | 271.765 | 0.013968
900.487 | 271.78667 | 0.013968
900.53998 | 271.80833 | 0.013969
900.59003 | 271.83 | 0.01397
900.646 | 271.85167 | 0.013971
900.69702 | 271.87333 | 0.013971
900.74597 | 271.895 | 0.013972
900.79999 | 271.91667 | 0.013973
900.85303 | 271.93833 | 0.013974
900.91302 | 271.96 | 0.013975
900.966 | 271.98167 | 0.013975
901.02399 | 272.00333 | 0.013976
901.06897 | 272.025 | 0.013977
901.125 | 272.04667 | 0.013978
901.17798 | 272.06833 | 0.013979
901.22699 | 272.09 | 0.01398
901.28802 | 272.11167 | 0.013981
901.33801 | 272.13333 | 0.013981
901.39203 | 272.155 | 0.013982
901.44598 | 272.17667 | 0.013983
901.49701 | 272.19833 | 0.013984
901.54401 | 272.22 | 0.013985
901.60303 | 272.24167 | 0.013986
901.65601 | 272.26333 | 0.013986
901.70898 | 272.285 | 0.013987
901.76398 | 272.30667 | 0.013988
901.81403 | 272.32833 | 0.013989
901.87 | 272.35 | 0.01399
901.92102 | 272.37167 | 0.01399
901.97498 | 272.39333 | 0.013991
902.03003 | 272.415 | 0.013992
902.08801 | 272.43667 | 0.013993
902.13702 | 272.45833 | 0.013994
902.19 | 272.48 | 0.013995
902.245 | 272.50167 | 0.013995
902.297 | 272.52333 | 0.013996
902.35199 | 272.545 | 0.013997
902.40503 | 272.56667 | 0.013998
902.46002 | 272.58833 | 0.013998
902.513 | 272.61 | 0.013999
902.56598 | 272.63167 | 0.014
902.61603 | 272.65333 | 0.014001
902.67499 | 272.675 | 0.014002
902.72699 | 272.69667 | 0.014002
902.77899 | 272.71833 | 0.014003
902.83002 | 272.74 | 0.014004
902.888 | 272.76167 | 0.014005
902.94098 | 272.78333 | 0.014006
902.98901 | 272.805 | 0.014006
903.04303 | 272.82667 | 0.014007
903.099 | 272.84833 | 0.014008
903.151 | 272.87 | 0.014009
903.20898 | 272.89167 | 0.01401
903.26202 | 272.91333 | 0.014011
903.31299 | 272.935 | 0.014012
903.36401 | 272.95667 | 0.014013
903.41498 | 272.97833 | 0.014018
903.47198 | 273 | 0.014019
903.53003 | 273.02167 | 0.01402
903.58197 | 273.04333 | 0.014021
903.63098 | 273.065 | 0.014022
903.68799 | 273.08667 | 0.014023
903.73999 | 273.10833 | 0.014024
903.79498 | 273.13 | 0.014025
903.84998 | 273.15167 | 0.014026
903.89697 | 273.17333 | 0.014026
903.94897 | 273.195 | 0.014028
904.00403 | 273.21667 | 0.014028
904.05701 | 273.23833 | 0.014029
904.10699 | 273.26 | 0.01403
904.16101 | 273.28167 | 0.014031
904.20502 | 273.30333 | 0.014032
904.263 | 273.325 | 0.014033
904.31897 | 273.34667 | 0.014033
904.36902 | 273.36833 | 0.014034
904.427 | 273.39 | 0.014035
904.46997 | 273.41167 | 0.014036
904.52698 | 273.43333 | 0.014037
904.578 | 273.455 | 0.014037
904.63202 | 273.47667 | 0.014039
904.68597 | 273.49833 | 0.014039
904.73901 | 273.52 | 0.01404
904.79102 | 273.54167 | 0.014041
904.84497 | 273.56333 | 0.014042
904.89099 | 273.585 | 0.014042
904.95001 | 273.60667 | 0.014043
905.00098 | 273.62833 | 0.014044
905.05402 | 273.65 | 0.014044
905.10602 | 273.67167 | 0.014045
905.15503 | 273.69333 | 0.014046
905.20697 | 273.715 | 0.014047
905.26001 | 273.73667 | 0.014048
905.315 | 273.75833 | 0.014049
905.36401 | 273.78 | 0.01405
905.41699 | 273.80167 | 0.01405
905.46899 | 273.82333 | 0.014051
905.521 | 273.845 | 0.014052
905.57397 | 273.86667 | 0.014053
905.62 | 273.88833 | 0.014054
905.67297 | 273.91 | 0.014054
905.724 | 273.93167 | 0.014056
905.77698 | 273.95333 | 0.014056
905.82703 | 273.975 | 0.014057
905.87903 | 273.99667 | 0.014058
905.93298 | 274.01833 | 0.014058
905.98297 | 274.04 | 0.014059
906.03601 | 274.06167 | 0.01406
906.08899 | 274.08333 | 0.014061
906.14203 | 274.105 | 0.014062
906.19098 | 274.12667 | 0.014063
906.24103 | 274.14833 | 0.014063
906.29303 | 274.17 | 0.014064
906.34399 | 274.19167 | 0.014065
906.39398 | 274.21333 | 0.014066
906.45099 | 274.235 | 0.014066
906.50098 | 274.25667 | 0.014067
906.54498 | 274.27833 | 0.014068
906.59802 | 274.3 | 0.014069
906.64899 | 274.32167 | 0.01407
906.69397 | 274.34333 | 0.014071
906.74701 | 274.365 | 0.014072
906.802 | 274.38667 | 0.014072
906.84802 | 274.40833 | 0.014073
906.89899 | 274.43 | 0.014074
906.95203 | 274.45167 | 0.014075
907.00098 | 274.47333 | 0.014076
907.04999 | 274.495 | 0.014076
907.10797 | 274.51667 | 0.014077
907.15399 | 274.53833 | 0.014079
907.203 | 274.56 | 0.014079
907.255 | 274.58167 | 0.01408
907.30499 | 274.60333 | 0.014081
907.34998 | 274.625 | 0.014088
907.40302 | 274.64667 | 0.014089
907.45398 | 274.66833 | 0.01409
907.50403 | 274.69 | 0.014091
907.55298 | 274.71167 | 0.014092
907.60101 | 274.73333 | 0.014092
907.65302 | 274.755 | 0.014093
907.70001 | 274.77667 | 0.014094
907.75201 | 274.79833 | 0.014095
907.802 | 274.82 | 0.014096
907.85797 | 274.84167 | 0.014097
907.90601 | 274.86333 | 0.014098
907.96002 | 274.885 | 0.014099
908.00897 | 274.90667 | 0.014099
908.05603 | 274.92833 | 0.0141
908.10901 | 274.95 | 0.014101
908.15503 | 274.97167 | 0.014102
908.20697 | 274.99333 | 0.014102
908.255 | 275.015 | 0.014103
908.30103 | 275.03667 | 0.014105
908.35498 | 275.05833 | 0.014105
908.40399 | 275.08 | 0.014106
908.44598 | 275.10167 | 0.014107
908.49701 | 275.12333 | 0.014108
908.55103 | 275.145 | 0.014109
908.59399 | 275.16667 | 0.014109
908.64801 | 275.18833 | 0.01411
908.69397 | 275.21 | 0.014111
908.74298 | 275.23167 | 0.014112
908.78998 | 275.25333 | 0.014113
908.84003 | 275.275 | 0.014114
908.88501 | 275.29667 | 0.014114
908.93201 | 275.31833 | 0.014115
908.97998 | 275.34 | 0.014115
909.02698 | 275.36167 | 0.014117
909.07501 | 275.38333 | 0.014117
909.12097 | 275.405 | 0.014118
909.16602 | 275.42667 | 0.014119
909.21301 | 275.44833 | 0.01412
909.26398 | 275.47 | 0.01412
909.31403 | 275.49167 | 0.014122
909.35797 | 275.51333 | 0.014123
909.40698 | 275.535 | 0.014123
909.45001 | 275.55667 | 0.014124
909.50098 | 275.57833 | 0.014125
909.54797 | 275.6 | 0.014126
909.59399 | 275.62167 | 0.014127
909.63898 | 275.64333 | 0.014128
909.68597 | 275.665 | 0.014128
909.72803 | 275.68667 | 0.014129
909.77899 | 275.70833 | 0.01413
909.82501 | 275.73 | 0.014131
909.87097 | 275.75167 | 0.014131
909.91699 | 275.77333 | 0.014132
909.96301 | 275.795 | 0.014133
910.008 | 275.81667 | 0.014133
910.05499 | 275.83833 | 0.014134
910.09698 | 275.86 | 0.014135
910.146 | 275.88167 | 0.014141
910.18799 | 275.90333 | 0.014142
910.23798 | 275.925 | 0.014143
910.27502 | 275.94667 | 0.014143
910.32001 | 275.96833 | 0.014144
910.36499 | 275.99 | 0.014145
910.40802 | 276.01167 | 0.014145
910.453 | 276.03333 | 0.014146
910.49799 | 276.055 | 0.014148
910.54199 | 276.07667 | 0.014148
910.586 | 276.09833 | 0.014149
910.633 | 276.12 | 0.01415
910.67603 | 276.14167 | 0.014151
910.72101 | 276.16333 | 0.014151
910.763 | 276.185 | 0.014152
910.80499 | 276.20667 | 0.014152
910.84497 | 276.22833 | 0.014153
910.89301 | 276.25 | 0.014154
910.93298 | 276.27167 | 0.014155
910.97803 | 276.29333 | 0.014156
911.01801 | 276.315 | 0.014156
911.05701 | 276.33667 | 0.014157
911.10303 | 276.35833 | 0.014158
911.146 | 276.38 | 0.014158
911.18903 | 276.40167 | 0.014159
911.22998 | 276.42333 | 0.01416
911.27002 | 276.445 | 0.014161
911.31403 | 276.46667 | 0.014162
911.354 | 276.48833 | 0.014162
911.39697 | 276.51 | 0.014163
911.43701 | 276.53167 | 0.014164
911.479 | 276.55333 | 0.014165
911.521 | 276.575 | 0.014165
911.55798 | 276.59667 | 0.014166
911.60101 | 276.61833 | 0.014167
911.65002 | 276.64 | 0.014167
911.68597 | 276.66167 | 0.014168
911.72601 | 276.68333 | 0.014169
911.76801 | 276.705 | 0.014169
911.80902 | 276.72667 | 0.01417
911.85199 | 276.74833 | 0.014171
911.88898 | 276.77 | 0.014172
911.93402 | 276.79167 | 0.014172
911.97601 | 276.81333 | 0.014173
912.01703 | 276.835 | 0.014174
912.05798 | 276.85667 | 0.014174
912.09399 | 276.87833 | 0.014175
912.13599 | 276.9 | 0.014176
912.17999 | 276.92167 | 0.014177
912.22302 | 276.94333 | 0.014178
912.25897 | 276.965 | 0.014178
912.29602 | 276.98667 | 0.014179
912.33502 | 277.00833 | 0.01418
912.37701 | 277.03 | 0.01418
912.41901 | 277.05167 | 0.014181
912.46002 | 277.07333 | 0.014182
912.50201 | 277.095 | 0.014182
912.53998 | 277.11667 | 0.014183
912.57898 | 277.13833 | 0.014184
912.617 | 277.16 | 0.014184
912.65802 | 277.18167 | 0.014185
912.70203 | 277.20333 | 0.014186
912.737 | 277.225 | 0.014186
912.776 | 277.24667 | 0.014187
912.81403 | 277.26833 | 0.014188
912.85303 | 277.29 | 0.014188
912.88898 | 277.31167 | 0.014188
912.92902 | 277.33333 | 0.01419
912.96198 | 277.355 | 0.01419
913 | 277.37667 | 0.01419
913.03998 | 277.39833 | 0.014192
913.078 | 277.42 | 0.014192
913.11603 | 277.44167 | 0.014193
913.15002 | 277.46333 | 0.014193
913.18903 | 277.485 | 0.014195
913.22803 | 277.50667 | 0.014195
913.26599 | 277.52833 | 0.014196
913.302 | 277.55 | 0.014196
913.33502 | 277.57167 | 0.014197
913.37097 | 277.59333 | 0.014198
913.40802 | 277.615 | 0.014199
913.44501 | 277.63667 | 0.014199
913.47601 | 277.65833 | 0.0142
913.51099 | 277.68 | 0.0142
913.54602 | 277.70167 | 0.014201
913.578 | 277.72333 | 0.014201
913.60999 | 277.745 | 0.014202
913.64801 | 277.76667 | 0.014203
913.67902 | 277.78833 | 0.014203
913.70599 | 277.81 | 0.014204
913.74103 | 277.83167 | 0.014205
913.77002 | 277.85333 | 0.014205
913.80103 | 277.875 | 0.014206
913.83301 | 277.89667 | 0.014207
913.86401 | 277.91833 | 0.014207
913.89502 | 277.94 | 0.014213
913.92603 | 277.96167 | 0.014213
913.95898 | 277.98333 | 0.014214
913.987 | 278.005 | 0.014215
914.01898 | 278.02667 | 0.014216
914.05103 | 278.04833 | 0.014216
914.08398 | 278.07 | 0.014217
914.11401 | 278.09167 | 0.014217
914.14801 | 278.11333 | 0.014218
914.18402 | 278.135 | 0.014218
914.21503 | 278.15667 | 0.014219
914.245 | 278.17833 | 0.014219
914.27899 | 278.2 | 0.01422
914.30798 | 278.22167 | 0.014221
914.34399 | 278.24333 | 0.014222
914.375 | 278.265 | 0.014222
914.41101 | 278.28667 | 0.014223
914.44397 | 278.30833 | 0.014223
914.47699 | 278.33 | 0.014224
914.50897 | 278.35167 | 0.014224
914.54797 | 278.37333 | 0.014225
914.578 | 278.395 | 0.014225
914.60999 | 278.41667 | 0.014226
914.64301 | 278.43833 | 0.014226
914.68402 | 278.46 | 0.014227
914.71698 | 278.48167 | 0.014227
914.75403 | 278.50333 | 0.014227
914.79102 | 278.525 | 0.014228
914.828 | 278.54667 | 0.014229
914.86298 | 278.56833 | 0.014229
914.89899 | 278.59 | 0.014229
914.94 | 278.61167 | 0.01423
914.97498 | 278.63333 | 0.01423
915.01202 | 278.655 | 0.014231
915.05499 | 278.67667 | 0.014231
915.09802 | 278.69833 | 0.014232
915.13501 | 278.72 | 0.014232
915.17902 | 278.74167 | 0.014233
915.21997 | 278.76333 | 0.014234
915.26001 | 278.785 | 0.014234
915.30499 | 278.80667 | 0.014234
915.34802 | 278.82833 | 0.014235
915.39697 | 278.85 | 0.014235
915.43903 | 278.87167 | 0.014236
915.48297 | 278.89333 | 0.014236
915.52502 | 278.915 | 0.014237
915.57599 | 278.93667 | 0.014237
915.62299 | 278.95833 | 0.014238
915.66901 | 278.98 | 0.014238
915.71802 | 279.00167 | 0.014238
915.76898 | 279.02333 | 0.014239
915.81702 | 279.045 | 0.01424
915.86298 | 279.06667 | 0.01424
915.91803 | 279.08833 | 0.01424
915.96899 | 279.11 | 0.014241
916.01703 | 279.13167 | 0.014242
916.07202 | 279.15333 | 0.014242
916.12402 | 279.175 | 0.014243
916.172 | 279.19667 | 0.014243
916.22601 | 279.21833 | 0.014244
916.28003 | 279.24 | 0.014245
916.33398 | 279.26167 | 0.014246
916.38599 | 279.28333 | 0.014246
916.44098 | 279.305 | 0.014247
916.49298 | 279.32667 | 0.014247
916.54602 | 279.34833 | 0.014248
916.60498 | 279.37 | 0.014249
916.66101 | 279.39167 | 0.014249
916.71899 | 279.41333 | 0.01425
916.77399 | 279.435 | 0.014251
916.83002 | 279.45667 | 0.014251
916.88702 | 279.47833 | 0.014252
916.93903 | 279.5 | 0.014253
916.99597 | 279.52167 | 0.014253
917.04901 | 279.54333 | 0.014254
917.10602 | 279.565 | 0.014255
917.16302 | 279.58667 | 0.014256
917.21802 | 279.60833 | 0.014256
917.27399 | 279.63 | 0.014257
917.33099 | 279.65167 | 0.014258
917.38702 | 279.67333 | 0.014259
917.44397 | 279.695 | 0.01426
917.49799 | 279.71667 | 0.01426
917.55701 | 279.73833 | 0.014262
917.60699 | 279.76 | 0.014262
917.672 | 279.78167 | 0.014263
917.729 | 279.80333 | 0.014264
917.78302 | 279.825 | 0.014264
917.841 | 279.84667 | 0.014265
917.89502 | 279.86833 | 0.014266
917.95203 | 279.89 | 0.014267
918.005 | 279.91167 | 0.014267
918.06201 | 279.93333 | 0.014268
918.12097 | 279.955 | 0.014269
918.17798 | 279.97667 | 0.01427
918.22998 | 279.99833 | 0.014271
918.28802 | 280.02 | 0.014272
918.349 | 280.04167 | 0.014273
918.40302 | 280.06333 | 0.014273
918.45801 | 280.085 | 0.014274
918.50897 | 280.10667 | 0.014275
918.56598 | 280.12833 | 0.014275
918.61798 | 280.15 | 0.014276
918.67798 | 280.17167 | 0.014277
918.73102 | 280.19333 | 0.014278
918.78497 | 280.215 | 0.014279
918.84003 | 280.23667 | 0.014279
918.89301 | 280.25833 | 0.014285
918.953 | 280.28 | 0.014288
919.00897 | 280.30167 | 0.014288
919.06403 | 280.32333 | 0.014289
919.12201 | 280.345 | 0.01429
919.177 | 280.36667 | 0.014291
919.22699 | 280.38833 | 0.014292
919.28998 | 280.41 | 0.014293
919.34497 | 280.43167 | 0.014293
919.39697 | 280.45333 | 0.014295
919.45898 | 280.475 | 0.014295
919.51501 | 280.49667 | 0.014296
919.56799 | 280.51833 | 0.014297
919.62701 | 280.54 | 0.014298
919.67798 | 280.56167 | 0.014299
919.73401 | 280.58333 | 0.014299
919.79102 | 280.605 | 0.0143
919.84003 | 280.62667 | 0.014301
919.90503 | 280.64833 | 0.014302
919.95898 | 280.67 | 0.014303
920.01599 | 280.69167 | 0.014303
920.07001 | 280.71333 | 0.014304
920.125 | 280.735 | 0.014305
920.185 | 280.75667 | 0.014306
920.23999 | 280.77833 | 0.014307
920.29498 | 280.8 | 0.014307
920.34601 | 280.82167 | 0.014308
920.40802 | 280.84333 | 0.014309
920.461 | 280.865 | 0.01431
920.52002 | 280.88667 | 0.014311
920.57202 | 280.90833 | 0.014311
920.63599 | 280.93 | 0.014312
920.69098 | 280.95167 | 0.014313
920.74402 | 280.97333 | 0.014314
920.79797 | 280.995 | 0.014314
920.85901 | 281.01667 | 0.014315
920.91302 | 281.03833 | 0.014316
920.97498 | 281.06 | 0.014317
921.03497 | 281.08167 | 0.014318
921.09003 | 281.10333 | 0.014319
921.146 | 281.125 | 0.014319
921.19897 | 281.14667 | 0.014319
921.26001 | 281.16833 | 0.01432
921.31897 | 281.19 | 0.014321
921.37701 | 281.21167 | 0.014321
921.43402 | 281.23333 | 0.014322
921.49402 | 281.255 | 0.014323
921.55499 | 281.27667 | 0.014324
921.61401 | 281.29833 | 0.014325
921.67297 | 281.32 | 0.014325
921.72998 | 281.34167 | 0.014326
921.78198 | 281.36333 | 0.014327
921.84601 | 281.385 | 0.014328
921.89899 | 281.40667 | 0.014329
921.95801 | 281.42833 | 0.014329
922.02399 | 281.45 | 0.01433
922.07898 | 281.47167 | 0.014331
922.13397 | 281.49333 | 0.014332
922.18903 | 281.515 | 0.014332
922.245 | 281.53667 | 0.014333
922.30402 | 281.55833 | 0.014334
922.36298 | 281.58 | 0.014339
922.41998 | 281.60167 | 0.014341
922.47601 | 281.62333 | 0.014341
922.53003 | 281.645 | 0.014342
922.59003 | 281.66667 | 0.014343
922.64801 | 281.68833 | 0.014344
922.70801 | 281.71 | 0.014345
922.763 | 281.73167 | 0.014346
922.81799 | 281.75333 | 0.014346
922.87299 | 281.775 | 0.014348
922.93402 | 281.79667 | 0.014349
922.99103 | 281.81833 | 0.014349
923.04401 | 281.84 | 0.01435
923.09698 | 281.86167 | 0.014351
923.15503 | 281.88333 | 0.014352
923.21698 | 281.905 | 0.014352
923.26898 | 281.92667 | 0.014353
923.32703 | 281.94833 | 0.014354
923.38599 | 281.97 | 0.014356
923.44397 | 281.99167 | 0.014357
923.495 | 282.01333 | 0.014357
923.552 | 282.035 | 0.014358
923.604 | 282.05667 | 0.014359
923.65698 | 282.07833 | 0.014359
923.71301 | 282.1 | 0.014361
923.771 | 282.12167 | 0.014362
923.82501 | 282.14333 | 0.014362
923.87799 | 282.165 | 0.014363
923.93402 | 282.18667 | 0.014364
923.992 | 282.20833 | 0.014365
924.04401 | 282.23 | 0.014365
924.104 | 282.25167 | 0.014366
924.15997 | 282.27333 | 0.014368
924.21997 | 282.295 | 0.014368
924.27002 | 282.31667 | 0.014369
924.32098 | 282.33833 | 0.01437
924.37201 | 282.36 | 0.014371
924.427 | 282.38167 | 0.014371
924.48499 | 282.40333 | 0.014372
924.53699 | 282.425 | 0.014373
924.59003 | 282.44667 | 0.014374
924.64801 | 282.46833 | 0.014375
924.69501 | 282.49 | 0.014376
924.75098 | 282.51167 | 0.014376
924.80701 | 282.53333 | 0.014377
924.862 | 282.555 | 0.014378
924.91302 | 282.57667 | 0.014379
924.96503 | 282.59833 | 0.01438
925.02502 | 282.62 | 0.01438
925.078 | 282.64167 | 0.014381
925.13202 | 282.66333 | 0.014382
925.18402 | 282.685 | 0.014383
925.211 | 282.70667 | 0.014383
925.26599 | 282.72833 | 0.014384
925.32098 | 282.75 | 0.014385
925.37402 | 282.77167 | 0.014385
925.42999 | 282.79333 | 0.014392
925.48297 | 282.815 | 0.014393
925.53802 | 282.83667 | 0.014394
925.58698 | 282.85833 | 0.014394
925.64398 | 282.88 | 0.014395
925.69897 | 282.90167 | 0.014396
925.75098 | 282.92333 | 0.014397
925.80798 | 282.945 | 0.014398
925.86401 | 282.96667 | 0.014399
925.922 | 282.98833 | 0.014399
925.97302 | 283.01 | 0.0144
926.02802 | 283.03167 | 0.014401
926.086 | 283.05333 | 0.014402
926.13599 | 283.075 | 0.014402
926.19202 | 283.09667 | 0.014403
926.24402 | 283.11833 | 0.014404
926.30103 | 283.14 | 0.014405
926.35901 | 283.16167 | 0.014406
926.41101 | 283.18333 | 0.014406
926.46399 | 283.205 | 0.014407
926.51501 | 283.22667 | 0.014409
926.56897 | 283.24833 | 0.014412
926.625 | 283.27 | 0.014413
926.67603 | 283.29167 | 0.014414
926.73102 | 283.31333 | 0.014415
926.78497 | 283.335 | 0.014416
926.84003 | 283.35667 | 0.014416
926.89001 | 283.37833 | 0.014417
926.94501 | 283.4 | 0.014418
927 | 283.42167 | 0.014419
927.05798 | 283.44333 | 0.01442
927.10901 | 283.465 | 0.014421
927.16498 | 283.48667 | 0.014421
927.21698 | 283.50833 | 0.014422
927.26801 | 283.53 | 0.014423
927.32397 | 283.55167 | 0.014424
927.37799 | 283.57333 | 0.014425
927.43201 | 283.595 | 0.014426
927.48901 | 283.61667 | 0.014427
927.54102 | 283.63833 | 0.014427
927.59497 | 283.66 | 0.014428
927.64899 | 283.68167 | 0.014429
927.70001 | 283.70333 | 0.014429
927.75098 | 283.725 | 0.01443
927.80103 | 283.74667 | 0.014431
927.85797 | 283.76833 | 0.014432
927.91302 | 283.79 | 0.014433
927.96899 | 283.81167 | 0.014433
928.02197 | 283.83333 | 0.014434
928.07098 | 283.855 | 0.014435
928.12402 | 283.87667 | 0.014436
928.18103 | 283.89833 | 0.014437
928.23297 | 283.92 | 0.014438
928.28802 | 283.94167 | 0.014439
928.33698 | 283.96333 | 0.014439
928.38599 | 283.985 | 0.01444
928.44299 | 284.00667 | 0.01444
928.49298 | 284.02833 | 0.014441
928.54401 | 284.05 | 0.014443
928.599 | 284.07167 | 0.014443
928.65503 | 284.09333 | 0.014444
928.711 | 284.115 | 0.014445
928.76501 | 284.13667 | 0.014446
928.81598 | 284.15833 | 0.014446
928.86902 | 284.18 | 0.014447
928.92401 | 284.20167 | 0.014448
928.97302 | 284.22333 | 0.014449
929.02399 | 284.245 | 0.01445
929.073 | 284.26667 | 0.014451
929.12799 | 284.28833 | 0.014451
929.18298 | 284.31 | 0.014452
929.23199 | 284.33167 | 0.014453
929.28699 | 284.35333 | 0.014454
929.341 | 284.375 | 0.014455
929.38702 | 284.39667 | 0.014455
929.44598 | 284.41833 | 0.014456
929.49701 | 284.44 | 0.014456
929.54901 | 284.46167 | 0.014457
929.59998 | 284.48333 | 0.014458
929.65399 | 284.505 | 0.014459
929.70599 | 284.52667 | 0.014459
929.75702 | 284.54833 | 0.01446
929.81 | 284.57 | 0.014461
929.86499 | 284.59167 | 0.014462
929.91803 | 284.61333 | 0.014463
929.97101 | 284.635 | 0.014463
930.021 | 284.65667 | 0.014464
930.07397 | 284.67833 | 0.014464
930.12598 | 284.7 | 0.014465
930.17798 | 284.72167 | 0.014466
930.23297 | 284.74333 | 0.014467
930.284 | 284.765 | 0.014467
930.33801 | 284.78667 | 0.014468
930.39301 | 284.80833 | 0.014468
930.44702 | 284.83 | 0.014469
930.495 | 284.85167 | 0.01447
930.552 | 284.87333 | 0.014471
930.59698 | 284.895 | 0.014472
930.64697 | 284.91667 | 0.014472
930.70502 | 284.93833 | 0.014473
930.75897 | 284.96 | 0.014474
930.81299 | 284.98167 | 0.014478
930.86603 | 285.00333 | 0.014479
930.91699 | 285.025 | 0.01448
930.97198 | 285.04667 | 0.014481
931.02899 | 285.06833 | 0.014482
931.08002 | 285.09 | 0.014482
931.13397 | 285.11167 | 0.014483
931.19 | 285.13333 | 0.014484
931.24701 | 285.155 | 0.014485
931.29797 | 285.17667 | 0.014485
931.35602 | 285.19833 | 0.014486
931.40997 | 285.22 | 0.014487
931.45898 | 285.24167 | 0.014488
931.52399 | 285.26333 | 0.014488
931.57599 | 285.285 | 0.014489
931.62598 | 285.30667 | 0.01449
931.68799 | 285.32833 | 0.014491
931.737 | 285.35 | 0.014492
931.79401 | 285.37167 | 0.014492
931.854 | 285.39333 | 0.014493
931.90601 | 285.415 | 0.014494
931.96301 | 285.43667 | 0.014495
932.01599 | 285.45833 | 0.014495
932.07703 | 285.48 | 0.014496
932.13 | 285.50167 | 0.014497
932.185 | 285.52333 | 0.014497
932.242 | 285.545 | 0.014498
932.29999 | 285.56667 | 0.014499
932.35199 | 285.58833 | 0.0145
932.40601 | 285.61 | 0.0145
932.46399 | 285.63167 | 0.014501
932.51501 | 285.65333 | 0.014502
932.56897 | 285.675 | 0.014502
932.62701 | 285.69667 | 0.014503
932.68903 | 285.71833 | 0.014504
932.73901 | 285.74 | 0.014505
932.797 | 285.76167 | 0.014506
932.849 | 285.78333 | 0.014506
932.91101 | 285.805 | 0.014507
932.96503 | 285.82667 | 0.014508
933.021 | 285.84833 | 0.014509
933.08002 | 285.87 | 0.01451
933.13397 | 285.89167 | 0.014511
933.18597 | 285.91333 | 0.014511
933.24701 | 285.935 | 0.014512
933.29901 | 285.95667 | 0.014513
933.35901 | 285.97833 | 0.014514
933.41602 | 286 | 0.014514
933.47198 | 286.02167 | 0.014515
933.52698 | 286.04333 | 0.014516
933.58398 | 286.065 | 0.014517
933.63599 | 286.08667 | 0.014518
933.69 | 286.10833 | 0.014519
933.745 | 286.13 | 0.01452
933.80103 | 286.15167 | 0.01452
933.854 | 286.17333 | 0.014521
933.91199 | 286.195 | 0.014522
933.96802 | 286.21667 | 0.014523
934.01898 | 286.23833 | 0.014524
934.07397 | 286.26 | 0.014524
934.125 | 286.28167 | 0.014525
934.18402 | 286.30333 | 0.014526
934.237 | 286.325 | 0.014527
934.28802 | 286.34667 | 0.01453
934.34802 | 286.36833 | 0.014533
934.39502 | 286.39 | 0.014534
934.44897 | 286.41167 | 0.014535
934.50299 | 286.43333 | 0.014536
934.56201 | 286.455 | 0.014536
934.61298 | 286.47667 | 0.014537
934.67102 | 286.49833 | 0.014538
934.72601 | 286.52 | 0.014539
934.776 | 286.54167 | 0.01454
934.83698 | 286.56333 | 0.01454
934.89203 | 286.585 | 0.014541
934.94501 | 286.60667 | 0.014542
934.99902 | 286.62833 | 0.014543
935.05298 | 286.65 | 0.014543
935.11298 | 286.67167 | 0.014545
935.17102 | 286.69333 | 0.014545
935.22302 | 286.715 | 0.014546
935.27899 | 286.73667 | 0.014547
935.341 | 286.75833 | 0.014547
935.39398 | 286.78 | 0.014548
935.45398 | 286.80167 | 0.014549
935.50702 | 286.82333 | 0.01455
935.56 | 286.845 | 0.014551
935.617 | 286.86667 | 0.014552
935.67297 | 286.88833 | 0.014552
935.72699 | 286.91 | 0.014553
935.789 | 286.93167 | 0.014554
935.84399 | 286.95333 | 0.014555
935.89801 | 286.975 | 0.014556
935.95599 | 286.99667 | 0.014556
936.008 | 287.01833 | 0.014557
936.06799 | 287.04 | 0.014558
936.11798 | 287.06167 | 0.014559
936.17603 | 287.08333 | 0.01456
936.229 | 287.105 | 0.01456
936.28302 | 287.12667 | 0.014561
936.34198 | 287.14833 | 0.014562
936.396 | 287.17 | 0.014563
936.44897 | 287.19167 | 0.014564
936.50299 | 287.21333 | 0.014564
936.55798 | 287.235 | 0.014565
936.617 | 287.25667 | 0.014566
936.672 | 287.27833 | 0.014567
936.72803 | 287.3 | 0.014567
936.78003 | 287.32167 | 0.014569
936.83899 | 287.34333 | 0.014569
936.89502 | 287.365 | 0.01457
936.94598 | 287.38667 | 0.01457
936.99902 | 287.40833 | 0.014571
937.05402 | 287.43 | 0.014572
937.10602 | 287.45167 | 0.014573
937.16699 | 287.47333 | 0.014574
937.21503 | 287.495 | 0.014574
937.27002 | 287.51667 | 0.014575
937.32599 | 287.53833 | 0.014576
937.38 | 287.56 | 0.014582
937.43298 | 287.58167 | 0.014583
937.49103 | 287.60333 | 0.014584
937.54303 | 287.625 | 0.014584
937.59802 | 287.64667 | 0.014585
937.65302 | 287.66833 | 0.014586
937.70599 | 287.69 | 0.014587
937.76398 | 287.71167 | 0.014588
937.81702 | 287.73333 | 0.014589
937.86798 | 287.755 | 0.014589
937.92798 | 287.77667 | 0.01459
937.979 | 287.79833 | 0.014591
938.039 | 287.82 | 0.014592
938.09601 | 287.84167 | 0.014593
938.14001 | 287.86333 | 0.014594
938.19299 | 287.885 | 0.014594
938.25299 | 287.90667 | 0.014595
938.30603 | 287.92833 | 0.014596
938.35602 | 287.95 | 0.014597
938.41199 | 287.97167 | 0.014597
938.46802 | 287.99333 | 0.014598
938.52002 | 288.015 | 0.014599
938.573 | 288.03667 | 0.0146
938.63098 | 288.05833 | 0.014601
938.68701 | 288.08 | 0.014601
938.74103 | 288.10167 | 0.014602
938.79401 | 288.12333 | 0.014603
938.84802 | 288.145 | 0.014603
938.914 | 288.16667 | 0.014604
938.96899 | 288.18833 | 0.014605
939.02399 | 288.21 | 0.01461
939.078 | 288.23167 | 0.014611
939.13098 | 288.25333 | 0.014611
939.18298 | 288.275 | 0.014612
939.229 | 288.29667 | 0.014613
939.28003 | 288.31833 | 0.014614
939.33801 | 288.34 | 0.014614
939.388 | 288.36167 | 0.014615
939.44598 | 288.38333 | 0.014616
939.5 | 288.405 | 0.014617
939.56097 | 288.42667 | 0.014618
939.60999 | 288.44833 | 0.014619
939.66998 | 288.47 | 0.01462
939.71997 | 288.49167 | 0.01462
939.77197 | 288.51333 | 0.014621
939.828 | 288.535 | 0.014622
939.883 | 288.55667 | 0.014623
939.94098 | 288.57833 | 0.014624
939.99103 | 288.6 | 0.014624
940.04498 | 288.62167 | 0.014625
940.10101 | 288.64333 | 0.014626
940.15997 | 288.665 | 0.014626
940.216 | 288.68667 | 0.014627
940.26898 | 288.70833 | 0.014628
940.33099 | 288.73 | 0.014629
940.383 | 288.75167 | 0.01463
940.44299 | 288.77333 | 0.014631
940.49902 | 288.795 | 0.014632
940.56201 | 288.81667 | 0.014632
940.62299 | 288.83833 | 0.014633
940.68201 | 288.86 | 0.014634
940.73499 | 288.88167 | 0.014634
940.79303 | 288.90333 | 0.014635
940.84998 | 288.925 | 0.014636
940.909 | 288.94667 | 0.014637
940.96198 | 288.96833 | 0.014637
941.01898 | 288.99 | 0.014639
941.08099 | 289.01167 | 0.014639
941.138 | 289.03333 | 0.01464
941.19598 | 289.055 | 0.014641
941.25403 | 289.07667 | 0.014642
941.31299 | 289.09833 | 0.014643
941.362 | 289.12 | 0.014643
941.41998 | 289.14167 | 0.014644
941.47803 | 289.16333 | 0.014645
941.539 | 289.185 | 0.014646
941.59497 | 289.20667 | 0.014647
941.65198 | 289.22833 | 0.014648
941.70599 | 289.25 | 0.014648
941.763 | 289.27167 | 0.014649
941.81897 | 289.29333 | 0.01465
941.88098 | 289.315 | 0.014651
941.93402 | 289.33667 | 0.014652
941.99103 | 289.35833 | 0.014652
942.05103 | 289.38 | 0.014653
942.10901 | 289.40167 | 0.014654
942.16602 | 289.42333 | 0.014655
942.224 | 289.445 | 0.014655
942.28003 | 289.46667 | 0.014656
942.34497 | 289.48833 | 0.014657
942.39899 | 289.51 | 0.014658
942.45801 | 289.53167 | 0.014659
942.51801 | 289.55333 | 0.014659
942.57202 | 289.575 | 0.01466
942.63098 | 289.59667 | 0.014661
942.69202 | 289.61833 | 0.014662
942.75201 | 289.64 | 0.014663
942.81201 | 289.66167 | 0.014664
942.86499 | 289.68333 | 0.014665
942.91803 | 289.705 | 0.014665
942.97601 | 289.72667 | 0.014666
943.03601 | 289.74833 | 0.014667
943.09003 | 289.77 | 0.014668
943.15198 | 289.79167 | 0.014668
943.21198 | 289.81333 | 0.01467
943.26801 | 289.835 | 0.01467
943.323 | 289.85667 | 0.014671
943.38702 | 289.87833 | 0.014672
943.44299 | 289.9 | 0.014673
943.50403 | 289.92167 | 0.014674
943.56097 | 289.94333 | 0.014674
943.617 | 289.965 | 0.014675
943.67902 | 289.98667 | 0.014676
943.737 | 290.00833 | 0.014677
943.79199 | 290.03 | 0.014677
943.85199 | 290.05167 | 0.014678
943.90503 | 290.07333 | 0.014679
943.96399 | 290.095 | 0.01468
944.02399 | 290.11667 | 0.014681
944.08002 | 290.13833 | 0.014682
944.14398 | 290.16 | 0.014683
944.19598 | 290.18167 | 0.014683
944.25299 | 290.20333 | 0.014684
944.31403 | 290.225 | 0.014685
944.36798 | 290.24667 | 0.014686
944.42798 | 290.26833 | 0.014687
944.48499 | 290.29 | 0.014687
944.53998 | 290.31167 | 0.014688
944.59802 | 290.33333 | 0.014689
944.65802 | 290.355 | 0.01469
944.71301 | 290.37667 | 0.014691
944.76801 | 290.39833 | 0.014692
944.82599 | 290.42 | 0.014692
944.883 | 290.44167 | 0.014694
944.93597 | 290.46333 | 0.014694
944.99799 | 290.485 | 0.014695
945.05103 | 290.50667 | 0.014696
945.11102 | 290.52833 | 0.014697
945.16498 | 290.55 | 0.014698
945.224 | 290.57167 | 0.014698
945.27802 | 290.59333 | 0.014699
945.33899 | 290.615 | 0.0147
945.39001 | 290.63667 | 0.014701
945.44501 | 290.65833 | 0.014702
945.50299 | 290.68 | 0.014703
945.56201 | 290.70167 | 0.014704
945.62299 | 290.72333 | 0.014704
945.68201 | 290.745 | 0.014705
945.73499 | 290.76667 | 0.014706
945.79199 | 290.78833 | 0.014707
945.85199 | 290.81 | 0.014713
945.909 | 290.83167 | 0.014714
945.96198 | 290.85333 | 0.014715
946.021 | 290.875 | 0.014716
946.07599 | 290.89667 | 0.014717
946.13202 | 290.91833 | 0.014718
946.18597 | 290.94 | 0.014718
946.245 | 290.96167 | 0.014719
946.29901 | 290.98333 | 0.01472
946.35602 | 291.005 | 0.014721
946.41101 | 291.02667 | 0.014722
946.46698 | 291.04833 | 0.014723
946.52197 | 291.07 | 0.014724
946.57898 | 291.09167 | 0.014725
946.633 | 291.11333 | 0.014725
946.69098 | 291.135 | 0.014726
946.74597 | 291.15667 | 0.014727
946.79999 | 291.17833 | 0.014728
946.85901 | 291.2 | 0.014729
946.91199 | 291.22167 | 0.01473
946.966 | 291.24333 | 0.014731
947.02502 | 291.265 | 0.014731
947.078 | 291.28667 | 0.014732
947.13501 | 291.30833 | 0.014733
947.19 | 291.33 | 0.014734
947.24597 | 291.35167 | 0.014734
947.30103 | 291.37333 | 0.014735
947.35101 | 291.395 | 0.014736
947.409 | 291.41667 | 0.014737
947.46198 | 291.43833 | 0.014738
947.51703 | 291.46 | 0.014739
947.573 | 291.48167 | 0.01474
947.62799 | 291.50333 | 0.014741
947.67603 | 291.525 | 0.014741
947.73102 | 291.54667 | 0.014742
947.78101 | 291.56833 | 0.014743
947.83502 | 291.59 | 0.014744
947.89001 | 291.61167 | 0.014745
947.94202 | 291.63333 | 0.014745
947.995 | 291.655 | 0.014746
948.05103 | 291.67667 | 0.014747
948.09998 | 291.69833 | 0.014748
948.151 | 291.72 | 0.014749
948.203 | 291.74167 | 0.014749
948.25897 | 291.76333 | 0.01475
948.31097 | 291.785 | 0.014751
948.36298 | 291.80667 | 0.014752
948.41602 | 291.82833 | 0.014753
948.47101 | 291.85 | 0.014753
948.51898 | 291.87167 | 0.014755
948.57397 | 291.89333 | 0.014755
948.62402 | 291.915 | 0.014756
948.677 | 291.93667 | 0.014757
948.72601 | 291.95833 | 0.014758
948.77698 | 291.98 | 0.014758
948.83099 | 292.00167 | 0.014759
948.88898 | 292.02333 | 0.01476
948.94202 | 292.045 | 0.014761
948.99103 | 292.06667 | 0.014762
949.04401 | 292.08833 | 0.014763
949.09601 | 292.11 | 0.014763
949.14502 | 292.13167 | 0.014764
949.20398 | 292.15333 | 0.014765
949.255 | 292.175 | 0.014766
949.30701 | 292.19667 | 0.014766
949.35303 | 292.21833 | 0.014767
949.40198 | 292.24 | 0.014768
949.461 | 292.26167 | 0.014769
949.51202 | 292.28333 | 0.01477
949.56598 | 292.305 | 0.01477
949.61902 | 292.32667 | 0.014771
949.66998 | 292.34833 | 0.014772
949.724 | 292.37 | 0.014773
949.78101 | 292.39167 | 0.014774
949.83698 | 292.41333 | 0.014775
949.89099 | 292.435 | 0.014775
949.94397 | 292.45667 | 0.014776
950.00299 | 292.47833 | 0.014777
950.05798 | 292.5 | 0.014778
950.11298 | 292.52167 | 0.014778
950.172 | 292.54333 | 0.014778
950.22803 | 292.565 | 0.014779
950.284 | 292.58667 | 0.01478
950.34198 | 292.60833 | 0.014781
950.40503 | 292.63 | 0.014781
950.45697 | 292.65167 | 0.014782
950.51703 | 292.67333 | 0.014782
950.57898 | 292.695 | 0.014783
950.63702 | 292.71667 | 0.014784
950.69702 | 292.73833 | 0.014785
950.75702 | 292.76 | 0.014785
950.81299 | 292.78167 | 0.014786
950.87299 | 292.80333 | 0.014787
950.927 | 292.825 | 0.014787
950.98798 | 292.84667 | 0.014788
951.04303 | 292.86833 | 0.014789
951.10901 | 292.89 | 0.01479
951.16498 | 292.91167 | 0.01479
951.22302 | 292.93333 | 0.014791
951.28497 | 292.955 | 0.014792
951.34003 | 292.97667 | 0.014793
951.40302 | 292.99833 | 0.014794
951.46503 | 293.02 | 0.014794
951.52502 | 293.04167 | 0.014795
951.58502 | 293.06333 | 0.014796
951.64099 | 293.085 | 0.014797
951.70203 | 293.10667 | 0.014797
951.75897 | 293.12833 | 0.014799
951.82001 | 293.15 | 0.0148
951.88 | 293.17167 | 0.0148
951.93903 | 293.19333 | 0.014801
951.99799 | 293.215 | 0.014809
952.06097 | 293.23667 | 0.01481
952.117 | 293.25833 | 0.014811
952.17499 | 293.28 | 0.014812
952.24103 | 293.30167 | 0.014813